## Sheet1
| Samples | Oxygen vacancy | Polarization | Charge | Electronegativity | Radius A-site | Radius B-site
0 | La0.1Sr0.9Ta0.15V0.05Co0.8O3-δ | 0.29897 | 9.446629 | 2.583333 | 1.190417 | 1.432 | 0.611
1 | La0.2Sr0.8Ta0.15V0.05Co0.8O3-δ | 0.261 | 9.766618 | 2.666667 | 1.212917 | 1.424 | 0.611
2 | La0.5Sr0.5Ta0.15V0.05Co0.8O3-δ | 0.1003 | 10.72659 | 2.916667 | 1.280417 | 1.4 | 0.611
3 | Sr1Sc0.175Ta0.025Co0.8O3-δ | 0.44474 | 4.890362 | 2.208333 | 1.107292 | 1.44 | 0.634375
4 | Sr0.95Ta0.15V0.05Co0.8O3-δ | 0.23646 | 9.402677 | 2.521739 | 1.173913 | 1.44 | 0.611
5 | Pr1Ba0.5Sr0.5Co2O5+x | 0.0717 | 5.132356 | 2.5 | 1.18 | 1.352 | 0.61
6 | La0.6Sr0.4Co1O3-δ | 0.1414 | 5.081699 | 2.6 | 1.192 | 1.392 | 0.61
7 | La0.6Sr0.4Fe0.2Co0.8O3-δ | 0.0788 | 6.560331 | 2.666667 | 1.293333 | 1.392 | 0.617
8 | Sr1V0.2Co0.8O3-δ | 0.2787 | 10.03086 | 2.5 | 1.196667 | 1.44 | 0.596
9 | Sr1Nb0.2Co0.8O3-δ | 0.2919 | 8.825231 | 2.5 | 1.17 | 1.44 | 0.616
10 | Sr1Ta0.2Co0.8O3-δ | 0.2946 | 8.825231 | 2.5 | 1.158333 | 1.44 | 0.616
11 | Sr1Ta0.1V0.1Co0.8O3-δ | 0.3699 | 9.428048 | 2.5 | 1.1775 | 1.44 | 0.606
12 | Sr1Ta0.15V0.05Co0.8O3-δ | 0.3736 | 9.12664 | 2.5 | 1.167917 | 1.44 | 0.611
13 | Sr1Ta0.175V0.025Co0.8O3-δ | 0.3606 | 8.975936 | 2.5 | 1.163125 | 1.44 | 0.6135
14 | Sr1Nb0.1V0.1Co0.8O3-δ | 0.37 | 9.428048 | 2.5 | 1.183333 | 1.44 | 0.606
15 | Sr1Nb0.15V0.05Co0.8O3-δ | 0.3875 | 9.12664 | 2.5 | 1.176667 | 1.44 | 0.611
16 | Sr1Nb0.175V0.025Co0.8O3-δ | 0.4059 | 8.975936 | 2.5 | 1.173333 | 1.44 | 0.6135
17 | Sr1Nb0.05Ta0.15Co0.8O3-δ | 0.4121 | 8.825231 | 2.5 | 1.16125 | 1.44 | 0.616
18 | Sr1Nb0.1Ta0.1Co0.8O3-δ | 0.3947 | 8.825231 | 2.5 | 1.164167 | 1.44 | 0.616
19 | Sr1Nb0.15Ta0.05Co0.8O3-δ | 0.3785 | 8.825231 | 2.5 | 1.167083 | 1.44 | 0.616
20 | Sr0.95Ag0.05Nb0.1Co0.9O3-δ | 0.4608 | 5.985638 | 2.227273 | 1.125 | 1.432 | 0.613
21 | Sr1Sc0.175Nb0.025Co0.8O3-δ | 0.5459 | 4.890362 | 2.208333 | 1.10875 | 1.44 | 0.634375
22 | Sr1Sc0.2Co0.8O3-δ | 0.583 | 4.328238 | 2.166667 | 1.1 | 1.44 | 0.637
23 | Ba0.5Sr0.5Fe0.2Co0.8O3-δ | 0.4375 | 4.518185 | 2.166667 | 1.1 | 1.525 | 0.617
24 | Ba2Bi0.1Sc0.2Co1.7O5+x | 0.635 | 3.54534 | 2.130435 | 0.9647826 | 1.589048 | 0.6242105
25 | Sr1Nb0.1Co0.9O3-δ | 0.2148 | 6.076389 | 2.272727 | 1.106364 | 1.44 | 0.613
26 | Sr1Nb0.1Fe0.1Co0.9O3-δ | 0.3482 | 6.732814 | 2.333333 | 1.164167 | 1.44 | 0.6159091
27 | Sr1Nb0.1Fe0.2Co0.8O3-δ | 0.335 | 7.28825 | 2.384615 | 1.213077 | 1.44 | 0.6190909
28 | Sr1Nb0.1Fe0.3Co0.7O3-δ | 0.34 | 7.764339 | 2.428571 | 1.255 | 1.44 | 0.6222727
29 | Sr1Nb0.1Fe0.5Co0.5O3-δ | 0.2897 | 8.537982 | 2.5 | 1.323125 | 1.44 | 0.6286364
30 | Pr1Ba1Sc0.1Co1.9O5+x | 0.265 | 5.393387 | 2.52381 | 1.159524 | 1.3945 | 0.61675
31 | Sr0.95Nb0.1Co0.9O3-δ | 0.375 | 6.233466 | 2.285714 | 1.11 | 1.44 | 0.613
32 | Sr1Nb0.1Co0.9O3-δ | 0.28 | 6.076389 | 2.272727 | 1.106364 | 1.44 | 0.613
33 | Sr1Fe0.1PP0.05Co0.85O3-δ | 0.275 | 6.489218 | 2.217391 | 1.143478 | 1.44 | 0.602
34 | Pr1Ba1Co2O5+x | 0.155 | 5.05903 | 2.5 | 1.145 | 1.3945 | 0.61
35 | Pr1Ba1Fe0.5Co1.5O5+x | 0.0935 | 6.837922 | 2.6 | 1.276 | 1.3945 | 0.61875
36 | La1Ba1Co2O5+x | 0.075 | 4.55106 | 2.5 | 1.095 | 1.485 | 0.61
37 | La0.2Gd0.8Ba1Co2O5+x | 0.54 | 5.156033 | 2.5 | 1.131 | 1.3838 | 0.61
38 | Nd1Ba1Co2O5+x | 0.183 | 4.785543 | 2.5 | 1.125 | 1.44 | 0.61
39 | Nd1Ba0.75Ca0.25Co2O5+x | 0.153 | 4.848118 | 2.5 | 1.14125 | 1.40625 | 0.61
40 | Sr1Nb0.1Fe0.2Co0.7O3-δ | 0.285 | 7.28825 | 2.384615 | 1.213077 | 1.44 | 0.62
41 | Sr0.95Nb0.1Fe0.2Co0.7O3-δ | 0.314 | 7.468669 | 2.4 | 1.2204 | 1.44 | 0.62
42 | Sr1Nb0.1Ta0.1Co0.8O3-δ | 0.207 | 8.825231 | 2.5 | 1.164167 | 1.44 | 0.616
43 | Sr0.95Nb0.1Ta0.1Co0.8O3-δ | 0.26 | 9.088164 | 2.521739 | 1.17 | 1.44 | 0.616
44 | Pr1Ba0.8Ca0.2Co2O5+x | 0.16 | 5.10909 | 2.5 | 1.158 | 1.3675 | 0.61
45 | Pr1Ba0.8Ca0.2Fe0.5Co1.5O5+x | 0.1275 | 6.87797 | 2.6 | 1.2864 | 1.3675 | 0.63625
46 | Pr1Ba0.8Ca0.2Fe1.0Co1.0O5+x | 0.065 | 8.057223 | 2.666667 | 1.372 | 1.3675 | 0.6275
47 | Nd1Ba1Co2O5+x | 0.1335 | 4.785543 | 2.5 | 1.125 | 1.44 | 0.61
48 | Nd1Ba1Ni0.2Co1.8O5+x | 0.1385 | 10.26523 | 2.909091 | 1.476364 | 1.44 | 0.609
49 | Nd1Ba1Ni0.4Co1.6O5+x | 0.165 | 9.616835 | 2.833333 | 1.4275 | 1.44 | 0.608
50 | Nd1Ba1Ni0.6Co1.4O5+x | 0.17 | 9.068191 | 2.769231 | 1.386154 | 1.44 | 0.607
51 | Pr1Ba0.5Sr0.25Ca0.25Co2O5+x | 0.1125 | 5.158268 | 2.5 | 1.17875 | 1.3395 | 0.61
52 | Pr1Ba0.5Sr0.5Co2O5+x | 0.125 | 5.132356 | 2.5 | 1.18 | 1.352 | 0.61
53 | Pr1Ba1Co2O5+x | 0.255 | 5.05903 | 2.5 | 1.145 | 1.3945 | 0.61
54 | Pr1Ba1Co1.98O5+x | 0.257 | 5.05903 | 2.5 | 1.145 | 1.3945 | 0.61
55 | Pr1Ba1Co1.94O5+x | 0.277 | 5.05903 | 2.5 | 1.145 | 1.3945 | 0.61
56 | Pr1Ba1Co1.90O5+x | 0.274 | 5.05903 | 2.5 | 1.145 | 1.3945 | 0.61
57 | Pr1Ba1Fe1Co1O5+x | 0.155 | 8.023849 | 2.666667 | 1.363333 | 1.3945 | 0.6275
58 | Nd1Ba1Fe1Co1O5+x | 0.21 | 7.841525 | 2.666667 | 1.35 | 1.44 | 0.6275
59 | Eu1Ba1.0Co2O5+x | 0.2707 | 2.723718 | 2 | 1.02 | 1.48 | 0.61
60 | Eu1Ba0.98Co2O5+x | 0.2759 | 2.726134 | 2 | 1.021313 | 1.478687 | 0.61
61 | Eu1Ba0.96Co2O5+x | 0.282 | 2.7286 | 2 | 1.022653 | 1.477347 | 0.61
62 | La1Ba1Co2O5+x | 0.16 | 4.55106 | 2.5 | 1.095 | 1.485 | 0.61
63 | Pr1Ba1Co2O5+x | 0.31 | 5.05903 | 2.5 | 1.145 | 1.3945 | 0.61
64 | Pr1Ba1Mo0.03Co1.97O5+x | 0.3 | 5.885994 | 2.551724 | 1.156897 | 1.3945 | 0.6097
65 | Pr1Ba1Mo0.05Co1.95O5+x | 0.2925 | 6.423857 | 2.585366 | 1.164634 | 1.3945 | 0.6095
66 | Y1Ba1.0Co2O5+x | 0.348 | 5.66484 | 2.5 | 1.105 | 1.31375 | 0.61
67 | Y1Ba0.9Sr0.1Co2O5+x | 0.345 | 5.679506 | 2.5 | 1.112 | 1.30525 | 0.61
68 | Y1Ba0.8Sr0.2Co2O5+x | 0.3265 | 5.694171 | 2.5 | 1.119 | 1.29675 | 0.61
69 | Y1Ba0.7Sr0.3Co2O5+x | 0.2665 | 5.708836 | 2.5 | 1.126 | 1.28825 | 0.61
70 | Y1Ba0.6Sr0.4Co2O5+x | 0.3415 | 5.723502 | 2.5 | 1.133 | 1.27975 | 0.61
71 | Y1Ba0.5Sr0.5Co2O5+x | 0.395 | 5.738167 | 2.5 | 1.14 | 1.27125 | 0.61
72 | Pr1Ba1.0Co2O5+x | 0.1335 | 5.05903 | 2.5 | 1.145 | 1.3945 | 0.61
73 | Pr1Ba0.95Co2O5+x | 0.141 | 5.125044 | 2.512821 | 1.151538 | 1.388974 | 0.61
74 | Pr1Ba0.9Co2O5+x | 0.169 | 5.194533 | 2.526316 | 1.158421 | 1.383158 | 0.61
75 | ASm1Ba1Co2O5+x | 0.231 | 4.871268 | 2.5 | 1.135 | 1.425 | 0.61
76 | ASm1Ba0.75Ca0.25Co2O5+x | 0.2025 | 4.933844 | 2.5 | 1.15125 | 1.39125 | 0.61
77 | ASm1Ba0.75Ca0.25Fe1Co1O5+x | 0.11 | 7.940392 | 2.666667 | 1.3675 | 1.39125 | 0.6275
78 | Ba0.5Sr0.5Fe0.2Co0.8O3-δ | 0.36 | 4.518185 | 2.166667 | 1.1 | 1.525 | 0.617
79 | Ba0.5Sr0.5Fe0.2Ni0.1Co0.7O3-δ | 0.425 | 5.324479 | 2.230769 | 1.146923 | 1.525 | 0.616
80 | Pr1.0Ba1.0Co2O5+x | 0.1875 | 5.05903 | 2.5 | 1.145 | 1.3945 | 0.61
81 | Pr1.05Ba0.95Co2O5+x | 0.1775 | 5.187758 | 2.525 | 1.15775 | 1.383725 | 0.61
82 | Pr1.1Ba0.9Co2O5+x | 0.1575 | 5.316486 | 2.55 | 1.1705 | 1.37295 | 0.61
83 | Pr1.2Ba0.8Co2O5+x | 0.116 | 5.573941 | 2.6 | 1.196 | 1.3514 | 0.61
84 | Pr1.3Ba0.7Co2O5+x | 0.0955 | 5.831397 | 2.65 | 1.2215 | 1.32985 | 0.61
85 | La0.1Sr0.9Nb0.1Co0.9O3-δ | 0.272 | 6.425468 | 2.363636 | 1.130909 | 1.432 | 0.613
86 | La0.1Sr0.9Nb0.15Co0.85O3-δ | 0.289 | 7.844469 | 2.478261 | 1.163043 | 1.432 | 0.6145
87 | La0.1Sr0.9Nb0.2Co0.8O3-δ | 0.299 | 9.145221 | 2.583333 | 1.1925 | 1.432 | 0.616
88 | Sr1Fe0.2Ta0.1Co0.7O3-δ | 0.2483 | 7.28825 | 2.384615 | 1.207692 | 1.44 | 0.62
89 | Sr1Fe0.2Co0.8O3-δ | 0.369 | 4.640396 | 2.166667 | 1.158333 | 1.44 | 0.617
90 | Nd1Ba1Co2O5+x | 0.202 | 4.785543 | 2.5 | 1.125 | 1.44 | 0.61
91 | Nd1Ba0.95Co2O5+x | 0.2302 | 4.844545 | 2.512821 | 1.131026 | 1.435641 | 0.61
92 | Nd1Ba0.9Co2O5+x | 0.2411 | 4.906652 | 2.526316 | 1.137368 | 1.431053 | 0.61
93 | Nd1Ba0.5Sr0.5Co2O5+x | 0.1244 | 4.85887 | 2.5 | 1.16 | 1.3975 | 0.61
94 | Nd1Ba0.5Sr0.5Mn0.25Co1.75O5+x | 0.1503 | 5.869383 | 2.555556 | 1.211111 | 1.3975 | 0.614375
95 | Nd1Ba0.5Sr0.5Mn0.5Co1.5O5+x | 0.1142 | 6.677793 | 2.6 | 1.252 | 1.3975 | 0.61875
96 | Nd1Ba0.5Sr0.5Co2O5+x | 0.3625 | 4.85887 | 2.5 | 1.16 | 1.3975 | 0.61
97 | Nd1Sr1.0Co2O5+x | 0.0111 | 4.932196 | 2.5 | 1.195 | 1.355 | 0.61
98 | Nd1Ba0.25Sr0.75Co2O5+x | 0.1031 | 4.895533 | 2.5 | 1.1775 | 1.37625 | 0.61
99 | Nd1Ba0.5Sr0.5Co2O5+x | 0.1455 | 4.85887 | 2.5 | 1.16 | 1.3975 | 0.61
100 | Nd1Ba0.75Sr0.25Co2O5+x | 0.1632 | 4.822206 | 2.5 | 1.1425 | 1.41875 | 0.61
101 | Nd1Ba1.0Co2O5+x | 0.1702 | 4.785543 | 2.5 | 1.125 | 1.44 | 0.61
102 | Sr1.0Nb0.1Co0.9O3−δ | 0.276 | 6.076389 | 2.272727 | 1.106364 | 1.44 | 0.613
103 | Sr0.98Nb0.1Co0.9O3−δ | 0.412 | 6.137474 | 2.277778 | 1.107778 | 1.44 | 0.613
104 | Sr0.95Nb0.1Co0.9O3−δ | 0.372 | 6.233466 | 2.285714 | 1.11 | 1.44 | 0.613
105 | ASm1Ba1.0Co2O5+x | 0.2249 | 4.871268 | 2.5 | 1.135 | 1.425 | 0.61
106 | ASm1Ba0.75Sr0.25Co2O5+x | 0.2059 | 4.981258 | 2.5 | 1.1875 | 1.36125 | 0.61
107 | ASm1Ba0.5Sr0.5Co2O5+x | 0.1785 | 4.944595 | 2.5 | 1.17 | 1.3825 | 0.61
108 | ASm1Ba0.25Sr0.75Co2O5+x | 0.1258 | 4.907931 | 2.5 | 1.1525 | 1.40375 | 0.61
109 | ASm1Sr1Co2O5+x | 0.05 | 5.017921 | 2.5 | 1.205 | 1.34 | 0.61
110 | ASm0.5Sr0.5Co1O3−δ | 0.053 | 5.017921 | 2.5 | 1.205 | 1.34 | 0.61
111 | ASm0.5Sr0.5Nb0.05Co0.95O3−δ | 0.038 | 6.639092 | 2.619048 | 1.236667 | 1.34 | 0.6115
112 | ASm0.5Sr0.5Nb0.1Co0.9O3−δ | 0.015 | 8.112883 | 2.727273 | 1.265455 | 1.34 | 0.613
113 | Ba1Co0.7Fe0.2Nb0.1O3−δ | 0.4606 | 10.56022 | 2.684211 | 1.328421 | 1.61 | 0.62
114 | Ba0.95Co0.7Fe0.2Nb0.1O3−δ | 0.4611 | 10.77848 | 2.702703 | 1.34027 | 1.61 | 0.62
115 | Ba0.9Co0.7Fe0.2Nb0.1O3−δ | 0.4986 | 11.00887 | 2.722222 | 1.352778 | 1.61 | 0.62
116 | Ba1Fe0.3Sn0.1Co0.6O3–δ | 0.3125 | 6.420971 | 2.357143 | 1.145 | 1.61 | 0.6285
117 | Ba1Fe0.3Nb0.1Co0.6O3–δ | 0.235 | 7.554835 | 2.428571 | 1.155 | 1.61 | 0.6235
118 | ASm1Ba0.9Sr0.1Co2O5+x | 0.293 | 5.003256 | 2.5 | 1.198 | 1.3485 | 0.61
119 | ASm1Ba0.7Sr0.3Co2O5+x | 0.2655 | 4.973925 | 2.5 | 1.184 | 1.3655 | 0.61
120 | ASm1Ba0.5Sr0.5Co2O5+x | 0.1975 | 4.944595 | 2.5 | 1.17 | 1.3825 | 0.61
121 | Nd0.6Sr0.4Ti0.2Co0.8O5+x | 0.0008 | 6.708039 | 2.666667 | 1.3 | 1.338 | 0.622
122 | Nd0.6Sr0.4Cr0.2Co0.8O5+x | 0.0013 | 6.908257 | 2.666667 | 1.313333 | 1.338 | 0.614
123 | Nd0.6Sr0.4Mn0.2Co0.8O5+x | 0.0023 | 6.794814 | 2.666667 | 1.293333 | 1.338 | 0.617
124 | Nd0.6Sr0.4Fe0.2Co0.8O5+x | 0.0033 | 6.794814 | 2.666667 | 1.323333 | 1.338 | 0.617
125 | Nd0.6Sr0.4Co1O5+x | 0.0048 | 5.36308 | 2.6 | 1.228 | 1.338 | 0.61
126 | Nd0.6Sr0.4Cu0.2Co0.8O5+x | 0.0068 | 5.382475 | 2.5 | 1.311667 | 1.338 | 0.706
127 | ASm1Ba0.5Sr0.5Co2O5+x | 0.1855 | 4.944595 | 2.5 | 1.17 | 1.3825 | 0.61
128 | ASm1Ba0.5Sr0.5Ni0.1Co1.9O5+x | 0.1273 | 5.423424 | 2.52381 | 1.195714 | 1.3825 | 0.6095
129 | ASm1Ba0.5Sr0.5Ni0.2Co1.8O5+x | 0.1774 | 5.858722 | 2.545455 | 1.219091 | 1.3825 | 0.609
130 | Gd1Ba1Co2O5+x | 0.0569 | 5.307277 | 2.5 | 1.14 | 1.3585 | 0.61
131 | Gd1Ba0.8Sr0.2Co2O5+x | 0.1409 | 5.336607 | 2.5 | 1.154 | 1.3415 | 0.61
132 | Gd1Ba0.6Sr0.4Co2O5+x | 0.1499 | 5.365938 | 2.5 | 1.168 | 1.3245 | 0.61
133 | Gd1Ba0.4Sr0.6Co2O5+x | 0.1944 | 5.395268 | 2.5 | 1.182 | 1.3075 | 0.61
134 | Gd1Sr1Co2O5+x | 0.2208 | 5.45393 | 2.5 | 1.21 | 1.2735 | 0.61
135 | Sr1Nb0.1Co0.9O3−δ | 0.2134 | 6.076389 | 2.272727 | 1.106364 | 1.44 | 0.613
136 | Sr1Nb0.1Ni0.1Co0.8O3−δ | 0.2348 | 6.820023 | 2.333333 | 1.156667 | 1.44 | 0.612
137 | Sr1Nb0.1Ni0.2Co0.7O3−δ | 0.239 | 7.449252 | 2.384615 | 1.199231 | 1.44 | 0.611
138 | Sr1Nb0.1Ni0.3Co0.6O3−δ | 0.2594 | 7.988591 | 2.428571 | 1.235714 | 1.44 | 0.61
139 | Sr1Sc0.175Nb0.025Co0.8O3‑δ | 0.418 | 4.890362 | 2.208333 | 1.10875 | 1.44 | 0.634375
140 | Ba0.5Sr0.5Fe0.2Co0.8O3-δ | 0.275 | 4.518185 | 2.166667 | 1.1 | 1.525 | 0.617
141 | Y1Ba0.5Sr0.5Co2O5+x | 0.317 | 5.738167 | 2.5 | 1.14 | 1.27125 | 0.61
142 | Y1Ba0.5Sr0.5Fe0.25Co1.75O5+x | 0.3 | 6.65098 | 2.555556 | 1.213333 | 1.27125 | 0.614375
143 | Y1Ba0.5Sr0.5Fe0.5Co1.5O5+x | 0.1882 | 7.381231 | 2.6 | 1.272 | 1.27125 | 0.61875
144 | Y1Ba0.5Sr0.5Fe0.75Co1.25O5+x | 0.1534 | 7.978709 | 2.636364 | 1.32 | 1.27125 | 0.623125
145 | Ba1Sc0.25Co0.75O3‐δ | 0.6189 | 4.403685 | 2.2 | 1.002 | 1.61 | 0.64375
146 | Ba1Nb0.15Sc0.05Co0.8O3-δ | 0.4922 | 7.456562 | 2.416667 | 1.035833 | 1.61 | 0.62125
147 | Ba1Nb0.1Sc0.1Co0.8O3-δ | 0.6686 | 6.332313 | 2.333333 | 1.018333 | 1.61 | 0.6265
148 | Ba1Nb0.05Sc0.15Co0.8O3-δ | 0.7451 | 5.208065 | 2.25 | 1.000833 | 1.61 | 0.63175
149 | Sr0.9Y0.1Co1O2.5+δ | 0.372 | 3.384521 | 2.1 | 1.059 | 1.39775 | 0.61
150 | Pr0.94Ba1Co2O5+x | 0.214 | 4.979404 | 2.484536 | 1.137113 | 1.401165 | 0.61
151 | Pr0.9Ca0.1Ba1Co2O5+x | 0.34 | 4.826604 | 2.45 | 1.126 | 1.40255 | 0.61
152 | Pr0.8Ca0.2Ba1Co2O5+x | 0.445 | 4.594179 | 2.4 | 1.107 | 1.4106 | 0.61
153 | Pr0.7Ca0.3Ba1Co2O5+x | 0.46 | 4.361753 | 2.35 | 1.088 | 1.41865 | 0.61
154 | Pr1.0Ba1Co2O5+x | 0.2238 | 5.05903 | 2.5 | 1.145 | 1.3945 | 0.61
155 | Pr0.97Ba1Co2O5+x | 0.2494 | 5.019823 | 2.492386 | 1.141117 | 1.397782 | 0.61
156 | Pr0.95Ba1Co2O5+x | 0.278 | 4.993016 | 2.487179 | 1.138462 | 1.400026 | 0.61
157 | Pr0.92Ba1Co2O5+x | 0.2899 | 4.951757 | 2.479167 | 1.134375 | 1.403479 | 0.61
158 | Pr0.9Ba1Co2O5+x | 0.3107 | 4.923527 | 2.473684 | 1.131579 | 1.405842 | 0.61
159 | Pr1Ba1Cu1Co1O5+x | 0.21 | 5.199171 | 2.333333 | 1.34 | 1.3945 | 0.67
160 | Pr1Ba0.92Cu1Co1O5+x | 0.5 | 5.273546 | 2.342466 | 1.352329 | 1.385521 | 0.67
161 | ASm0.3Sr0.7Nb0.08Co0.92O3−δ | 0.386 | 6.710059 | 2.5 | 1.189444 | 1.38 | 0.6124
162 | ASm0.3Sr0.7Co1O3−δ | 0.326 | 4.121864 | 2.3 | 1.135 | 1.38 | 0.61
163 | Sr1Sc0.175Nb0.025Co0.8O3−δ | 0.6158 | 4.890362 | 2.208333 | 1.10875 | 1.44 | 0.634375
164 | Sr0.98Sc0.175Nb0.025Co0.8O3−δ | 0.506 | 4.926168 | 2.211864 | 1.110085 | 1.44 | 0.634375
165 | Sr0.95Sc0.175Nb0.025Co0.8O3−δ | 0.4813 | 4.982213 | 2.217391 | 1.112174 | 1.44 | 0.634375
166 | Sr0.9Sc0.175Nb0.025Co0.8O3−δ | 0.4506 | 5.082415 | 2.227273 | 1.115909 | 1.44 | 0.634375
167 | Sr1Sb0.1Co0.9O3−δ | 0.1895 | 3.601808 | 2.090909 | 1.063636 | 1.44 | 0.625
168 | Ba0.2Sr0.8Sb0.1Co0.9O3−δ | 0.2342 | 3.548479 | 2.090909 | 1.038182 | 1.474 | 0.625
169 | Ba0.4Sr0.6Sb0.1Co0.9O3−δ | 0.2818 | 3.495151 | 2.090909 | 1.012727 | 1.508 | 0.625
170 | Ba0.6Sr0.4Sb0.1Co0.9O3−δ | 0.3107 | 3.441823 | 2.090909 | 0.9872727 | 1.542 | 0.625
171 | Ba0.8Sr0.2Sb0.1Co0.9O3−δ | 0.3175 | 3.388494 | 2.090909 | 0.9618182 | 1.576 | 0.625
172 | Nd1Ba1Co2O5+x | 0.2134 | 4.785543 | 2.5 | 1.125 | 1.44 | 0.61
173 | Nd1Ba1Mn0.5Co1.5O5+x | 0.1097 | 6.619132 | 2.6 | 1.224 | 1.44 | 0.61875
174 | Nd1Ba1Mn1.0Co1.0O5+x | 0.0657 | 7.841525 | 2.666667 | 1.29 | 1.44 | 0.6275
175 | Nd1Ba1.0Cu1Co1O5+x | 0.1452 | 5.016846 | 2.333333 | 1.326667 | 1.44 | 0.67
176 | Nd1Ba0.75Sr0.25Cu1Co1O5+x | 0.1415 | 5.041288 | 2.333333 | 1.338333 | 1.41875 | 0.67
177 | Nd1Ba0.5Sr0.5Cu1Co1O5+x | 0.1445 | 5.06573 | 2.333333 | 1.35 | 1.3975 | 0.67
178 | Nd1Ba0.25Sr0.75Cu1Co1O5+x | 0.1611 | 5.090173 | 2.333333 | 1.361667 | 1.37625 | 0.67
179 | Gd1Ba1.0Cu1Co1O5+x | 0.1844 | 5.364668 | 2.333333 | 1.336667 | 1.3585 | 0.67
180 | Gd1Ba0.75Sr0.25Cu1Co1O5+x | 0.1774 | 5.389111 | 2.333333 | 1.348333 | 1.33725 | 0.67
181 | Gd1Ba0.5Sr0.5Cu1Co1O5+x | 0.1877 | 5.413553 | 2.333333 | 1.36 | 1.316 | 0.67
182 | Gd1Ba0.25Sr0.75Cu1Co1O5+x | 0.2215 | 5.437995 | 2.333333 | 1.371667 | 1.29475 | 0.67
183 | La1Ba1Co2O5+x | 0.0921 | 4.55106 | 2.5 | 1.095 | 1.485 | 0.61
184 | Pr1Ba1Co2O5+x | 0.1842 | 5.05903 | 2.5 | 1.145 | 1.3945 | 0.61
185 | Nd1Ba1Co2O5+x | 0.2053 | 4.785543 | 2.5 | 1.125 | 1.44 | 0.61
186 | ASm1Ba1Co2O5+x | 0.2445 | 4.871268 | 2.5 | 1.135 | 1.425 | 0.61
187 | Gd1Ba1Co2O5+x | 0.2752 | 5.307277 | 2.5 | 1.14 | 1.3585 | 0.61
188 | Y1Ba1Co2O5+x | 0.399 | 5.66484 | 2.5 | 1.105 | 1.31375 | 0.61
189 | La1Ba1Mn0.5Co1.5O5+x | 0.0519 | 6.431545 | 2.6 | 1.2 | 1.485 | 0.61875
190 | Pr1Ba1Mn0.5Co1.5O5+x | 0.0974 | 6.837922 | 2.6 | 1.24 | 1.3945 | 0.61875
191 | Nd1Ba1Mn0.5Co1.5O5+x | 0.1111 | 6.619132 | 2.6 | 1.224 | 1.44 | 0.61875
192 | ASm1Ba1Mn0.5Co1.5O5+x | 0.1556 | 6.687712 | 2.6 | 1.232 | 1.425 | 0.61875
193 | Gd1Ba1Mn0.5Co1.5O5+x | 0.1894 | 7.036519 | 2.6 | 1.236 | 1.3585 | 0.61875
194 | Y1Ba1Mn0.5Co1.5O5+x | 0.2508 | 7.32257 | 2.6 | 1.208 | 1.31375 | 0.61875
195 | Pr1Ba1Mn0.1Co1.9O5+x | 0.2196 | 5.482576 | 2.52381 | 1.167619 | 1.3945 | 0.61175
196 | Pr1Ba1Mn0.2Co1.8O5+x | 0.2392 | 5.867617 | 2.545455 | 1.188182 | 1.3945 | 0.6135
197 | Pr1Ba1Mn0.3Co1.7O5+x | 0.2039 | 6.219177 | 2.565217 | 1.206957 | 1.3945 | 0.61525
198 | Nd1Fe0.4 Co1.6O5+δ | 0.111 | 9.048578 | 3 | 1.485714 | 1.27 | 0.617
199 | Gd0.6Sr0.4Co1O3-δ | 0.0083 | 5.98916 | 2.6 | 1.246 | 1.2402 | 0.61
200 | ASm0.6Sr0.4Co1O3-δ | 0.0147 | 5.46595 | 2.6 | 1.24 | 1.32 | 0.61
201 | Nd0.6Sr0.4Co1O3-δ | 0.0154 | 5.36308 | 2.6 | 1.228 | 1.338 | 0.61
202 | Pr0.6Sr0.4Co1O3-δ | 0.0168 | 5.691264 | 2.6 | 1.252 | 1.2834 | 0.61
203 | La0.6Sr0.4Co1O3-δ | 0.0261 | 5.081699 | 2.6 | 1.192 | 1.392 | 0.61
204 | La1Ba1Co2O5+x | 0.0558 | 4.55106 | 2.5 | 1.095 | 1.485 | 0.61
205 | Nd1Ba1Co2O5+x | 0.1886 | 4.785543 | 2.5 | 1.125 | 1.44 | 0.61
206 | ASm1Ba1Co2O5+x | 0.2295 | 4.871268 | 2.5 | 1.135 | 1.425 | 0.61
207 | Gd1Ba1Co2O5+x | 0.2543 | 5.307277 | 2.5 | 1.14 | 1.3585 | 0.61
208 | Y1Ba1Co2O5+x | 0.2903 | 5.66484 | 2.5 | 1.105 | 1.31375 | 0.61
209 | Pr1Ba1Sc0.05Co1.95O5+x | 0.1361 | 5.230286 | 2.512195 | 1.152439 | 1.3945 | 0.613375
210 | Pr1Ba1Sc0.1Co1.9O5+x | 0.1429 | 5.393387 | 2.52381 | 1.159524 | 1.3945 | 0.61675
211 | Pr1Ba1Sc0.2Co1.8O5+x | 0.1498 | 5.697349 | 2.545455 | 1.172727 | 1.3945 | 0.6235
212 | Pr1Ba1Sc0.5Co1.5O5+x | 0.1811 | 6.463331 | 2.6 | 1.206 | 1.3945 | 0.64375
213 | Pr1Ba0.5Sr0.5Co2.0O5+x | 0.1248 | 5.132356 | 2.5 | 1.18 | 1.352 | 0.61
214 | Pr1Ba0.5Sr0.5Fe0.5Co1.5O5+x | 0.0401 | 6.896583 | 2.6 | 1.304 | 1.352 | 0.61875
215 | Pr1Ba0.5Sr0.5Fe1.0Co1.0O5+x | 0.0339 | 8.072734 | 2.666667 | 1.386667 | 1.352 | 0.6275
216 | Nd1Ba0.5Sr0.5Co2.0O5+x | 0.1418 | 4.85887 | 2.5 | 1.16 | 1.3975 | 0.61
217 | Nd1Ba0.5Sr0.5Fe0.25Co1.75O5+x | 0.0691 | 5.869383 | 2.555556 | 1.231111 | 1.3975 | 0.614375
218 | Nd1Ba0.5Sr0.5Fe0.5Co1.5O5+x | 0.0582 | 6.677793 | 2.6 | 1.288 | 1.3975 | 0.61875
219 | Nd1Ba0.5Sr0.5Fe0.75Co1.25O5+x | 0.0545 | 7.33922 | 2.636364 | 1.334545 | 1.3975 | 0.623125
220 | Nd1Ba0.5Sr0.5Fe1.0Co1.0O5+x | 0.0527 | 7.890409 | 2.666667 | 1.373333 | 1.3975 | 0.6275