## Sheet1
| Samples | Oxygen vacancy | Polarization | Charge | Electronegativity | Radius A-site | Radius B-site
0 | Sr1Sc0.175Nb0.025Fe0.8 | 0.275 | 4.890362 | 2.208333 | 1.10875 | 1.44 | 0.662375
1 | Sr1Nb0.1Ta0.1Fe0.8 | 0.18 | 8.825231 | 2.5 | 1.164167 | 1.44 | 0.644
2 | Sr0.95Nb0.1Ta0.1Fe0.8 | 0.205 | 9.088164 | 2.521739 | 1.17 | 1.44 | 0.644
3 | Sr0.95Li0.05Nb0.1Ta0.1Fe0.8 | 0.26 | 8.764315 | 2.458333 | 1.1625 | 1.406 | 0.644
4 | Sr0.95Na0.05Nb0.1Ta0.1Fe0.8 | 0.225 | 7.141839 | 2.291667 | 1.125 | 1.4375 | 0.644
5 | Sr0.95K0.05Nb0.1Ta0.1Fe0.8 | 0.235 | 8.734897 | 2.458333 | 1.16 | 1.45 | 0.644
6 | Sr1Hf0.1Fe0.9 | 0.23 | 4.573908 | 2.181818 | 1.083636 | 1.373636 | 0.645
7 | Sr1Nb0.05Fe0.95 | 0.29 | 4.505622 | 2.142857 | 1.07 | 1.44 | 0.64475
8 | Sr1Nb0.1Fe0.9 | 0.293 | 6.076389 | 2.272727 | 1.106364 | 1.44 | 0.6445
9 | Sr1Nb0.2Fe0.8 | 0.297 | 8.825231 | 2.5 | 1.17 | 1.44 | 0.644
10 | Ba1Sn0.05Fe0.95 | 0.397 | 3.470374 | 2.095238 | 0.93 | 1.61 | 0.64725
11 | Ba1Fe1 | 0.5987 | 2.484472 | 2 | 0.89 | 1.61 | 0.645
12 | Ba1Ti0.05Fe0.95 | 0.3944 | 3.005823 | 2.047619 | 0.9266667 | 1.61 | 0.64625
13 | Ba1Zr0.05Fe0.95 | 0.5872 | 3.424365 | 2.095238 | 0.9219048 | 1.61 | 0.64875
14 | Ba1Ce0.05Fe0.95 | 0.5222 | 2.685993 | 2.047619 | 0.9161905 | 1.597143 | 0.645
15 | Ba1Nb0.05Fe0.95 | 0.37 | 4.226283 | 2.142857 | 0.9366667 | 1.61 | 0.64475
16 | Ba0.5Sr0.5Fe1 | 0.38 | 2.631125 | 2 | 0.96 | 1.525 | 0.645
17 | Ba0.5Sr0.5Sb0.5Fe0.5 | 0.45 | 5.701452 | 2.333333 | 1.106667 | 1.525 | 0.7025
18 | Ba0.5Sr0.5Zn0.2Fe0.8 | 0.49 | 3.093505 | 2 | 1.063333 | 1.525 | 0.664
19 | Ba0.95La0.05Fe1 | 0.515 | 2.691131 | 2.05 | 0.9105 | 1.5975 | 0.645
20 | Ba0.95Ca0.05In0.05Fe0.95 | 0.503 | 3.020254 | 2.047619 | 0.9366667 | 1.552857 | 0.645
21 | Bi0.5Sr0.5Fe1 | 0.236 | 5.235043 | 2.5 | 1.26 | 1.305 | 0.645
22 | Bi0.2Sr0.8Fe1 | 0.26 | 3.760684 | 2.2 | 1.122 | 1.386 | 0.645
23 | Ba1Zr0.05Fe0.95 | 0.528 | 3.424365 | 2.095238 | 0.9219048 | 1.61 | 0.64875
24 | Ba0.95La0.05Fe1 | 0.525 | 2.691131 | 2.05 | 0.9105 | 1.5975 | 0.645
25 | Ba1Ce0.05Fe0.95 | 0.515 | 2.685993 | 2.047619 | 0.9161905 | 1.597143 | 0.645
26 | Ba0.95Gd0.05Fe1 | 0.48 | 2.766753 | 2.05 | 0.915 | 1.58485 | 0.645
27 | Ba0.95ASm0.05Fe1 | 0.465 | 2.723152 | 2.05 | 0.9145 | 1.5915 | 0.645
28 | Bi0.5Sr0.5Nb0.05Fe0.95 | 0.298 | 6.845874 | 2.619048 | 1.289048 | 1.305 | 0.64475
29 | Bi0.5Sr0.5Nb0.1Fe0.9 | 0.302 | 8.310266 | 2.727273 | 1.315455 | 1.305 | 0.6445
30 | Bi0.5Sr0.5Nb0.15Fe0.85 | 0.322 | 9.64732 | 2.826087 | 1.339565 | 1.305 | 0.64425
31 | La0.5Sr0.5Cu0.2Fe0.8 | 0.23 | 4.828002 | 2.416667 | 1.259167 | 1.4 | 0.662
32 | Pr0.5Sr0.5Cu0.2Fe0.8 | 0.25 | 5.251311 | 2.416667 | 1.300833 | 1.3095 | 0.662
33 | Nd0.5Sr0.5Cu0.2Fe0.8 | 0.28 | 5.023405 | 2.416667 | 1.284167 | 1.355 | 0.662
34 | Sr1Nb0.1Fe0.9 | 0.325 | 6.076389 | 2.272727 | 1.106364 | 1.44 | 0.6445
35 | Pr1Ba1Fe2 | 0.132 | 5.05903 | 2.5 | 1.145 | 1.3945 | 0.645
36 | Pr1Ba1Zn0.05Fe1.95 | 0.141 | 5.067478 | 2.487805 | 1.15561 | 1.3945 | 0.647375
37 | Pr1Ba1Zn0.1Fe1.9 | 0.1515 | 5.075524 | 2.47619 | 1.165714 | 1.3945 | 0.64975
38 | Pr1Ba1Zn0.15Fe1.85 | 0.14 | 5.083196 | 2.465116 | 1.175349 | 1.3945 | 0.652125
39 | Pr1Ba1Zn0.2Fe1.8 | 0.1335 | 5.090519 | 2.454545 | 1.184545 | 1.3945 | 0.6545
40 | La1Cu0.2Fe0.8 | 0.07 | 6.427948 | 2.833333 | 1.371667 | 1.36 | 0.662
41 | Ba1Cu0.2Fe0.8 | 0.48 | 2.983635 | 2 | 1.03 | 1.61 | 0.662
42 | La0.6Sr0.4Co0.2Fe0.8 | 0.04 | 6.693766 | 2.666667 | 1.288333 | 1.392 | 0.638
43 | Pr1Ba1Co1Fe1 | 0.185 | 8.290719 | 2.666667 | 1.353333 | 1.3945 | 0.6275
44 | Nd1Ba1Co1Fe1 | 0.24 | 8.108395 | 2.666667 | 1.34 | 1.44 | 0.6275
45 | Ba1Ni0.25Fe0.75 | 0.525 | 4.987578 | 2.2 | 1.054 | 1.61 | 0.63375
46 | La0.5Sr0.5Mo0.1Fe0.9 | 0.12 | 9.817643 | 2.818182 | 1.236364 | 1.4 | 0.6395
47 | Sr0.9Ce0.1Co0.2Fe0.8 | 0.125 | 4.432245 | 2.25 | 1.16 | 1.43 | 0.638
48 | Sr0.85Ce0.15Co0.2Fe0.8 | 0.091 | 4.931258 | 2.291667 | 1.190833 | 1.425 | 0.638
49 | Sr0.8Ce0.2Co0.2Fe0.8 | 0.09 | 5.430271 | 2.333333 | 1.221667 | 1.42 | 0.638
50 | Ba0.95La0.05PP0.05Fe0.95 | 0.483 | 5.695814 | 2.190476 | 0.9671429 | 1.5975 | 0.63175
51 | La1Cu0.2Fe0.8 | 0.07 | 6.427948 | 2.833333 | 1.371667 | 1.36 | 0.662
52 | Ba1Cu0.2Fe0.8 | 0.474 | 2.983635 | 2 | 1.03 | 1.61 | 0.662
53 | Ba0.5Sr0.5Co0.4Fe0.6 | 0.4714 | 6.094832 | 2.285714 | 1.191429 | 1.525 | 0.631
54 | Ba0.5Sr0.5Co0.2Fe0.8 | 0.4457 | 4.65162 | 2.166667 | 1.095 | 1.525 | 0.638
55 | Ba0.5Sr0.5Cu0.4Fe0.6 | 0.6071 | 3.444933 | 2 | 1.18 | 1.525 | 0.679
56 | Ba0.5Sr0.5Cu0.2Fe0.8 | 0.6128 | 3.105846 | 2 | 1.088333 | 1.525 | 0.662
57 | La0.4Bi0.4Sr0.2Fe1 | 0.0669 | 6.279537 | 2.8 | 1.322 | 1.3 | 0.645
58 | Sr1Nb0.1Ta0.1Fe0.8 | 0.2342 | 8.825231 | 2.5 | 1.164167 | 1.44 | 0.644
59 | Sr0.975Li0.025Nb0.1Ta0.1Fe0.8 | 0.205 | 8.794773 | 2.479167 | 1.163333 | 1.423 | 0.644
60 | Sr0.95Li0.05Nb0.1Ta0.1Fe0.8 | 0.1904 | 8.764315 | 2.458333 | 1.1625 | 1.406 | 0.644
61 | Sr0.925Li0.075Nb0.1Ta0.1Fe0.8 | 0.2378 | 8.733857 | 2.4375 | 1.161667 | 1.389 | 0.644
62 | Sr0.9Li0.1Nb0.1Ta0.1Fe0.8 | 0.2296 | 8.703399 | 2.416667 | 1.160833 | 1.372 | 0.644
63 | Sr1Si0.05Fe0.95 | 0.2625 | 4.550265 | 2.095238 | 1.06619 | 1.44 | 0.63275
64 | Sr1Si0.1Fe0.9 | 0.26 | 6.161616 | 2.181818 | 1.099091 | 1.44 | 0.6205
65 | Sr1Si0.15Fe0.85 | 0.2632 | 7.63285 | 2.26087 | 1.12913 | 1.44 | 0.60825
66 | Sr1Si0.2Fe0.8 | 0.281 | 8.981481 | 2.333333 | 1.156667 | 1.44 | 0.596
67 | Pr1Ba1Fe2 | 0.145 | 5.05903 | 2.5 | 1.145 | 1.3945 | 0.645
68 | Pr1Ba0.97Fe2 | 0.1775 | 5.098236 | 2.507614 | 1.148883 | 1.391218 | 0.645
69 | Sr2Co1Fe1 | 0.3024 | 6.769885 | 2.333333 | 1.276667 | 1.44 | 0.6275
70 | Sr2Co0.9Nb0.1Fe1 | 0.2881 | 7.580165 | 2.4 | 1.28 | 1.44 | 0.629
71 | Sr2Co0.8Nb0.2Fe1 | 0.2704 | 8.390445 | 2.466667 | 1.283333 | 1.44 | 0.6305
72 | Bi0.5Sr0.5Sb0.1Fe0.9 | 0.3 | 5.835685 | 2.545455 | 1.272727 | 1.305 | 0.6565
73 | La0.6Sr0.4Co0.18Zn0.1Fe0.72 | 0.0018 | 6.46717 | 2.609375 | 1.30359375 | 1.392 | 0.6482
74 | La0.6Sr0.4Co0.18Ni0.1Fe0.72 | 0.0013 | 7.216748 | 2.6875 | 1.31375 | 1.392 | 0.6342
75 | La0.6Sr0.4Co0.18Cu0.1Fe0.72 | 0.0006 | 6.472955 | 2.609375 | 1.3153125 | 1.392 | 0.6472
76 | Sr1Fe1 | 0.15 | 2.777778 | 2 | 1.03 | 1.44 | 0.645
77 | Sr1Si0.1Fe0.9 | 0.28 | 6.161616 | 2.181818 | 1.099091 | 1.44 | 0.6205
78 | Sr0.75Ca0.25Fe1 | 0.17 | 2.829602 | 2 | 1.0275 | 1.415 | 0.645
79 | Sr0.75Ca0.25Si0.15Fe0.85 | 0.23 | 10.8966 | 2.434783 | 1.193913 | 1.415 | 0.60825
80 | Sr0.5Ca0.5Fe1 | 0.19 | 2.881426 | 2 | 1.025 | 1.39 | 0.645
81 | Sr0.5Ca0.5Si0.15Fe0.85 | 0.22 | 18.98839 | 2.869565 | 1.35913 | 1.39 | 0.60825
82 | Gd0.5Ba0.5Mn0.5Fe0.5 | 0.2094 | 8.189347 | 2.666667 | 1.3 | 1.3585 | 0.645
83 | Gd1Ba1Mn1Fe1 | 0.2094 | 8.189347 | 2.666667 | 1.3 | 1.3585 | 0.645
84 | Sr1W0.2Fe0.8 | 0.1049 | 12.31481 | 2.666667 | 1.196667 | 1.44 | 0.636
85 | Sr1Nb0.2Fe0.8 | 0.1382 | 8.825231 | 2.5 | 1.17 | 1.44 | 0.644
86 | Sr1Nb0.1W0.1Fe0.8 | 0.1866 | 10.57002 | 2.583333 | 1.183333 | 1.44 | 0.64
87 | La0.6Sr0.4Co0.2Fe0.8 | 0.0685 | 6.693766 | 2.666667 | 1.288333 | 1.392 | 0.638
88 | La0.6Sr0.4Co0.2Ni0.01Fe0.79 | 0.0456 | 6.762412 | 2.669421 | 1.291818 | 1.392 | 0.63755
89 | La0.6Sr0.4Co0.2Pdd0.01Fe0.79 | 0.1069 | 6.736314 | 2.669421 | 1.291653 | 1.392 | 0.63915
90 | Sr1Ta0.1W0.1Fe0.8 | 0.1976 | 10.57002 | 2.583333 | 1.1775 | 1.44 | 0.64
91 | Sr1Ta0.2Fe0.8 | 0.1538 | 8.825231 | 2.5 | 1.158333 | 1.44 | 0.644
92 | Sr1W0.2Fe0.8 | 0.1043 | 12.31481 | 2.666667 | 1.196667 | 1.44 | 0.636