## r...Z2c
1
1
3
Elements | Pr | Ba | Sr | Co | La | Fe | V | Nb | Ta | Ag | Sc | Bi | Mo | P | Zr | Ni | Nd | Gd | Li | Na | K | Hf | Mn | Cu | Sn | Ce | Sb | Zn | Ti | In | Ca | Sm | Si | Y | Eu | Ho | Cr | Mg | W | Pd | Al | Ga | IEF | δ | ASPR
Charge (Z) | 3 | 2 | 2 | 3 | 3 | 3 | 5 | 5 | 5 | 1 | 3 | 3 | 6 | 5 | 4 | 3 | 3 | 3 | 1 | 1 | 1 | 4 | 3 | 2 | 4 | 3 | 3 | 2 | 3 | 3 | 2 | 3 | 4 | 3 | 2 | 3 | 3 | 2 | 6 | 3 | 3 | 3
Radii (r) | 1.179 | 1.61 | 1.44 | 0.61 | 1.36 | 0.645 | 0.54 | 0.64 | 0.64 | 1.28 | 0.745 | 1.17 | 0.59 | 0.38 | 0.72 | 0.6 | 1.27 | 1.107 | 0.76 | 1.39 | 1.64 | 0.71 | 0.645 | 0.73 | 0.69 | 1.34 | 0.76 | 0.74 | 0.67 | 0.68 | 1.34 | 1.24 | 0.4 | 1.0175 | 1.35 | 1.12 | 0.615 | 0.72 | 0.6 | 0.76 | 0.4 | 0.62
Pauling electronegativity (c) | 1.4 | 0.89 | 1.03 | 1.77 | 1.3 | 1.8 | 2.03 | 1.87 | 1.8 | 1.44 | 1.45 | 1.49 | 1.95 | 2.1 | 1.56 | 1.71 | 1.36 | 1.39 | 0.99 | 0.98 | 0.93 | 1.62 | 1.62 | 1.73 | 1.73 | 1.44 | 1.4 | 1.58 | 1.66 | 1.74 | 1.02 | 1.38 | 1.79 | 1.32 | 1.15 | 1.44 | 1.74 | 1.17 | 2.03 | 1.69 | 1.58 | 1.66 | 0.89 | 2.1
r/Z2c | 0.09357143 | 0.4522472 | 0.3495146 | 0.1029092 | 0.1162393 | 7.751938 | 22.80606 | 20.88904 | 21.70139 | 0.8888889 | 8.331405 | 0.08724832 | 31.29074 | 31.32832 | 14.24501 | 8.77193 | 0.1037582 | 0.08848921 | 0.7676768 | 1.418367 | 1.763441 | 0.02739198 | 8.613264 | 3.167313 | 13.4037 | 0.1033951 | 8.458647 | 3.421143 | 8.09207 | 0.04342273 | 0.3284314 | 0.09983897 | 22.34637 | 6.700916 | 2.57649 | 5.580357 | 8.410429 | 4.748338 | 29.55665 | 7.007163 | 14.24051 | 0.04149933
Stoichiometry
Co-based perovskites | Pr | Ba | Sr | Co | La | Fe | V | Nb | Ta | Ag | Sc | Bi | Mo | P | Zr | Ni | Nd | Gd | Li | Na | K | Hf | Mn | Cu | Sn | Ce | Sb | Zn | Ti | In | Ca | Sm | Si | Y | Eu | Ho | Cr | Mg | W | Pd | Al | Ga | IEF | δ at 450 °C | ASPR at 450 °C | δ at 500 °C | ASPR at 500 °C
La0.1Sr0.9Ta0.15V0.05Co0.8O3-δ (LSTVC1-9) |  |  | 0.9 |  | 0.1 |  | 0.05 |  | 0.15 | [33 empty] | 3.934749 | 0.29897 | 0.71417 | 0.310342 | 0.20607
La0.2Sr0.8Ta0.15V0.05Co0.8O3-δ (LSTVC2-8) |  |  | 0.8 |  | 0.2 |  | 0.05 |  | 0.15 | [33 empty] | 3.915309 | 0.261 | 1.78876 | 0.2752 | 0.53107
La0.5Sr0.5Ta0.15V0.05Co0.8O3-δ (LSTVC5-5) |  |  | 0.5 |  | 0.5 |  | 0.05 |  | 0.15 | [33 empty] | 3.85699 | 0.1003 | 25.51268 | 0.1101 | 5.74109
SrSc0.175Ta0.025Co0.8O3-δ (SSTC) |  |  | 1 | [5 empty] | 0.025 |  | 0.175 | [31 empty] | 1.958371 | 0.44474 | 0.4607 | 0.45503 | 0.12952
SrSc0.175V0.025Co0.8O3-δ (SSVC) |  |  | 1 |  |  |  | 0.025 |  |  |  | 0.175 | [31 empty] | 1.981385 |  | 4.92745 |  | 0.9386
(La0.2Sr0.8)0.95Ta0.15V0.05Co0.8O3-δ (LSTVC2-8) |  |  | 0.76 |  | 0.19 |  | 0.05 |  | 0.15 | [33 empty] | 4.072372 | 0.23646 | 3.3035 | 0.25617 | 1.0396
SrFe0.2V0.1Co0.7O3-δ |  |  | 1 |  |  | 0.2 | 0.1 | [35 empty] | 3.215775
PrBa0.5Sr0.5Co2O5+x (PBSC) | 1 | 0.5 | 0.5 | [39 empty] | 0.2472262 | 0.0717 | 19.125 | 0.0777 | 5.087
La0.6Sr0.4CoO3-δ (LSC) |  |  | 0.4 |  | 0.6 | [37 empty] | 0.2095494 | 0.1414 | 10.295 | 0.1495 | 2.929
La0.6Sr0.4Co0.8Fe0.2O3-δ (LSCF) |  |  | 0.4 |  | 0.6 | 0.2 | [36 empty] | 1.466614 | 0.0788 | 6.012 | 0.0865 | 1.524
SrV0.2Co0.8O3-δ (SCV) |  |  | 1 |  |  |  | 0.2 | [35 empty] | 4.092272 | 0.2787 | 1.579 | 0.2901 | 0.475
SrNb0.2Co0.8O3-δ (SCN) |  |  | 1 |  |  |  |  | 0.2 | [34 empty] | 3.772768 | 0.2919 | 1.044 | 0.3058 | 0.31
SrTa0.2Co0.8O3-δ (SCT) |  |  | 1 | [5 empty] | 0.2 | [33 empty] | 3.90816 | 0.2946 | 0.922 | 0.3078 | 0.288
SrTa0.1V0.1Co0.8O3-δ (STVC0.1) |  |  | 1 |  |  |  | 0.1 |  | 0.1 | [33 empty] | 4.000216 | 0.3699 | 0.339 | 0.3844 | 0.14
SrTa0.15V0.05Co0.8O3-δ (STVC0.15) |  |  | 1 |  |  |  | 0.05 |  | 0.15 | [33 empty] | 3.954188 | 0.3736 | 0.165 | 0.3883 | 0.066
SrTa0.175V0.025Co0.8O3-δ (STVC0.175) |  |  | 1 |  |  |  | 0.025 |  | 0.175 | [33 empty] | 3.931174 | 0.3606 | 0.234 | 0.3766 | 0.089
SrNb0.1V0.1Co0.8O3-δ (SNVC0.10) |  |  | 1 |  |  |  | 0.1 | 0.1 | [34 empty] | 3.93252 | 0.37 | 0.925 | 0.3977 | 0.215
SrNb0.15V0.05Co0.8O3-δ (SNVC0.15) |  |  | 1 |  |  |  | 0.05 | 0.15 | [34 empty] | 3.852644 | 0.3875 | 0.658 | 0.4172 | 0.153
SrNb0.175V0.025Co0.8O3-δ (SNVC0.175) |  |  | 1 |  |  |  | 0.025 | 0.175 | [34 empty] | 3.812706 | 0.4059 | 0.553 | 0.4362 | 0.135
SrNb0.05Ta0.15Co0.8O3-δ (SN0.05T0.15C) |  |  | 1 |  |  |  |  | 0.05 | 0.15 | [33 empty] | 3.874312 | 0.4121 | 1.145 | 0.4269 | 0.39
SrNb0.1Ta0.1Co0.8O3-δ (SNTC0.1) |  |  | 1 |  |  |  |  | 0.1 | 0.1 | [33 empty] | 3.840464 | 0.3947 | 0.689 | 0.4098 | 0.166
SrNb0.15Ta0.05Co0.8O3-δ (SN0.15T0.05C) |  |  | 1 |  |  |  |  | 0.15 | 0.05 | [33 empty] | 3.806616 | 0.3785 | 0.9 | 0.3937 | 0.287
Sr0.95Ag0.05Nb0.1Co0.9O3-δ (SANC) |  |  | 0.95 |  |  |  |  | 0.1 |  | 0.05 | [32 empty] | 2.241261 | 0.4608 | 0.645 | 0.4919 | 0.216
SrSc0.175Nb0.025Co0.8O3-δ (SSNC) |  |  | 1 |  |  |  |  | 0.025 |  |  | 0.175 | [31 empty] | 1.941447 | 0.5459 | 0.909 | 0.5558 | 0.295
SrSc0.2Co0.8O3-δ (SSC) |  |  | 1 | [7 empty] | 0.2 | [31 empty] | 1.67983 | 0.583 | 1.735 | 0.6026 | 0.52
Ba0.5Sr0.5Co0.8Fe0.2O3-δ (BSCF) |  | 0.5 | 0.5 |  |  | 0.2 | [36 empty] | 1.626057 | 0.4375 | 2.177 | 0.4522 | 0.622
Ba2Bi0.1Sc0.2Co1.7O5+x (BBSC) |  | 2 | [8 empty] | 0.2 | 0.1 | [30 empty] | 1.121522 | 0.635 | 6.5 | 0.644 | 1.7
Ba2Bi0.1Sc0.2Co1.7O5+x (BBSC) |  | 2 | [8 empty] | 0.2 | 0.1 | [30 empty] | 1.121522 |  | 5.2 |  | 1.8
SrNb0.1Co0.9O3-δ (SNC) |  |  | 1 |  |  |  |  | 0.1 | [34 empty] | 2.216744 | 0.2148 | 1.708 | 0.2247 | 0.593
SrNb0.1Co0.9Fe0.1O3-δ (SNCF0.1) |  |  | 1 |  |  | 0.1 |  | 0.1 | [34 empty] | 2.67801 | 0.3482 | 1.013 | 0.3606 | 0.3
SrNb0.1Co0.8Fe0.2O3-δ (SNCF0.2) |  |  | 1 |  |  | 0.2 |  | 0.1 | [34 empty] | 3.068312 | 0.335 | 0.92 | 0.359 | 0.296
SrNb0.1Co0.7Fe0.3O3-δ (SNCF0.3) |  |  | 1 |  |  | 0.2 |  | 0.1 | [34 empty] | 3.068312 | 0.34 | 1.21 | 0.354 | 0.402
SrNb0.1Co0.5Fe0.5O3-δ (SNCF0.5) |  |  | 1 |  |  | 0.5 |  | 0.1 | [34 empty] | 3.946492 | 0.2897 | 1.876 | 0.2964 | 0.626
PrBaCo1.9Sc0.1O5+x (PBCSc) | 1 | 1 | [8 empty] | 0.1 | [31 empty] | 0.6566472 | 0.265 | 1.22 | 0.275 | 0.386
Ba0.9Co0.7Fe0.2Mo0.1O3-δ (BCFM) |  | 0.9 |  |  |  | 0.2 | [6 empty] | 0.1 | [29 empty] | 4.238737 |  | 1.05 |  | 0.28
Sr0.95Nb0.1Co0.9O3-δ (SNC0.95) |  |  | 0.95 |  |  |  |  | 0.1 | [34 empty] | 2.30566 | 0.375 | 0.89 | 0.4 | 0.37
SrNb0.1Co0.9O3-δ (SNC) |  |  | 1 |  |  |  |  | 0.1 | [34 empty] | 2.216744 | 0.28 | 1.8 | 0.3 | 0.6
SrCo0.85Fe0.1P0.05O3-δ (SCFP) |  |  | 1 |  |  | 0.1 | [7 empty] | 0.05 | [28 empty] | 2.340108 | 0.275 | 2.6 | 0.3 | 0.72
PrBaCo2O5+x (PBCO) | 1 | 1 | [40 empty] | 0.2729093 | 0.155 | 13.5 | 0.165 | 3.8
PrBaCo1.5Fe0.5O5+x (PBSC) | 1 | 1 |  |  |  | 0.5 | [36 empty] | 1.768715 | 0.0935 | 70 | 0.1075 | 14.5
BaCo0.4Fe0.4Zr0.2O3-δ (BCFZ) |  | 1 |  |  |  | 0.4 | [8 empty] | 0.2 | [27 empty] | 4.001266 |  | 7.5 |  | 3.7
Nd0.5Sr0.5Co0.5Fe0.5O3-δ (NSCF) |  |  | 0.5 |  |  | 0.5 | [10 empty] | 0.5 | [25 empty] | 2.73507 |  | 4.95 |  | 1.39
LaBaCo2O5+x (LBC) |  | 1 |  |  | 1 | [37 empty] | 0.2842433 | 0.075 | 1.88 | 0.09 | 0.7
La0.2Gd0.8BaCo2O5+x (LGBC) |  | 1 |  |  | 0.2 | [12 empty] | 0.8 | [24 empty] | 0.2731432 | 0.54 | 2.6 | 0.305 | 1.4
NdBaCo2O5+x (NBCO) |  | 1 | [14 empty] | 1 | [25 empty] | 0.2780027 | 0.183 |  | 0.2001 | 0.398
NdBa0.75Ca0.25Co2O5+x (NBCaCO) |  | 0.75 | [14 empty] | 1 | [13 empty] | 0.25 | [11 empty] | 0.2625257 | 0.153 |  | 0.1668 | 0.386
NdBa0.5Sr0.5Co2O5+x (NBCaCO) |  | 0.5 | 0.5 | [13 empty] | 1 | [25 empty] | 0.2523195 |  |  |  | 1.39
SrCo0.7Nb0.1Fe0.2O3-δ (SCNF) |  |  | 1 |  |  | 0.2 |  | 0.1 | [34 empty] | 3.068312 | 0.285 | 1.23 | 0.288 | 0.606
Sr0.95Co0.7Nb0.1Fe0.2O3-δ (S0.95CNF) |  |  | 0.95 |  |  | 0.2 |  | 0.1 | [34 empty] | 3.177064 | 0.314 | 0.86 | 0.318 | 0.44
GdBaCo2O5+x (GBCO) |  | 1 | [15 empty] | 1 | [24 empty] | 0.2703682 |  |  |  | 5.5
LaBaCo2O5+x (LBCO) |  | 1 |  |  | 1 | [37 empty] | 0.2842433 |  |  |  | 36
PrBaCo2O5+x (PBCO) | 1 | 1 | [40 empty] | 0.2729093 |  |  |  | 2.32
NdBaCo2O5+x (NBCO) |  | 1 | [14 empty] | 1 | [25 empty] | 0.2780027 |  |  |  | 3.22
SmBaCo2O5+x (SBCO) |  | 1 | [29 empty] | 1 | [10 empty] | 0.2760431 |  |  |  | 5.62
GdBaCo2O5+x (GBCO) |  | 1 | [15 empty] | 1 | [24 empty] | 0.2703682 |  |  |  | 2.51
YBaCo2O5+x (YBCO) |  | 1 | [31 empty] | 1 | [8 empty] | 3.576581 |  |  |  | 44.7
SrCo0.8Nb0.1Ta0.1O3-δ (S100CNT) |  |  | 1 |  |  |  |  | 0.1 | 0.1 | [33 empty] | 3.840464 | 0.207 |  | 0.212 | 0.905
Sr0.95Co0.8Nb0.1Ta0.1O3-δ (S095CNT) |  |  | 0.95 |  |  |  |  | 0.1 | 0.1 | [33 empty] | 3.992245 | 0.26 |  | 0.265 | 0.54
PrBa0.8Ca0.2Co2O5+x (PBCCO) | 1 | 0.8 | [28 empty] | 0.2 | [11 empty] | 0.2605277 | 0.16 |  | 0.17 | 1.57
PrBa0.8Ca0.2Co1.5Fe0.5O5+x (PBCCO05) | 1 | 0.8 |  |  |  | 0.5 | [24 empty] | 0.2 | [11 empty] | 1.75881 | 0.1275 |  | 0.14 | 0.67
PrBa0.8Ca0.2Co1.0Fe1.0O5+x (PBCCO10) | 1 | 0.8 |  |  |  | 1 | [24 empty] | 0.2 | [11 empty] | 2.757664 | 0.065 |  | 0.0775 | 0.47
SmBa0.5Sr0.5Co2O5+x (SBSCO) |  | 0.5 | 0.5 | [28 empty] | 1 | [10 empty] | 0.2503599 |  |  |  | 0.95
SmBa0.5Sr0.5Co1.5Cu0.5O5+x (SBSCCu50) |  | 0.5 | 0.5 | [20 empty] | 0.5 | [7 empty] | 1 | [10 empty] | 0.8337506 |  |  |  | 2.01
GdBa0.5Sr0.5Co2O5+x (GBSC) |  | 0.5 | 0.5 | [14 empty] | 1 | [24 empty] | 0.244685 |  |  |  | 1.05
GdBa0.5Sr0.5Co1.5Fe0.5O5+x (GBSCF0.5) |  | 0.5 | 0.5 |  |  | 0.5 | [11 empty] | 1 | [24 empty] | 1.746136 |  |  |  | 0.89
GdBa0.5Sr0.5Co1.0Fe1.0O5+x (GBSCF1.0) |  | 0.5 | 0.5 |  |  | 1 | [11 empty] | 1 | [24 empty] | 2.747103 |  |  |  | 0.86
NdBaCo2O5+x (NBCO) |  | 1 | [14 empty] | 1 | [25 empty] | 0.2780027 | 0.1335 |  | 0.1485
NdBaCo1.8Ni0.2O5+x (NBCNO0.2) |  | 1 | [13 empty] | 0.2 | 1 | [25 empty] | 1.050178 | 0.1385 |  | 0.155
NdBaCo1.6Ni0.4O5+x (NBCNO0.4) |  | 1 | [13 empty] | 0.4 | 1 | [25 empty] | 1.693657 | 0.165 |  | 0.185
NdBaCo1.4Ni0.6O5+x (NBCNO0.6) |  | 1 | [13 empty] | 0.6 | 1 | [25 empty] | 2.23814 | 0.17 |  | 0.1835
BaCo0.7Fe0.2Nb0.1O3−δ (B1.0CFN) |  | 1 |  |  |  | 0.2 |  | 0.1 | [34 empty] | 3.147337 |  |  |  | 0.312
Ba0.95Co0.7Fe0.2Nb0.1O3−δ (B0.95CFN) |  | 0.95 |  |  |  | 0.2 |  | 0.1 | [34 empty] | 3.255141 |  |  |  | 0.327
Ba0.9Co0.7Fe0.2Nb0.1O3−δ (B0.9CFN) |  | 0.9 |  |  |  | 0.2 |  | 0.1 | [34 empty] | 3.371928 |  |  |  | 0.286
SmBa0.5Sr0.5Co2O5+x (SBSCO) |  | 0.5 | 0.5 | [28 empty] | 1 | [10 empty] | 0.2503599 |  |  |  | 2.51
PrBa0.5Sr0.5Co2O5+x (PBSCO) | 1 | 0.5 | 0.5 | [39 empty] | 0.2472262 |  |  |  | 3.16
GdBa0.5Sr0.5Co2O5+x (GBSCO) |  | 0.5 | 0.5 | [14 empty] | 1 | [24 empty] | 0.244685 |  |  |  | 5.6
(Ba0.5Sr0.5)0.9Sm0.1Co0.8Fe0.2O3-δ (BSSCF10) |  | 0.45 | 0.45 |  |  | 0.2 | [25 empty] | 0.1 | [10 empty] | 1.60097 |  |  |  | 2.6
PrBa0.5Sr0.25Ca0.25Co2O5+x (PBSCaCO) | 1 | 0.5 | 0.25 | [27 empty] | 0.25 | [11 empty] | 0.2445908 | 0.1125 |  | 0.125 | 0.607
PrBa0.5Sr0.5Co2O5+x (PBSCO) | 1 | 0.5 | 0.5 | [39 empty] | 0.2472262 | 0.125 |  | 0.14 | 0.445
NdBa0.5Sr0.5Co1.5Fe0.5O5+x (NBSCF) |  | 0.5 | 0.5 |  |  | 0.5 | [10 empty] | 1 | [25 empty] | 1.752243 |  |  |  | 0.779
Pr0.5Sr0.5CoO3-δ (PSC55) | 0.5 |  | 0.5 | [39 empty] | 0.221543 |  |  |  | 15.8
Nd0.5Sr0.5CoO3-δ (NSC55) |  |  | 0.5 | [13 empty] | 0.5 | [25 empty] | 0.2266364 |  |  |  | 10
Sm0.5Sr0.5CoO3-δ (SSC55) |  |  | 0.5 | [28 empty] | 0.5 | [10 empty] | 0.2246768 |  |  |  | 6.3
Pr0.3Sr0.7CoO3-δ (PSC37) | 0.3 |  | 0.7 | [39 empty] | 0.2727316 |  |  |  | 8.9
PrBaCo2O5+x (PBCO) | 1 | 1 | [40 empty] | 0.2729093 | 0.255 |  | 0.275 | 2.19
PrBaCo1.98O5+x (PBC1.98O) | 1 | 1 | [40 empty] | 0.2729093 | 0.257 |  | 0.278 | 2.96
PrBaCo1.94O5+x (PBC1.94O) | 1 | 1 | [40 empty] | 0.2729093 | 0.277 |  | 0.2955 | 1.71
PrBaCo1.90O5+x (PBC1.90O) | 1 | 1 | [40 empty] | 0.2729093 | 0.274 |  | 0.293 | 1.91
PrBaCoFeO5+x (PBCF) | 1 | 1 |  |  |  | 1 | [36 empty] | 2.765919 | 0.155 |  | 0.175
NdBaCoFeO5+x (NBCF) |  | 1 |  |  |  | 1 | [10 empty] | 1 | [25 empty] | 2.769314 | 0.21 |  | 0.225
EuBa1.0Co2O5+x (EBCO) |  | 1 | [32 empty] | 1 | [7 empty] | 1.514368 | 0.2707 |  | 0.286 | 9.97
EuBa0.98Co2O5+x (EB0.98CO) |  | 0.98 | [32 empty] | 1 | [7 empty] | 1.525097 | 0.2759 |  | 0.2917 | 4.95
EuBa0.96Co2O5+x (EB0.96CO) |  | 0.96 | [32 empty] | 1 | [7 empty] | 1.536044 | 0.282 |  | 0.2976 | 8.33
(Ba0.5Sr0.5)1.0Co0.8Fe0.2O3−δ (BSCF) |  | 0.5 | 0.5 |  |  | 0.2 | [36 empty] | 1.626057 |  |  |  | 0.919
(Ba0.5Sr0.5)0.97Co0.8Fe0.2O3−δ (BS0.97CF) |  | 0.485 | 0.485 |  |  | 0.2 | [36 empty] | 1.657472 |  |  |  | 1.273
(Ba0.5Sr0.5)0.91Co0.8Fe0.2O3−δ (BS0.91CF) |  | 0.455 | 0.455 |  |  | 0.2 | [36 empty] | 1.725396 |  |  |  | 2.27
(Ba0.5Sr0.5)0.8Co0.8Fe0.2O3−δ (BS0.8CF) |  | 0.4 | 0.4 |  |  | 0.2 | [36 empty] | 1.871092 |  |  |  | 2.924
PrBa0.5Sr0.5Co2O5+x (PBSC) | 1 | 0.5 | 0.5 | [39 empty] | 0.2472262 |  |  |  | 0.606
PrBa0.5Sr0.5Co1.5Cu0.5O5+x (PBSCCu0.5) | 1 | 0.5 | 0.5 | [20 empty] | 0.5 | [18 empty] | 0.8312436 |  |  |  | 0.887
PrBa0.5Sr0.5Co1.0Cu1.0O5+x (PBSCCu1.0) | 1 | 0.5 | 0.5 | [20 empty] | 1 | [18 empty] | 1.220589 |  |  |  | 1.65
LaBaCo2O5+x (LBC) |  | 1 |  |  | 1 | [37 empty] | 0.2842433 | 0.16 |  | 0.16
PrBaCo2Mo0O5+x (PrBC) | 1 | 1 | [40 empty] | 0.2729093 | 0.31 |  | 0.33
PrBaCo1.97Mo0.03O5+x (PrBCM-0.03) | 1 | 1 | [10 empty] | 0.03 | [29 empty] | 0.7313009 | 0.3 |  | 0.32
PrBaCo1.95Mo0.05O5+x (PrBCM-0.05) | 1 | 1 | [10 empty] | 0.05 | [29 empty] | 1.029442 | 0.2925 |  | 0.313
YBa1.0Co2O5+x (YBC) |  | 1 | [31 empty] | 1 | [8 empty] | 3.576581 | 0.348 |  | 0.3515 | 4.589
YBa0.9Sr0.1Co2O5+x (YBSC01) |  | 0.9 | 0.1 | [30 empty] | 1 | [8 empty] | 3.571445 | 0.345 |  | 0.348 | 9.667
YBa0.8Sr0.2Co2O5+x (YBSC02) |  | 0.8 | 0.2 | [30 empty] | 1 | [8 empty] | 3.566308 | 0.3265 |  | 0.3309 | 6.02
YBa0.7Sr0.3Co2O5+x (YBSC03) |  | 0.7 | 0.3 | [30 empty] | 1 | [8 empty] | 3.561172 | 0.2665 |  | 0.27 | 19.68
YBa0.6Sr0.4Co2O5+x (YBSC04) |  | 0.6 | 0.4 | [30 empty] | 1 | [8 empty] | 3.556035 | 0.3415 |  | 0.3435 | 16.06
YBa0.5Sr0.5Co2O5+x (YBSC05) |  | 0.5 | 0.5 | [30 empty] | 1 | [8 empty] | 3.550898 | 0.395 |  | 0.3985 | 8.73
PrBa1.0Co2O5+x (PBCO) | 1 | 1 | [40 empty] | 0.2729093 | 0.1335 |  | 0.14
PrBa0.95Co2O5+x (PB0.95CO) | 1 | 0.95 | [40 empty] | 0.2683109 | 0.141 |  | 0.155
PrBa0.9Co2O5+x (PB0.9CO) | 1 | 0.9 | [40 empty] | 0.2634705 | 0.169 |  | 0.185
SmBaCo2O5+x (SBCO) |  | 1 | [29 empty] | 1 | [10 empty] | 0.2760431 | 0.231 |  | 0.24
SmBa0.75Ca0.25Co2O5+x (SBCaCO) |  | 0.75 | [28 empty] | 0.25 | 1 | [10 empty] | 0.2605661 | 0.2025 |  | 0.2125
SmBa0.75Ca0.25CoFeO5+x (SBCaFeCO) |  | 0.75 |  |  |  | 1 | [24 empty] | 0.25 | 1 | [10 empty] | 2.75769 | 0.11 |  | 0.1175
Ba0.5Sr0.5Co0.8Fe0.2O3-δ (BSCF) |  | 0.5 | 0.5 |  |  | 0.2 | [36 empty] | 1.626057 | 0.36 |  | 0.405
Ba0.5Sr0.5Co07Fe0.2Ni0.1O3-δ (BSCFN) |  | 0.5 | 0.5 |  |  | 0.2 | [9 empty] | 0.1 | [26 empty] | 2.17574 | 0.425 | 0.66 | 0.447 | 0.21
Pr1.0Ba1.0Co2O5+x | 1 | 1 | [40 empty] | 0.2729093 | 0.1875 |  | 0.1905
Pr1.05Ba0.95Co2O5+x | 1.05 | 0.95 | [40 empty] | 0.2639424 | 0.1775 |  | 0.179
Pr1.1Ba0.9Co2O5+x | 1.1 | 0.9 | [40 empty] | 0.2549755 | 0.1575 |  | 0.16
Pr1.2Ba0.8Co2O5+x | 1.2 | 0.8 | [40 empty] | 0.2370417 | 0.116 |  | 0.1175
Pr1.3Ba0.7Co2O5+x | 1.3 | 0.7 | [40 empty] | 0.2191079 | 0.0955 |  | 0.099
La0.1Sr0.9Co0.9Nb0.1O3-δ (LSCN0.1) |  |  | 0.9 |  | 0.1 |  |  | 0.1 | [34 empty] | 2.195537 | 0.272 |  | 0.277 | 0.603
La0.1Sr0.9Co0.85Nb0.15O3-δ (LSCN0.15) |  |  | 0.9 |  | 0.1 |  |  | 0.15 | [34 empty] | 3.008298 | 0.289 |  | 0.294 | 0.718
La0.1Sr0.9Co0.8Nb0.2O3-δ (LSCN0.2) |  |  | 0.9 |  | 0.1 |  |  | 0.2 | [34 empty] | 3.753329 | 0.299 |  | 0.31 | 0.773
SrCo0.7Fe0.2Ta0.1O3-δ (SCFT) |  |  | 1 |  |  | 0.2 |  |  | 0.1 | [33 empty] | 3.130801 | 0.2483 |  | 0.2551
SrCo0.8Fe0.2O3-δ (SCF) |  |  | 1 |  |  | 0.2 | [36 empty] | 1.583252 | 0.369 |  | 0.3744
NdBaCo2O5+x (NBC) |  | 1 | [14 empty] | 1 | [25 empty] | 0.2780027 | 0.202 |  | 0.2084
NdBa0.95Co2O5+x (NBC5) |  | 0.95 | [14 empty] | 1 | [25 empty] | 0.2735349 | 0.2302 |  | 0.2363
NdBa0.9Co2O5+x (NBC10) |  | 0.9 | [14 empty] | 1 | [25 empty] | 0.2688319 | 0.2411 |  | 0.2509 | 3.7
NdBa0.5Sr0.5Co2O5+x |  | 0.5 | 0.5 | [13 empty] | 1 | [25 empty] | 0.2523195 | 0.1244 |  | 0.1404 | 0.607
NdBa0.5Sr0.5Co1.75Mn0.25O5+x |  | 0.5 | 0.5 | [13 empty] | 1 | [5 empty] | 0.25 | [19 empty] | 1.181313 | 0.1503 |  | 0.1646 | 1.19
NdBa0.5Sr0.5Co1.5Mn0.5O5+x |  | 0.5 | 0.5 | [13 empty] | 1 | [5 empty] | 0.5 | [19 empty] | 1.924509 | 0.1142 |  | 0.1254 | 1.35
PrBa0.94Co2O5+x (A-PBC) | 1 | 0.94 | [40 empty] | 0.2673628 |  |  |  | 3.1
PrBa0.94Co2O5+x (SPN-A-PBC) | 1 | 0.94 | [40 empty] | 0.2673628 |  |  |  | 0.46
NdBa0.5Sr0.5Co2O5+x (NBSC55) |  | 0.5 | 0.5 | [13 empty] | 1 | [25 empty] | 0.2523195 | 0.3625 |  | 0.38
PrBa0.9Co2O5+x (PBC0.9) | 1 | 0.9 | [40 empty] | 0.2634705 |  |  |  | 0.451
PrBa0.92Co2O5+x (PBC0.92) | 1 | 0.92 | [40 empty] | 0.2654369 |  |  |  | 0.43
PrBa0.94Co2O5+x (PBC0.94) | 1 | 0.94 | [40 empty] | 0.2673628 |  |  |  | 0.226
PrBa0.96Co2O5+x (PBC0.96) | 1 | 0.96 | [40 empty] | 0.2692494 |  |  |  | 0.583
PrBa0.98Co2O5+x (PBC0.98) | 1 | 0.98 | [40 empty] | 0.2710978 |  |  |  | 0.689
PrBa1.0Co2O5+x (PBC1.0) | 1 | 1 | [40 empty] | 0.2729093 |  |  |  | 1.265
NdSr1.0Co2O5+x (NSC1.0) |  |  | 1 | [13 empty] | 1 | [25 empty] | 0.2266364 | 0.0111 |  | 0.0182 | 0.447
NdBa0.25Sr0.75Co2O5+x (NBSC0.75) |  | 0.25 | 0.75 | [13 empty] | 1 | [25 empty] | 0.2394779 | 0.1031 |  | 0.1172 | 1.208
NdBa0.5Sr0.5Co2O5+x (NBSC0.5) |  | 0.5 | 0.5 | [13 empty] | 1 | [25 empty] | 0.2523195 | 0.1455 |  | 0.1596 | 1.3
NdBa0.75Sr0.25Co2O5+x (NBSC0.25) |  | 0.75 | 0.25 | [13 empty] | 1 | [25 empty] | 0.2651611 | 0.1632 |  | 0.1844 | 0.8
NdBa1.0Co2O5+x (NBC) |  | 1 | [14 empty] | 1 | [25 empty] | 0.2780027 | 0.1702 |  | 0.1808 | 0.762
BaCo0.4Fe0.4Zr0.2O3-δ (BSFS) |  | 1 |  |  |  | 0.4 | [8 empty] | 0.2 | [27 empty] | 4.001266 |  |  |  | 1.07
Sr1.0Nb0.1Co0.9O3−δ (SNC1.00) |  |  | 1 |  |  |  |  | 0.1 | [34 empty] | 2.216744 | 0.276 |  | 0.3 | 0.51
Sr0.98Nb0.1Co0.9O3−δ (SNC0.98) |  |  | 0.98 |  |  |  |  | 0.1 | [34 empty] | 2.251322 | 0.412 |  | 0.437 | 0.794
Sr0.95Nb0.1Co0.9O3−δ (SNC0.95) |  |  | 0.95 |  |  |  |  | 0.1 | [34 empty] | 2.30566 | 0.372 |  | 0.4 | 0.247
SmBa1.0Co2O5+x (SBCO) |  | 1 | [29 empty] | 1 | [10 empty] | 0.2760431 | 0.2249 |  | 0.2334 | 1.42
SmBa0.75Sr0.25Co2O5+x (SBSCO25) |  | 0.75 | 0.25 | [28 empty] | 1 | [10 empty] | 0.2632015 | 0.2059 |  | 0.2207 | 1.3
SmBa0.5Sr0.5Co2O5+x (SBSCO50) |  | 0.5 | 0.5 | [28 empty] | 1 | [10 empty] | 0.2503599 | 0.1785 |  | 0.1933 | 1.04
SmBa0.25Sr0.75Co2O5+x (SBSCO75) |  | 0.25 | 0.75 | [28 empty] | 1 | [10 empty] | 0.2375183 | 0.1258 |  | 0.1448 | 1.09
SmSr1.0Co2O5+x (SSCO) |  |  | 1 | [28 empty] | 1 | [10 empty] | 0.2246768 | 0.05 |  | 0.0688 | 2.58
BaCo0.7Fe0.26Nb0.04O3-δ (BCFN0.04) |  | 1 |  |  |  | 0.26 |  | 0.04 | [34 empty] | 2.54101 |  |  |  | 1.56
BaCo0.7Fe0.22Nb0.08O3-δ (BCFN0.08) |  | 1 |  |  |  | 0.22 |  | 0.08 | [34 empty] | 2.945228 |  |  |  | 1.45
BaCo0.7Fe0.2Nb0.1O3-δ (BCFN0.10) |  | 1 |  |  |  | 0.2 |  | 0.1 | [34 empty] | 3.147337 |  |  |  | 0.941
BaCo0.7Fe0.18Nb0.12O3-δ (BCFN0.12) |  | 1 |  |  |  | 0.18 |  | 0.12 | [34 empty] | 3.349447 |  |  |  | 1.1
Sm0.5Sr0.5CoO3−δ |  |  | 0.5 | [28 empty] | 0.5 | [10 empty] | 0.2246768 | 0.053 |  | 0.072 | 0.789
Sm0.5Sr0.5Co0.95Nb0.05O3−δ |  |  | 0.5 |  |  |  |  | 0.05 | [23 empty] | 0.5 | [10 empty] | 1.208694 | 0.038 |  | 0.053 | 1.12
Sm0.5Sr0.5Co0.9Nb0.1O3−δ |  |  | 0.5 |  |  |  |  | 0.1 | [23 empty] | 0.5 | [10 empty] | 2.103255 | 0.015 |  | 0.021 | 1.25
BaCo0.7Fe0.2Nb0.1O3−δ |  | 1 |  |  |  | 0.2 |  | 0.1 | [34 empty] | 3.147337 | 0.4606 |  | 0.4796 | 1.771
Ba0.95Co0.7Fe0.2Nb0.1O3−δ |  | 0.95 |  |  |  | 0.2 |  | 0.1 | [34 empty] | 3.255141 | 0.4611 |  | 0.4815 | 1.265
Ba0.9Co0.7Fe0.2Nb0.1O3−δ |  | 0.9 |  |  |  | 0.2 |  | 0.1 | [34 empty] | 3.371928 | 0.4986 |  | 0.5194 | 0.817
Sm0.5Sr0.5CoO3-δ |  |  | 0.5 | [28 empty] | 0.5 | [10 empty] | 0.2246768 |  |  |  | 6.74
EuBa0.5Sr0.5Co2O5+x |  | 0.5 | 0.5 | [31 empty] | 1 | [7 empty] | 1.488685 |  |  |  | 7.58
BaCo0.7Fe0.22Sc0.08O3–δ (BCFSc) |  | 1 |  |  |  | 0.22 |  |  |  |  | 0.08 | [31 empty] | 2.172451 |  |  |  | 0.277
BaCo0.6Fe0.3Sn0.1O3–δ (BCFSn) |  | 1 |  |  |  | 0.3 | [18 empty] | 0.1 | [17 empty] | 2.941571 | 0.3125 |  | 0.325 | 1.07
BaCo0.6Fe0.3Nb0.1O3–δ (BCFNb) |  | 1 |  |  |  | 0.3 |  | 0.1 | [34 empty] | 3.476237 | 0.235 |  | 0.25 | 1.7
SmBa0.9Sr0.1Co2O5+x (SBSC91) |  | 0.9 | 0.1 | [28 empty] | 1 | [10 empty] | 0.2709064 | 0.293 |  | 0.3056
SmBa0.7Sr0.3Co2O5+x (SBSC73) |  | 0.7 | 0.3 | [28 empty] | 1 | [10 empty] | 0.2606332 | 0.2655 |  | 0.2809
SmBa0.5Sr0.5Co2O5+x (SBSC55) |  | 0.5 | 0.5 | [28 empty] | 1 | [10 empty] | 0.2503599 | 0.1975 |  | 0.213
Nd0.6Sr0.4Co0.8Ti0.2O5+x (NSCTi) |  |  | 0.4 | [13 empty] | 0.6 | [11 empty] | 0.2 | [13 empty] | 1.517062 | 0.0008 |  | 0.0008
Nd0.6Sr0.4Co0.8Cr0.2O5+x (NSCCr) |  |  | 0.4 | [13 empty] | 0.6 | [19 empty] | 0.2 | [5 empty] | 1.570122 | 0.0013 |  | 0.0013
Nd0.6Sr0.4Co0.8Mn0.2O5+x (NSCMn) |  |  | 0.4 | [13 empty] | 0.6 | [5 empty] | 0.2 | [19 empty] | 1.603928 | 0.0023 |  | 0.0028
Nd0.6Sr0.4Co0.8Fe0.2O5+x (NSCFe) |  |  | 0.4 |  |  | 0.2 | [10 empty] | 0.6 | [25 empty] | 1.460374 | 0.0033 |  | 0.0048
Nd0.6Sr0.4CoO5+x (NSC) |  |  | 0.4 | [13 empty] | 0.6 | [25 empty] | 0.2020607 | 0.0048 |  | 0.0078
Nd0.6Sr0.4Co0.8Cu0.2O5+x (NSCCu) |  |  | 0.4 | [13 empty] | 0.6 | [6 empty] | 0.2 | [18 empty] | 0.6962695 | 0.0068 |  | 0.0107
SmBa0.5Sr0.5Co2O5+x (SBSCO) |  | 0.5 | 0.5 | [28 empty] | 1 | [10 empty] | 0.2503599 | 0.1855 |  | 0.2003 | 1.718
SmBa0.5Sr0.5Co1.9Ni0.1O5+x (SBSCON10) |  | 0.5 | 0.5 | [12 empty] | 0.1 | [15 empty] | 1 | [10 empty] | 0.656149 | 0.1273 |  | 0.1378 | 1.312
SmBa0.5Sr0.5Co1.8Ni0.2O5+x (SBSCON20) |  | 0.5 | 0.5 | [12 empty] | 0.2 | [15 empty] | 1 | [10 empty] | 1.025048 | 0.1774 |  | 0.1864 | 1.391
GdBaCo2O5+x |  | 1 | [15 empty] | 1 | [24 empty] | 0.2703682 | 0.0569 |  | 0.0799
GdBa0.8Sr0.2Co2O5+x |  | 0.8 | 0.2 | [14 empty] | 1 | [24 empty] | 0.2600949 | 0.1409 |  | 0.1549
GdBa0.6Sr0.4Co2O5+x |  | 0.6 | 0.4 | [14 empty] | 1 | [24 empty] | 0.2498217 | 0.1499 |  | 0.1631
GdBa0.4Sr0.6Co2O5+x |  | 0.4 | 0.6 | [14 empty] | 1 | [24 empty] | 0.2395484 | 0.1944 |  | 0.2084
GdSrCo2O5+x |  |  | 1 | [14 empty] | 1 | [24 empty] | 0.2190019 | 0.2208 |  | 0.2406
PrBaCo2O5+x | 1 | 1 | [40 empty] | 0.2729093 |  |  |  | 0.859
PrBa0.75Sr0.25Co2O5+x | 1 | 0.75 | 0.25 | [39 empty] | 0.2600677 |  |  |  | 0.79
PrBa0.5Sr0.5Co2O5+x | 1 | 0.5 | 0.5 | [39 empty] | 0.2472262 |  |  |  | 0.709
PrBa0.25Sr0.75Co2O5+x | 1 | 0.25 | 0.75 | [39 empty] | 0.2343846 |  |  |  | 0.676
PrSrCo2O5+x | 1 |  | 1 | [39 empty] | 0.221543 |  |  |  | 1.85
SrCo0.9Nb0.1O3−δ |  |  | 1 |  |  |  |  | 0.1 | [34 empty] | 2.216744 | 0.2134 |  | 0.2144
SrCo0.8Nb0.1Ni0.1O3−δ |  |  | 1 |  |  |  |  | 0.1 | [7 empty] | 0.1 | [26 empty] | 2.763009 | 0.2348 |  | 0.2355
SrCo0.7Nb0.1Ni0.2O3−δ |  |  | 1 |  |  |  |  | 0.1 | [7 empty] | 0.2 | [26 empty] | 3.225234 | 0.239 |  | 0.24
SrCo0.6Nb0.1Ni0.3O3−δ |  |  | 1 |  |  |  |  | 0.1 | [7 empty] | 0.3 | [26 empty] | 3.621427 | 0.2594 |  | 0.2605
Ba0.6Sr0.4Co0.9Nb0.1O3−δ |  | 0.6 | 0.4 |  |  |  |  | 0.1 | [34 empty] | 2.27278 |  | 2.23 |  | 0.818
SrSc0.175Nb0.025Co0.8O3‑δ |  |  | 1 |  |  |  |  | 0.025 |  |  | 0.175 | [31 empty] | 1.941447 | 0.418 | 0.779 | 0.427 | 0.264
Ba0.5Sr0.5Co0.8Fe0.2O3-δ (BSCF) |  | 0.5 | 0.5 |  |  | 0.2 | [36 empty] | 1.626057 | 0.275 | 5.56 | 0.28 | 0.871
YBa0.5Sr0.5Co2O5+x |  | 0.5 | 0.5 | [30 empty] | 1 | [8 empty] | 3.550898 | 0.317 |  | 0.3348
YBa0.5Sr0.5Co1.75Fe0.25O5+x |  | 0.5 | 0.5 |  |  | 0.25 | [27 empty] | 1 | [8 empty] | 4.017681 | 0.3 |  | 0.317
YBa0.5Sr0.5Co1.5Fe0.5O5+x |  | 0.5 | 0.5 |  |  | 0.5 | [27 empty] | 1 | [8 empty] | 4.391106 | 0.1882 |  | 0.2034
YBa0.5Sr0.5Co1.25Fe0.75O5+x |  | 0.5 | 0.5 |  |  | 0.75 | [27 empty] | 1 | [8 empty] | 4.696636 | 0.1534 |  | 0.167
Ba2Bi0.1Sc0.2Co1.7O5+x (BBSC) |  | 2 | [8 empty] | 0.2 | 0.1 | [30 empty] | 1.121522 |  |  |  | 1.584
Ba2Bi0.2Sc0.2Co1.6O5+x (BBSC) |  | 2 | [8 empty] | 0.2 | 0.2 | [30 empty] | 1.078427 |  |  |  | 1.995
BaCo1.0O3‐δ |  | 1 | [40 empty] | 0.4522472 |  |  |  | 7.71
BaSc0.125Co0.875O3‐δ |  | 1 | [8 empty] | 0.125 | [31 empty] | 1.327709 |  |  |  | 2.46
BaSc0.25Co0.75O3‐δ |  | 1 | [8 empty] | 0.25 | [31 empty] | 2.028079 | 0.6189 |  | 0.6259 | 0.96
BaSc0.375Co0.625O3‐δ |  | 1 | [8 empty] | 0.375 | [31 empty] | 2.601108 |  |  |  | 1.7
BaCo0.8Nb0.15Sc0.05O3-δ |  | 1 | [5 empty] | 0.15 |  |  | 0.05 | [31 empty] | 3.335144 | 0.4922 |  | 0.4971
BaCo0.8Nb0.1Sc0.1O3-δ |  | 1 | [5 empty] | 0.1 |  |  | 0.1 | [31 empty] | 2.81191 | 0.6686 |  | 0.6794
BaCo0.8Nb0.05Sc0.15O3-δ |  | 1 | [5 empty] | 0.05 |  |  | 0.15 | [31 empty] | 2.288675 | 0.7451 |  | 0.75
Sr0.9Y0.1CoO2.5+δ |  |  | 0.9 | [30 empty] | 0.1 | [8 empty] | 0.9846547 | 0.372 |  | 0.376 | 2.512
Sr0.8Y0.2CoO2.5+δ |  |  | 0.8 | [30 empty] | 0.2 | [8 empty] | 1.619795 |  |  |  | 10
Sr0.7Y0.3CoO2.5+δ |  |  | 0.7 | [30 empty] | 0.3 | [8 empty] | 2.254935 |  |  |  | 13.34
BaCo0.7Fe0.22Y0.08O3−δ |  | 1 |  |  |  | 0.22 | [27 empty] | 0.08 | [8 empty] | 2.072113 |  |  |  | 0.425
Pr0.94BaCo2O5+x | 0.94 | 1 | [40 empty] | 0.2784558 | 0.214 |  | 0.216 | 0.7
Pr0.9Ca0.1BaCo2O5+x | 0.9 | 1 | [28 empty] | 0.1 | [11 empty] | 0.2846523 | 0.34 |  | 0.36
Pr0.8Ca0.2BaCo2O5+x | 0.8 | 1 | [28 empty] | 0.2 | [11 empty] | 0.2963953 | 0.445 |  | 0.465
Pr0.7Ca0.3BaCo2O5+x | 0.7 | 1 | [28 empty] | 0.3 | [11 empty] | 0.3081383 | 0.46 |  | 0.5
NdBaCo2O5+x |  | 1 | [14 empty] | 1 | [25 empty] | 0.2780027 |  |  |  | 6.75
Nd0.94BaCo2O5+x |  | 1 | [14 empty] | 0.94 | [25 empty] | 0.2833917 |  |  |  | 1.53
Pr1.0BaCo2O5+x | 1 | 1 | [40 empty] | 0.2729093 | 0.2238 |  | 0.2601
Pr0.97BaCo2O5+x | 0.97 | 1 | [40 empty] | 0.2756403 | 0.2494 |  | 0.2822
Pr0.95BaCo2O5+x | 0.95 | 1 | [40 empty] | 0.2775077 | 0.278 |  | 0.3143
Pr0.92BaCo2O5+x | 0.92 | 1 | [40 empty] | 0.2803817 | 0.2899 |  | 0.3244
Pr0.9BaCo2O5+x | 0.9 | 1 | [40 empty] | 0.2823481 | 0.3107 |  | 0.3494
PrBaCoCuO5+x | 1 | 1 | [21 empty] | 1 | [18 empty] | 1.237711 | 0.21 |  | 0.23
PrBa0.92CoCuO5+x | 1 | 0.92 | [21 empty] | 1 | [18 empty] | 1.25923 | 0.5 |  | 0.53
Sm0.3Sr0.7Nb0.08Co0.92O3−δ (SSNC) |  |  | 0.7 |  |  |  |  | 0.08 | [23 empty] | 0.3 | [10 empty] | 1.801606 | 0.386 |  | 0.392 | 0.427
Sm0.3Sr0.7CoO3−δ (SSC) |  |  | 0.7 | [28 empty] | 0.3 | [10 empty] | 0.2746119 | 0.326 |  | 0.33
Sr0.9Ce0.1Co0.9Nb0.1O3−δ (SCCN) |  |  | 0.9 |  |  |  |  | 0.1 | [17 empty] | 0.1 | [16 empty] | 2.194369 |  |  |  | 1.1
SrSc0.175Nb0.025Co0.8O3−δ |  |  | 1 |  |  |  |  | 0.025 |  |  | 0.175 | [31 empty] | 1.941447 | 0.6158 |  | 0.6245 | 0.51
Sr0.98Sc0.175Nb0.025Co0.8O3−δ |  |  | 0.98 |  |  |  |  | 0.025 |  |  | 0.175 | [31 empty] | 1.968429 | 0.506 |  | 0.5185 | 0.4
Sr0.95Sc0.175Nb0.025Co0.8O3−δ |  |  | 0.95 |  |  |  |  | 0.025 |  |  | 0.175 | [31 empty] | 2.010661 | 0.4813 |  | 0.4934 | 0.22
Sr0.9Sc0.175Nb0.025Co0.8O3−δ |  |  | 0.9 |  |  |  |  | 0.025 |  |  | 0.175 | [31 empty] | 2.086168 | 0.4506 |  | 0.4619 | 0.15
SrCo0.9Sb0.1O3−δ |  |  | 1 | [23 empty] | 0.1 | [15 empty] | 1.086708 | 0.1895 |  | 0.2057
Ba0.2Sr0.8Co0.9Sb0.1O3−δ |  | 0.2 | 0.8 | [23 empty] | 0.1 | [15 empty] | 1.105387 | 0.2342 |  | 0.249
Ba0.4Sr0.6Co0.9Sb0.1O3−δ |  | 0.4 | 0.6 | [23 empty] | 0.1 | [15 empty] | 1.124066 | 0.2818 |  | 0.2954
Ba0.6Sr0.4Co0.9Sb0.1O3−δ |  | 0.6 | 0.4 | [23 empty] | 0.1 | [15 empty] | 1.142744 | 0.3107 |  | 0.3222
Ba0.8Sr0.2Co0.9Sb0.1O3−δ |  | 0.8 | 0.2 | [23 empty] | 0.1 | [15 empty] | 1.161423 | 0.3175 |  | 0.3315
NdBaCo2O5+x |  | 1 | [14 empty] | 1 | [25 empty] | 0.2780027 | 0.2134 |  | 0.2279
NdBaCo1.5Mn0.5O5+x |  | 1 | [14 empty] | 1 | [5 empty] | 0.5 | [19 empty] | 1.945055 | 0.1097 |  | 0.1202
NdBaCo1.0Mn1.0O5+x |  | 1 | [14 empty] | 1 | [5 empty] | 1 | [19 empty] | 3.056423 | 0.0657 |  | 0.0637
NdBa1.0CoCuO5+x |  | 1 | [14 empty] | 1 | [25 empty] | 0.2780027 | 0.1452 |  | 0.155
NdBa0.75Sr0.25CoCuO5+x |  | 0.75 | 0.25 | [13 empty] | 1 | [25 empty] | 0.2651611 | 0.1415 |  | 0.1483
NdBa0.5Sr0.5CoCuO5+x |  | 0.5 | 0.5 | [13 empty] | 1 | [25 empty] | 0.2523195 | 0.1445 |  | 0.1535
NdBa0.25Sr0.75CoCuO5+x |  | 0.25 | 0.75 | [13 empty] | 1 | [25 empty] | 0.2394779 | 0.1611 |  | 0.1664
GdBa1.0CoCuO5+x |  | 1 | [15 empty] | 1 | [24 empty] | 0.2703682 | 0.1844 |  | 0.1866
GdBa0.75Sr0.25CoCuO5+x |  | 0.75 | 0.25 | [14 empty] | 1 | [24 empty] | 0.2575266 | 0.1774 |  | 0.1817
GdBa0.5Sr0.5CoCuO5+x |  | 0.5 | 0.5 | [14 empty] | 1 | [24 empty] | 0.244685 | 0.1877 |  | 0.193
GdBa0.25Sr0.75CoCuO5+x |  | 0.25 | 0.75 | [14 empty] | 1 | [24 empty] | 0.2318435 | 0.2215 |  | 0.2258
SrSc0.2Co0.8O3−δ (950 °C) |  |  | 1 | [7 empty] | 0.2 | [31 empty] | 1.67983 |  |  |  | 0.65
SrSc0.2Co0.8O3−δ (1000 °C) |  |  | 1 | [7 empty] | 0.2 | [31 empty] | 1.67983 |  |  |  | 0.9
LaBaCo2O5+x |  | 1 |  |  | 1 | [37 empty] | 0.2842433 | 0.0921 |  | 0.1037
PrBaCo2O5+x | 1 | 1 | [40 empty] | 0.2729093 | 0.1842 |  | 0.199
NdBaCo2O5+x |  | 1 | [14 empty] | 1 | [25 empty] | 0.2780027 | 0.2053 |  | 0.2191
SmBaCo2O5+x |  | 1 | [29 empty] | 1 | [10 empty] | 0.2760431 | 0.2445 |  | 0.2529
GdBaCo2O5+x |  | 1 | [15 empty] | 1 | [24 empty] | 0.2703682 | 0.2752 |  | 0.2984
YBaCo2O5+x |  | 1 | [31 empty] | 1 | [8 empty] | 3.576581 | 0.399 |  | 0.4244
LaBaCo1.5Mn0.5O5+x |  | 1 |  |  | 1 | [17 empty] | 0.5 | [19 empty] | 1.950047 | 0.0519 |  | 0.0614
PrBaCo1.5Mn0.5O5+x | 1 | 1 | [20 empty] | 0.5 | [19 empty] | 1.94098 | 0.0974 |  | 0.108
NdBaCo1.5Mn0.5O5+x |  | 1 | [14 empty] | 1 | [5 empty] | 0.5 | [19 empty] | 1.945055 | 0.1111 |  | 0.1207
SmBaCo1.5Mn0.5O5+x |  | 1 | [20 empty] | 0.5 | [8 empty] | 1 | [10 empty] | 1.943487 | 0.1556 |  | 0.1672
GdBaCo1.5Mn0.5O5+x |  | 1 | [15 empty] | 1 |  |  |  |  | 0.5 | [19 empty] | 1.938947 | 0.1894 |  | 0.2021
YBaCo1.5Mn0.5O5+x |  | 1 | [20 empty] | 0.5 | [10 empty] | 1 | [8 empty] | 4.583918 | 0.2508 |  | 0.2677
PrBaCo1.9Mn0.1O5+x | 1 | 1 | [20 empty] | 0.1 | [19 empty] | 0.6700691 | 0.2196 |  | 0.2432
PrBaCo1.8Mn0.2O5+x | 1 | 1 | [20 empty] | 0.2 | [19 empty] | 1.031123 | 0.2392 |  | 0.2628
PrBaCo1.7Mn0.3O5+x | 1 | 1 | [20 empty] | 0.3 | [19 empty] | 1.360782 | 0.2039 |  | 0.2154
NdBaCo2O5+x |  | 1 | [14 empty] | 1 | [25 empty] | 0.2780027 |  |  |  | 3.16
NdBa0.5Sr0.5Co2O5+x |  | 0.5 | 0.5 | [13 empty] | 1 | [25 empty] | 0.2523195 |  |  |  | 11.22
SmBa0.5Sr0.5Co2O5+x |  | 0.5 | 0.5 | [28 empty] | 1 | [10 empty] | 0.2503599 |  |  |  | 2.884
Nd(Ba0.4Sr0.4Ca0.2)Co1.6Fe0.4O5+δ |  | 0.4 | 0.4 |  |  | 0.4 | [10 empty] | 1 | [13 empty] | 0.2 | [11 empty] | 1.496218 | 0.111 |  | 0.122
Sm0.2Sr0.8CoO3-δ (SSC0.2) |  |  | 0.8 | [28 empty] | 0.2 | [10 empty] | 0.2995794 |  | 68.461 |  | 14.607
Sm0.4Sr0.6CoO3-δ (SSC0.4) |  |  | 0.6 | [28 empty] | 0.4 | [10 empty] | 0.2496443 |  | 19.55 |  | 6.093
Sm0.5Sr0.5CoO3-δ (SSC0.5) |  |  | 0.5 | [28 empty] | 0.5 | [10 empty] | 0.2246768 |  | 13.78 |  | 3.401
Sm0.6Sr0.4CoO3-δ (SSC0.6) |  |  | 0.4 | [28 empty] | 0.6 | [10 empty] | 0.1997092 |  | 70.486 |  | 15.484
Sm0.8Sr0.2CoO3-δ (SSC0.8) |  |  | 0.2 | [28 empty] | 0.8 | [10 empty] | 0.1497741 |  | 54.222 |  | 12.999
Gd0.6Sr0.4CoO3-δ |  |  | 0.4 | [14 empty] | 0.6 | [24 empty] | 0.1928994 | 0.0083 |  | 0.0133
Sm0.6Sr0.4CoO3-δ |  |  | 0.4 | [28 empty] | 0.6 | [10 empty] | 0.1997092 | 0.0147 |  | 0.0197
Nd0.6Sr0.4CoO3-δ |  |  | 0.4 | [13 empty] | 0.6 | [25 empty] | 0.2020607 | 0.0154 |  | 0.0204
Pr0.6Sr0.4CoO3-δ | 0.6 |  | 0.4 | [39 empty] | 0.1959487 | 0.0168 |  | 0.0246
La0.6Sr0.4CoO3-δ |  |  | 0.4 |  | 0.6 | [37 empty] | 0.2095494 | 0.0261 |  | 0.0367
LaBaCo2O5+x |  | 1 |  |  | 1 | [37 empty] | 0.2842433 | 0.0558 |  | 0.0695
NdBaCo2O5+x |  | 1 | [14 empty] | 1 | [25 empty] | 0.2780027 | 0.1886 |  | 0.2022
SmBaCo2O5+x |  | 1 | [29 empty] | 1 | [10 empty] | 0.2760431 | 0.2295 |  | 0.2395
GdBaCo2O5+x |  | 1 | [15 empty] | 1 | [24 empty] | 0.2703682 | 0.2543 |  | 0.2742
YBaCo2O5+x |  | 1 | [31 empty] | 1 | [8 empty] | 3.576581 | 0.2903 |  | 0.3151
PrBaCo1.95Sc0.05O5+x | 1 | 1 | [8 empty] | 0.05 | [31 empty] | 0.469458 | 0.1361 |  | 0.1378
PrBaCo1.9Sc0.1O5+x | 1 | 1 | [8 empty] | 0.1 | [31 empty] | 0.6566472 | 0.1429 |  | 0.1445
PrBaCo1.8Sc0.2O5+x | 1 | 1 | [8 empty] | 0.2 | [31 empty] | 1.0055 | 0.1498 |  | 0.1507
PrBaCo1.5Sc0.5O5+x | 1 | 1 | [8 empty] | 0.5 | [31 empty] | 1.884608 | 0.1811 |  | 0.1818
PrBa0.5Sr0.5Co2.0O5+x | 1 | 0.5 | 0.5 | [39 empty] | 0.2472262 | 0.1248 |  | 0.1398 | 0.522
PrBa0.5Sr0.5Co1.5Fe0.5O5+x | 1 | 0.5 | 0.5 |  |  | 0.5 | [36 empty] | 1.748169 | 0.0401 |  | 0.0542 | 0.3302
PrBa0.5Sr0.5Co1.0Fe1.0O5+x | 1 | 0.5 | 0.5 |  |  | 1 | [36 empty] | 2.748797 | 0.0339 |  | 0.0471 | 0.6562
NdBa0.5Sr0.5Co2.0O5+x |  | 0.5 | 0.5 | [13 empty] | 1 | [25 empty] | 0.2523195 | 0.1418 |  | 0.1573 | 0.5692
NdBa0.5Sr0.5Co1.75Fe0.25O5+x |  | 0.5 | 0.5 |  |  | 0.25 | [10 empty] | 1 | [25 empty] | 1.08561 | 0.0691 |  | 0.0836
NdBa0.5Sr0.5Co1.5Fe0.5O5+x |  | 0.5 | 0.5 |  |  | 0.5 | [10 empty] | 1 | [25 empty] | 1.752243 | 0.0582 |  | 0.0736 | 0.339
NdBa0.5Sr0.5Co1.25Fe0.75O5+x |  | 0.5 | 0.5 |  |  | 0.75 | [10 empty] | 1 | [25 empty] | 2.29767 | 0.0545 |  | 0.07
NdBa0.5Sr0.5Co1.0Fe1.0O5+x |  | 0.5 | 0.5 |  |  | 1 | [10 empty] | 1 | [25 empty] | 2.752192 | 0.0527 |  | 0.0673 | 0.8065
Fe-based perovskites | Pr | Ba | Sr | Co | La | Fe | V | Nb | Ta | Ag | Sc | Bi | Mo | P | Zr | Ni | Nd | Gd | Li | Na | K | Hf | Mn | Cu | Sn | Ce | Sb | Zn | Ti | In | Ca | Sm | Si | Y | Eu | Ho | Cr | Mg | W | Pd | Al | Ga | IEF | δ at 550 °C | ASPR at 550 °C
SrSc0.175Nb0.025Fe0.8O3-δ (SSNF) |  |  | 1 |  |  |  |  | 0.025 |  |  | 0.175 | [31 empty] | 1.941447 | 0.275 | 0.81
SrFe0.8Nb0.1Ta0.1O3−δ (SFNT) |  |  | 1 |  |  |  |  | 0.1 | 0.1 | [33 empty] | 3.840464 | 0.18 | 0.92
Sr0.95Fe0.8Nb0.1Ta0.1O3−δ (SFNT95) |  |  | 0.95 |  |  |  |  | 0.1 | 0.1 | [33 empty] | 3.992245 | 0.205 | 0.398
Sr0.95Li0.05Fe0.8Nb0.1Ta0.1O3−δ (SLFNT95) |  |  | 0.95 |  |  |  |  | 0.1 | 0.1 | [9 empty] | 0.05 | [23 empty] | 3.857888 | 0.26 | 0.319
Sr0.95Na0.05Fe0.8Nb0.1Ta0.1O3−δ (SNFNT95) |  |  | 0.95 |  |  |  |  | 0.1 | 0.1 | [10 empty] | 0.05 | [22 empty] | 3.885 | 0.225 | 0.87
Sr0.95K0.05Fe0.8Nb0.1Ta0.1O3−δ (SKFNT95) |  |  | 0.95 |  |  |  |  | 0.1 | 0.1 | [11 empty] | 0.05 | [21 empty] | 3.899378 | 0.235 | 0.418
SrFe0.9Hf0.1O3-δ (SFH) |  |  | 1 | [18 empty] | 0.1 | [20 empty] | 0.3202307 | 0.23 | 0.55
SrNb0.05Fe0.95O3-δ (SNF0.05) |  |  | 1 |  |  |  |  | 0.05 | [34 empty] | 1.327587 | 0.29 | 1.8
SrNb0.1Fe0.9O3-δ (SNF0.1) |  |  | 1 |  |  |  |  | 0.1 | [34 empty] | 2.216744 | 0.293 | 1.4
SrNb0.2Fe0.8O3-δ (SNF0.2) |  |  | 1 |  |  |  |  | 0.2 | [34 empty] | 3.772768 | 0.297 | 1.05
SrSc0.075Ta0.025Fe0.9O3−δ |  |  | 1 | [5 empty] | 0.025 |  | 0.075 | [31 empty] | 1.379004 |  | 0.25
Pr0.5Sr0.5Fe0.8Cu0.2O3−δ (PSFC) | 0.5 |  | 0.5 | [20 empty] | 0.2 | [18 empty] | 0.7125047 |  | 1.05
Bi0.5Sr0.5FeO3-δ (BSF) |  |  | 0.5 | [8 empty] | 0.5 | [30 empty] | 0.2183814 |  | 1.5
La0.5Sr0.5FeO3-δ (LSF) |  |  | 0.5 |  | 0.5 | [37 empty] | 0.2328769 |  | 20
BaFe0.95Sn0.05O3−δ (BFS) |  | 1 | [22 empty] | 0.05 | [17 empty] | 1.068983 | 0.397 | 0.53
BaFeO3-δ (BF) |  | 1 | [40 empty] | 0.4522472 | 0.5987
BaTi0.05Fe0.95O3-δ (BTF) |  | 1 | [26 empty] | 0.05 | [13 empty] | 0.8160483 | 0.3944
BaZr0.05Fe0.95O3-δ (BZF) |  | 1 | [12 empty] | 0.05 | [27 empty] | 1.109046 | 0.5872
BaCe0.05Fe0.95O3-δ (BCF) |  | 1 | [23 empty] | 0.05 | [16 empty] | 0.4356352 | 0.5222 | 0.41
BaNb0.05Fe0.95O3−δ (BNF) |  | 1 | [5 empty] | 0.05 | [34 empty] | 1.425428 | 0.37 | 0.42
Ba0.5Sr0.5FeO3−δ (BSF) |  | 0.5 | 0.5 | [39 empty] | 0.4008809 | 0.38 | 3.32
Ba0.5Sr0.5Fe0.5Sb0.5O3−δ (BSFB) |  | 0.5 | 0.5 | [39 empty] | 0.4008809 | 0.45 | 0.45
Ba0.5Sr0.5Zn0.2Fe0.8O3−δ (BSZF) |  | 0.5 | 0.5 | [24 empty] | 0.2 | [14 empty] | 0.9042578 | 0.49 | 2.72
Ba0.5Sr0.5Fe0.8Cu0.1Ti0.1O3−δ |  | 0.5 | 0.5 | [20 empty] | 0.1 |  |  |  |  | 0.1 | [13 empty] | 1.272349 |  | 0.26
Ba0.5Sr0.5Fe0.9Cu0.1O3−δ |  | 0.5 | 0.5 | [20 empty] | 0.1 | [18 empty] | 0.6523747 |  | 0.255
Ba0.95La0.05FeO3−δ |  | 0.5 |  |  | 0.5 | [37 empty] | 0.2842433 | 0.515 | 0.589
Ba0.95Ca0.05Fe0.95In0.05O3−δ (BCFI) |  | 0.95 | [27 empty] | 0.05 | 0.05 | [11 empty] | 0.4268834 | 0.503 | 0.4
La0.8Sr0.2FeO3-δ |  |  | 0.2 |  | 0.8 | [37 empty] | 0.1628944 |  | 112.55
La0.7Bi0.1Sr0.2FeO3-δ |  |  | 0.2 |  | 0.7 | [6 empty] | 0.1 | [30 empty] | 0.1599953 |  | 54.81
La0.6Bi0.2Sr0.2FeO3-δ |  |  | 0.2 |  | 0.6 | [6 empty] | 0.2 | [30 empty] | 0.1570962 |  | 20.12
La0.5Bi0.3Sr0.2FeO3-δ |  |  | 0.2 |  | 0.5 | [6 empty] | 0.3 | [30 empty] | 0.1541971 |  | 9.8
La0.4Bi0.4Sr0.2FeO3-δ |  |  | 0.2 |  | 0.4 | [6 empty] | 0.4 | [30 empty] | 0.151298 |  | 5.02
La0.3Bi0.5Sr0.2FeO3-δ |  |  | 0.2 |  | 0.3 | [6 empty] | 0.5 | [30 empty] | 0.1483989 |  | 4.2
La0.2Bi0.6Sr0.2FeO3-δ |  |  | 0.2 |  | 0.2 | [6 empty] | 0.6 | [30 empty] | 0.1454998 |  | 3.78
La0.1Bi0.7Sr0.2FeO3-δ |  |  | 0.2 |  | 0.1 | [6 empty] | 0.7 | [30 empty] | 0.1426007 |  | 3.33
Bi0.8Sr0.2FeO3-δ |  |  | 0.2 | [8 empty] | 0.8 | [30 empty] | 0.1397016 |  | 1.99
Bi0.5Sr0.25FeO3−δ (BSF2.5) |  |  | 0.25 | [8 empty] | 0.5 | [30 empty] | 0.1746704 |  | 5.3
Bi0.3Sr0.35FeO3−δ (BSF3.5) |  |  | 0.35 | [8 empty] | 0.3 | [30 empty] | 0.2284686 |  | 2
Bi0.5Sr0.5FeO3−δ (BSF5) |  |  | 0.5 | [8 empty] | 0.5 | [30 empty] | 0.2183814 |  | 1.8
Bi0.5Sr0.5FeO3-δ (BSF) |  |  | 0.5 | [8 empty] | 0.5 | [30 empty] | 0.2183814 | 0.236 | 1.6
Bi0.2Sr0.8FeO3-δ (BSF, x=0.8) |  |  | 0.8 | [8 empty] | 0.2 | [30 empty] | 0.2970613 | 0.26 | 39.8
BaFe0.95Zr0.05O3−δ (BFZ) |  | 1 | [12 empty] | 0.05 | [27 empty] | 1.109046 | 0.528 | 0.199
Ba0.95La0.05FeO3−δ (BLF) |  | 0.95 |  |  | 0.05 | [37 empty] | 0.4354468 | 0.525 | 0.299
BaFe0.95Ce0.05O3−δ (BFC) |  | 1 | [40 empty] | 0.4522472 | 0.515 | 0.748
Ba0.95Gd0.05FeO3−δ (BDF) |  | 0.95 | [15 empty] | 0.05 | [24 empty] | 0.4340593 | 0.48 | 0.849
Ba0.95Sm0.05FeO3−δ (BSF) |  | 0.95 | [29 empty] | 0.05 | [10 empty] | 0.4346268 | 0.465 | 1.245
Ba0.9La0.1FeO3−δ (BL91F) |  | 0.9 |  |  | 0.1 | [37 empty] | 0.4186464 |  | 5
Ba0.8La0.2FeO3−δ (BL82F) |  | 0.8 |  |  | 0.2 | [37 empty] | 0.3850456 |  | 4.35
Ba0.7La0.3FeO3−δ (BL73F) |  | 0.7 |  |  | 0.3 | [37 empty] | 0.3514448 |  | 4.4
Ba0.6La0.4FeO3−δ (BL64F) |  | 0.6 |  |  | 0.4 | [37 empty] | 0.317844 |  | 1.75
Bi0.5Sr0.5Fe0.95Nb0.05O3-δ (BSFN0.05) |  |  | 0.5 |  |  |  |  | 0.05 |  |  |  | 0.5 | [30 empty] | 1.202698 | 0.298 | 1.122
Bi0.5Sr0.5Fe0.9Nb0.1O3-δ (BSFN0.1) |  |  | 0.5 |  |  |  |  | 0.1 |  |  |  | 0.5 | [30 empty] | 2.097532 | 0.302 | 0.398
Bi0.5Sr0.5Fe0.85Nb0.15O3-δ (BSFN0.15) |  |  | 0.5 |  |  |  |  | 0.15 |  |  |  | 0.5 | [30 empty] | 2.914554 | 0.322 | 0.794
La0.5Sr0.5Fe0.8Cu0.2O3-δ (LSFC) |  |  | 0.5 |  | 0.5 | [18 empty] | 0.2 | [18 empty] | 0.7219497 | 0.23
Pr0.5Sr0.5Fe0.8Cu0.2O3-δ (PSFC) | 0.5 |  | 0.5 | [20 empty] | 0.2 | [18 empty] | 0.7125047 | 0.25
Nd0.5Sr0.5Fe0.8Cu0.2O3-δ (NSFC) |  |  | 0.5 | [13 empty] | 0.5 | [6 empty] | 0.2 | [18 empty] | 0.7167492 | 0.28
SrFe0.9Ti0.1O3-δ |  |  | 1 | [25 empty] | 0.1 | [13 empty] | 1.053383 |  | 0.45
SrFe0.9Nb0.1O3-δ |  |  | 1 |  |  |  |  | 0.1 | [34 empty] | 2.216744 | 0.325 | 1.35
GdBaFe2O5+x |  | 1 | [15 empty] | 1 | [24 empty] | 0.2703682 |  | 3.7
PrBaFe2O5+x (PBF) | 1 | 1 | [40 empty] | 0.2729093 | 0.132
PrBaFe1.95Zn0.05O5+x (PBFZ0.05) | 1 | 1 | [25 empty] | 0.05 | [14 empty] | 0.3496955 | 0.141
PrBaFe1.9Zn0.1O5+x (PBFZ0.1) | 1 | 1 | [25 empty] | 0.1 | [14 empty] | 0.4228252 | 0.1515
PrBaFe1.85Zn0.15O5+x (PBFZ0.15) | 1 | 1 | [25 empty] | 0.15 | [14 empty] | 0.4925535 | 0.14
PrBaFe1.8Zn0.2O5+x (PBFZ0.2) | 1 | 1 | [25 empty] | 0.2 | [14 empty] | 0.5591123 | 0.1335
LaFe0.8Cu0.2O3-δ (LFCuO) |  |  |  |  | 1 | [18 empty] | 0.2 | [18 empty] | 0.6247517 | 0.07
BaFe0.8Cu0.2O3-δ (BFCuO) |  | 1 | [21 empty] | 0.2 | [18 empty] | 0.9047582 | 0.48
Sm0.5Sr0.5Fe0.8Cu0.2O3−δ (SSFCu) |  |  | 0.5 | [20 empty] | 0.2 | [7 empty] | 0.5 | [10 empty] | 0.7151162 |  | 0.755
Ba0.5Sr0.5Fe0.8Cu0.2O3−δ (BSFCu) |  | 0.5 | 0.5 | [20 empty] | 0.2 | [18 empty] | 0.861953 |  | 0.939
Ba0.5Sr0.5Fe0.9Nb0.1O3−δ (BSFN) |  | 0.5 | 0.5 |  |  |  |  | 0.1 | [34 empty] | 2.263441 |  | 0.84
SmBa0.5Sr0.5CuFeO5+x (SBSCFO) |  | 0.5 | 0.5 | [20 empty] | 1 | [7 empty] | 1 | [10 empty] | 1.222678 |  | 6.185
SrFeO3-δ (SF) |  |  | 1 | [39 empty] | 0.3495146 |  | 0.95
Sr0.9Ce0.1Fe0.9Ni0.1O5+x (SCFN1) |  |  | 0.9 | [12 empty] | 0.1 | [9 empty] | 0.1 | [16 empty] | 1.092814 |  | 0.45
Sr0.9Ce0.1Fe0.8Ni0.2O5+x (SCFN2) |  |  | 0.9 | [12 empty] | 0.2 | [9 empty] | 0.1 | [16 empty] | 1.73274 |  | 0.295
Sr0.9Ce0.1Fe0.7Ni0.3O5+x (SCFN3) |  |  | 0.9 | [12 empty] | 0.3 | [9 empty] | 0.1 | [16 empty] | 2.274217 |  | 0.86
BaFe0.8Sn0.2O5+x (BFS) |  | 1 | [40 empty] | 0.4522472 |  | 1.206
BaFe0.7Sn0.2Bi0.1O5+x (BFSBi0.1) |  | 1 | [9 empty] | 0.1 | [12 empty] | 0.2 | [17 empty] | 2.416702 |  | 0.812
BaFe0.6Sn0.2Bi0.2O5+x (BFSBi0.2) |  | 1 | [9 empty] | 0.2 | [12 empty] | 0.2 | [17 empty] | 2.250312 |  | 0.643
BaFe0.5Sn0.2Bi0.3O5+x (BFSBi0.3) |  | 1 | [9 empty] | 0.3 | [12 empty] | 0.2 | [17 empty] | 2.106108 |  | 0.19
BaFe0.4Sn0.2Bi0.4O5+x (BFSBi0.4) |  | 1 | [9 empty] | 0.4 | [12 empty] | 0.2 | [17 empty] | 1.979929 |  | 1.94
BaFe0.3Sn0.2Bi0.5O5+x (BFSBi0.5) |  | 1 | [9 empty] | 0.5 | [12 empty] | 0.2 | [17 empty] | 1.868595 |  | 2.336
La0.6Sr0.4Co0.2Fe0.8O3-δ (LSCF) |  |  | 0.4 | 0.2 | 0.6 | [37 empty] | 0.1917761 | 0.04 | 101.426
SrFe0.85Ti0.1Ni0.05O3-δ (SFTN) |  |  | 1 | [12 empty] | 0.05 | [12 empty] | 0.1 | [13 empty] | 1.388972 |  | 0.5
SrFe0.85Ti0.1Ni0.05O3-δ (Ni exsoluted SFTN) |  |  | 1 | [12 empty] | 0.05 | [12 empty] | 0.1 | [13 empty] | 1.388972 |  | 0.22
SrFe0.9Ti0.1O3-δ (SFTN) |  |  | 1 | [25 empty] | 0.1 | [13 empty] | 1.053383 |  | 0.7
Pr0.6Sr0.4Co0.2Fe0.8O3−δ (PSCF) | 0.6 |  | 0.4 | [39 empty] | 0.1959487 |  | 14
Pr0.6Sr0.4(Co0.2Fe0.8)0.95Sc0.05O3−δ (PSCFS0.05) | 0.6 |  | 0.4 | 0.19 | [6 empty] | 0.05 | [31 empty] | 0.5097352 |  | 7
Pr0.6Sr0.4(Co0.2Fe0.8)0.9Sc0.1O3−δ (PSCFS0.1) | 0.6 |  | 0.4 | 0.18 | [6 empty] | 0.1 | [31 empty] | 0.8184475 |  | 11.5
Pr0.6Sr0.4(Co0.2Fe0.8)0.85Sc0.15O3−δ (PSCFS0.15) | 0.6 |  | 0.4 | 0.17 | [6 empty] | 0.15 | [31 empty] | 1.10845 |  | 37
Sr0.9K0.1Fe0.5Co0.5O3-δ (SKFC0.5) |  |  | 0.9 | 0.5 | [16 empty] | 0.1 | [21 empty] | 0.3615745 |  | 0.502
Sr0.9K0.1Fe0.7Co0.3O3-δ (SKFC0.7) |  |  | 0.9 | 0.3 | [16 empty] | 0.1 | [21 empty] | 0.4013692 |  | 1.268
Sr0.9K0.1Fe0.9Co0.1O3-δ (SKFC0.9) |  |  | 0.9 | 0.1 | [16 empty] | 0.1 | [21 empty] | 0.4556347 |  | 1.661
Sr0.9K0.1FeO3-δ (SKF) |  |  | 0.9 | [17 empty] | 0.1 | [21 empty] | 0.4909072 |  | 1.971
PrBaCoFeO5+x (PBCF) | 1 | 1 |  | 1 | [38 empty] | 0.2162426 | 0.185
NdBaCoFeO5+x (PBCF) |  | 1 |  | 1 | [12 empty] | 1 | [25 empty] | 0.2196382 | 0.24
(La0.7Sr0.3)0.95(Co0.2Fe0.8)O3−δ |  |  | 0.285 | 0.2 | 0.665 | [37 empty] | 0.1717327 |  | 0.3
BaFe0.75Ni0.25O3−δ |  | 1 | [13 empty] | 0.25 | [26 empty] | 2.116184 | 0.525 | 1.15
Bi0.5Sr0.5FeO3-δ (BSF) |  |  | 0.5 | [8 empty] | 0.5 | [30 empty] | 0.2183814 |  | 5.25
Bi0.5Sr0.5Fe0.95Ta0.05O3-δ (BSFT0.05) |  |  | 0.5 | [5 empty] | 0.05 |  |  | 0.5 | [30 empty] | 1.241382 |  | 1.58
Bi0.5Sr0.5Fe0.9Ta0.1O3-δ (BSFT0.10) |  |  | 0.5 | [5 empty] | 0.1 |  |  | 0.5 | [30 empty] | 2.171382 |  | 1.33
Bi0.5Sr0.5Fe0.8Cu0.2O3-δ (BSFC) |  |  | 0.5 | [8 empty] | 0.5 | [11 empty] | 0.2 | [18 empty] | 0.7098701 |  | 1.58
Ba0.5Sr0.5Fe0.9Mo0.1O3-δ (BSFM) |  | 0.5 | 0.5 | [9 empty] | 0.1 | [29 empty] | 3.20905 |  | 2.05
Ba0.5Sr0.5Co0.2Fe0.8O3−δ (BSCF) |  | 0.5 | 0.5 | 0.2 | [38 empty] | 0.3512189 |  | 4.996
Ba0.5Sr0.5Co0.15Zn0.05Fe0.8O3−δ (BSCZF05) |  | 0.5 | 0.5 | 0.15 | [23 empty] | 0.05 | [14 empty] | 0.4894787 |  | 2.47
Ba0.5Sr0.5Co0.1Zn0.1Fe0.8O3−δ (BSCZF10) |  | 0.5 | 0.5 | 0.1 | [23 empty] | 0.1 | [14 empty] | 0.6277384 |  | 5.403
Ba0.5Sr0.5Co0.05Zn0.15Fe0.8O3−δ (BSCZF15) |  | 0.5 | 0.5 | 0.05 | [23 empty] | 0.15 | [14 empty] | 0.7659981 |  | 5.26
Ba0.5Sr0.5Zn0.2Fe0.8O3−δ (BSZF) |  | 0.5 | 0.5 | [24 empty] | 0.2 | [14 empty] | 0.9042578 |  | 5.442
SrNb0.2Fe0.8O3‐δ |  |  | 1 |  |  |  |  | 0.2 | [34 empty] | 3.772768 |  | 5.2
SrNb0.15Ta0.05Fe0.8O3‐δ |  |  | 1 |  |  |  |  | 0.15 | 0.05 | [33 empty] | 3.806616 |  | 3.2
SrNb0.1Ta0.1Fe0.8O3‐δ |  |  | 1 |  |  |  |  | 0.1 | 0.1 | [33 empty] | 3.840464 |  | 2.2
SrNb0.05Ta0.15Fe0.8O3‐δ |  |  | 1 |  |  |  |  | 0.05 | 0.15 | [33 empty] | 3.874312 |  | 4.2
SrTa0.2Fe0.8O3‐δ |  |  | 1 | [5 empty] | 0.2 | [33 empty] | 3.90816 |  | 13.4
La0.5Sr0.5Fe0.9Mo0.1O3–δ (LSFM) |  |  | 0.5 |  | 0.5 | [7 empty] | 0.1 | [29 empty] | 3.056319 | 0.12
Ho0.9Sr0.1Cr0.5Fe0.5O3-δ |  |  | 0.1 | [32 empty] | 0.9 | 0.5 | [5 empty] | 6.174992 |  | 2.55
Bi0.5Sr0.5Fe0.8Co0.2O3−δ (BiSFC) |  |  | 0.5 | 0.2 | [7 empty] | 0.5 | [30 empty] | 0.1991361 |  | 0.55
Sr0.9Ce0.1Co0.2Fe0.8O3−δ |  |  | 0.9 | 0.2 | [21 empty] | 0.1 | [16 empty] | 0.2879037 | 0.125
Sr0.85Ce0.15Co0.2Fe0.8O3−δ |  |  | 0.85 | 0.2 | [21 empty] | 0.15 | [16 empty] | 0.2776487 | 0.091
Sr0.8Ce0.2Co0.2Fe0.8O3−δ |  |  | 0.8 | 0.2 | [21 empty] | 0.2 | [16 empty] | 0.2673938 | 0.09
Ba0.95La0.05FeO3−δ |  | 0.95 |  |  | 0.05 | [37 empty] | 0.4354468 |  | 0.78
Ba0.95La0.05Fe0.95P0.05O3−δ |  | 0.95 |  |  | 0.05 | [8 empty] | 0.05 | [28 empty] | 1.906536 | 0.483 | 0.21
BaFe0.9Bi0.1O3−δ (BFB) |  | 1 | [9 empty] | 0.1 | [30 empty] | 0.4190655 |  | 4.4
BaFe0.8Zn0.1Bi0.1O3−δ (BFZB) |  | 1 | [9 empty] | 0.1 | [15 empty] | 0.1 | [14 empty] | 0.6692386 |  | 2.46
Ba0.95La0.05FeO3-δ (BLF) |  | 0.95 |  |  | 0.05 | [37 empty] | 0.4354468 |  | 8.9
Ba0.95La0.05Fe0.85Cu0.15O3-δ (BLFC) |  | 0.95 |  |  | 0.05 | [18 empty] | 0.15 | [18 empty] | 0.7917772 |  | 0.89
LaFe0.8Cu0.2O3–δ (LFCu) |  |  |  |  | 1 | [18 empty] | 0.2 | [18 empty] | 0.6247517 | 0.07
BaFe0.8Cu0.2O3–δ (LFCu) |  | 1 | [21 empty] | 0.2 | [18 empty] | 0.9047582 | 0.474
Bi0.5Sr0.5FeO3-δ (BSF) |  |  | 0.5 | [8 empty] | 0.5 | [30 empty] | 0.2183814 |  | 2.45
Bi0.5Sr0.5Fe0.9Sn0.1O3-δ (BSFS) |  |  | 0.5 | [8 empty] | 0.5 | [12 empty] | 0.1 | [17 empty] | 1.417047 |  | 1.11
Ba0.5Sr0.5Co0.4Fe0.6O3-δ (BSCF60) |  | 0.5 | 0.5 | 0.4 | [38 empty] | 0.3157461 | 0.4714 | 2.542
Ba0.5Sr0.5Co0.2Fe0.8O3-δ (BSCF80) |  | 0.5 | 0.5 | 0.2 | [38 empty] | 0.3512189 | 0.4457 | 3.323
Ba0.5Sr0.5Cu0.4Fe0.6O3-δ (BSCF60) |  | 0.5 | 0.5 | [20 empty] | 0.4 | [18 empty] | 1.19129 | 0.6071 | 2.021
Ba0.5Sr0.5Cu0.2Fe0.8O3-δ (BSCF80) |  | 0.5 | 0.5 | [20 empty] | 0.2 | [18 empty] | 0.861953 | 0.6128 | 5.68
BaCo0.4Fe0.4Zr0.2O3-δ (BSFS) |  | 1 |  | 0.4 | [10 empty] | 0.2 | [27 empty] | 2.089009 |  | 0.4
Pr0.3Sr0.7Co0.3Fe0.7O3-δ (PSCF) | 0.3 |  | 0.7 | 0.3 | [38 empty] | 0.2335418 |  | 1.58
SrSc0.025Nb0.075Fe0.9O3-δ (SSNF) |  |  | 1 |  |  |  |  | 0.075 |  |  | 0.025 | [31 empty] | 1.931343 |  | 0.82
SrFe0.7Cu0.3O3-δ (SFC) |  |  | 1 | [20 empty] | 0.3 | [18 empty] | 0.9997758 |  | 2.26
La0.4Bi0.4Sr0.2FeO3-δ |  |  | 0.2 |  | 0.4 | [6 empty] | 0.4 | [30 empty] | 0.151298 | 0.0669 | 4.6
SrFe0.8Nb0.1Ta0.1O3−δ |  |  | 1 |  |  |  |  | 0.1 | 0.1 | [33 empty] | 3.840464 | 0.2342 | 0.9
Sr0.975Li0.025Fe0.8Nb0.1Ta0.1O3−δ |  |  | 0.975 |  |  |  |  | 0.1 | 0.1 | [9 empty] | 0.025 | [23 empty] | 3.849176 | 0.205 | 0.534
Sr0.95Li0.05Fe0.8Nb0.1Ta0.1O3−δ |  |  | 0.95 |  |  |  |  | 0.1 | 0.1 | [9 empty] | 0.05 | [23 empty] | 3.857888 | 0.1904 | 0.316
Sr0.925Li0.075Fe0.8Nb0.1Ta0.1O3−δ |  |  | 0.925 |  |  |  |  | 0.1 | 0.1 | [9 empty] | 0.075 | [23 empty] | 3.866599 | 0.2378 | 0.855
Sr0.9Li0.1Fe0.8Nb0.1Ta0.1O3−δ |  |  | 0.9 |  |  |  |  | 0.1 | 0.1 | [9 empty] | 0.1 | [23 empty] | 3.875311 | 0.2296 | 2.43
SrFe0.95Si0.05O3–δ |  |  | 1 | [29 empty] | 0.05 | [9 empty] | 1.396984 | 0.2625
SrFe0.9Si0.1O3–δ |  |  | 1 | [29 empty] | 0.1 | [9 empty] | 2.349229 | 0.26
SrFe0.85Si0.15O3–δ |  |  | 1 | [29 empty] | 0.15 | [9 empty] | 3.218669 | 0.2632
SrFe0.8Si0.2O3–δ |  |  | 1 | [29 empty] | 0.2 | [9 empty] | 4.015657 | 0.281
Bi0.7Pr0.1Ba0.2FeO3-δ | 0.1 | 0.2 | [9 empty] | 0.7 | [30 empty] | 0.1608804 |  | 0.62
BaCe0.5Fe0.5O3-δ |  | 1 | [23 empty] | 0.5 | [16 empty] | 0.3359631 |  | 3.05
PrBaFe2O5+x | 1 | 1 | [40 empty] | 0.2729093 | 0.145
PrBa0.97Fe2O5+x | 1 | 0.97 | [40 empty] | 0.2701783 | 0.1775
Bi0.5Sr0.5Fe0.95Ti0.05O3−δ (BSFT0.05) |  |  | 0.5 | [8 empty] | 0.5 | [16 empty] | 0.05 | [13 empty] | 0.593319 |  | 2.348
Bi0.5Sr0.5Fe0.9Ti0.1O3−δ (BSFT0.10) |  |  | 0.5 | [8 empty] | 0.5 | [16 empty] | 0.1 | [13 empty] | 0.9341713 |  | 1.243
Bi0.5Sr0.5Fe0.85Ti0.15O3−δ (BSFT0.15) |  |  | 0.5 | [8 empty] | 0.5 | [16 empty] | 0.15 | [13 empty] | 1.245384 |  | 1.1
Bi0.5Sr0.5Fe0.8Ti0.2O3−δ (BSFT0.20) |  |  | 0.5 | [8 empty] | 0.5 | [16 empty] | 0.2 | [13 empty] | 1.530663 |  | 1.832
Sr2CoFeO5+x |  |  | 2 | 1 | [38 empty] | 0.2673128 | 0.3024
Sr2Co0.9Nb0.1FeO5+x |  |  | 2 | 0.9 |  |  |  | 0.1 | [34 empty] | 0.9601837 | 0.2881
Sr2Co0.8Nb0.2FeO5+x |  |  | 2 | 0.8 |  |  |  | 0.2 | [34 empty] | 1.653055 | 0.2704
Bi0.5Sr0.5Fe0.9Sb0.1O3−δ (BSFS) |  |  | 0.5 | [8 empty] | 0.5 | [14 empty] | 0.1 | [15 empty] | 0.9674965 | 0.3 | 0.211
SrNb0.1Fe0.9O3−δ (SNF-3D) |  |  | 1 |  |  |  |  | 0.1 | [34 empty] | 2.216744 |  | 0.52
SrNb0.1Fe0.9O3−δ (SNF-SSR) |  |  | 1 |  |  |  |  | 0.1 | [34 empty] | 2.216744 |  | 1.3
Ba0.95La0.05FeO3−δ (BSFS) |  | 0.95 |  |  | 0.05 | [37 empty] | 0.4354468 |  | 3.1
La0.6Sr0.4(Co0.18Fe0.72Zn0.1)O3−δ (LSCF-Zn) |  |  | 0.4 | 0.18 | 0.6 | [22 empty] | 0.1 | [14 empty] | 0.4454589 | 0.0018
La0.6Sr0.4(Co0.18Fe0.72Ni0.1)O3−δ (LSCF-Ni) |  |  | 0.4 | 0.18 | 0.6 | [10 empty] | 0.1 | [26 empty] | 0.8634891 | 0.0013
La0.6Sr0.4(Co0.18Fe0.72Cu0.1)O3−δ (LSCF-Cu) |  |  | 0.4 | 0.18 | 0.6 | [18 empty] | 0.1 | [18 empty] | 0.4256284 | 0.0006
(Bi0.4Sr0.6)0.7Co0.3Fe0.7O3−δ (BiSCF407) |  | 0.42 |  | 0.3 | [7 empty] | 0.28 | [30 empty] | 0.2452461 |  | 1.79
(Bi0.4Sr0.6)0.8Co0.3Fe0.7O3−δ (BiSCF408) |  | 0.48 |  | 0.3 | [7 empty] | 0.32 | [30 empty] | 0.2507917 |  | 0.61
(Bi0.4Sr0.6)0.9Co0.3Fe0.7O3−δ (BiSCF409) |  | 0.54 |  | 0.3 | [7 empty] | 0.36 | [30 empty] | 0.255413 |  | 0.63
Bi0.4Sr0.6Co0.3Fe0.7O3−δ (BiSCF410) |  | 0.6 |  | 0.3 | [7 empty] | 0.4 | [30 empty] | 0.2593234 |  | 1.14
(Bi0.4Sr0.6)1.1Co0.3Fe0.7O3−δ (BiSCF411) |  | 0.66 |  | 0.3 | [7 empty] | 0.44 | [30 empty] | 0.2626751 |  | 0.87
La0.6Ca0.4Fe0.8Ni0.2O3−δ |  |  |  |  | 0.6 | [10 empty] | 0.2 | [14 empty] | 0.4 | [11 empty] | 1.629585 |  | 11.7
PrBa(Fe0.8Sc0.2)2O5+x | 1 | 1 | [8 empty] | 0.4 | [31 empty] | 1.615992 |  | 2.4
Ba0.95La0.05FeO3−δ |  | 0.95 |  |  | 0.05 | [37 empty] | 0.4354468 |  | 0.7
BaFe0.6Ce0.1Co0.3O3-δ |  | 1 |  | 0.3 | [21 empty] | 0.1 | [16 empty] | 0.3524711 |  | 0.65
SrFeO3−δ |  |  | 1 | [39 empty] | 0.3495146 | 0.15
SrFe0.9Si0.1O3−δ |  |  | 1 | [29 empty] | 0.1 | [9 empty] | 2.349229 | 0.28
Sr0.75Ca0.25FeO3−δ |  |  | 0.75 | [28 empty] | 0.25 | [10 empty] | 0.2870957 | 0.17
Sr0.75Ca0.25Fe0.85Si0.15O3−δ |  |  | 0.75 | [28 empty] | 0.25 | 0.15 | [9 empty] | 3.164392 | 0.23
Sr0.5Ca0.5FeO3−δ |  |  | 0.5 | [28 empty] | 0.5 | [10 empty] | 0.2246768 | 0.19
Sr0.5Ca0.5Fe0.85Si0.15O3−δ |  |  | 0.5 | [28 empty] | 0.5 | 0.15 | [9 empty] | 3.110115 | 0.22
Gd0.5Ba0.5Mn0.5Fe0.5O3−δ |  | 0.5 | [15 empty] | 0.5 |  |  |  |  | 0.5 | [19 empty] | 3.051334 | 0.2094 | 16
GdBaMnFeO5+x |  | 1 | [15 empty] | 1 |  |  |  |  | 1 | [19 empty] | 3.051334 | 0.2094 | 9
SrW0.2Fe0.8O3-δ (SWF) |  |  | 1 | [35 empty] | 0.2 |  |  |  | 5.217371 | 0.1049
SrNb0.2Fe0.8O3-δ (SNF) |  |  | 1 |  |  |  |  | 0.2 | [34 empty] | 3.772768 | 0.1382
SrNb0.1W0.1Fe0.8O3-δ (SNWF) |  |  | 1 |  |  |  |  | 0.1 | [30 empty] | 0.1 |  |  |  | 4.495069 | 0.1866
La0.6Sr0.4Co0.2Fe0.8O3−δ |  |  | 0.4 | 0.2 | 0.6 | [37 empty] | 0.1917761 | 0.0685
La0.6Sr0.4Co0.2Fe0.79Ni0.01O3−δ |  |  | 0.4 | 0.2 | 0.6 | [10 empty] | 0.01 | [26 empty] | 0.2626864 | 0.0456
La0.6Sr0.4Co0.2Fe0.79Pd0.01O3−δ |  |  | 0.4 | 0.2 | 0.6 | [34 empty] | 0.01 |  |  | 0.2481016 | 0.1069
SrTa0.1W0.1Fe0.8O3-δ (STWF) |  |  | 1 | [5 empty] | 0.1 | [29 empty] | 0.1 |  |  |  | 4.562765 | 0.1976
SrTa0.2Fe0.8O3-δ (STF) |  |  | 1 | [5 empty] | 0.2 | [33 empty] | 3.90816 | 0.1538
SrW0.2Fe0.8O3-δ (SWF) |  |  | 1 | [35 empty] | 0.2 |  |  |  | 5.217371 | 0.1043
La0.6Ca0.4Fe0.8Ni0.2O3−δ |  |  |  |  | 0.6 | [10 empty] | 0.2 | [14 empty] | 0.4 | [11 empty] | 1.629585 |  | 9.136
BaCo0.2Fe0.5Zr0.3O3-δ |  | 1 |  | 0.2 | [10 empty] | 0.3 | [27 empty] | 3.164222 |  | 1.124
BaCo0.3Fe0.4Zr0.3O3-δ |  | 1 |  | 0.3 | [10 empty] | 0.3 | [27 empty] | 2.97289 |  | 0.558
Mn-based perovskites | Pr | Ba | Sr | Co | La | Fe | V | Nb | Ta | Ag | Sc | Bi | Mo | P | Zr | Ni | Nd | Gd | Li | Na | K | Hf | Mn | Cu | Sn | Ce | Sb | Zn | Ti | In | Ca | Sm | Si | Y | Eu | Ho | Cr | Mg | W | Pd | Al | Ga | IEF | δ at 700 °C | ASPR at 700 °C
CaMnO3−δ (CM) | [30 empty] | 1 | [11 empty] | 0.3284314 |  | 3.4
CaMn0.9Nb0.1O3−δ (CMN) | [7 empty] | 0.1 | [22 empty] | 1 | [11 empty] | 2.197577 |  | 5.3
Sm0.5Sr0.5MnO3-δ |  |  | 0.5 | [28 empty] | 0.5 | [10 empty] | 0.2246768 |  | 2.65
La0.7Sr0.3MnO3−δ |  |  | 0.3 |  | 0.7 | [37 empty] | 0.1862219 | 0.1051 | 17.7
NdBaMn2O5+x |  | 1 | [14 empty] | 1 | [25 empty] | 0.2780027 |  | 1.06
Sr0.8Ce0.2MnO3−δ (SCM) |  |  | 0.8 | [22 empty] | 0.2 | [16 empty] | 0.3002907 |  | 2.2
NdBaMn2O5+x |  | 1 | [14 empty] | 1 | [25 empty] | 0.2780027 | 0.0132
PrBaMn2O5+x (PBMO) | 1 | 1 | [40 empty] | 0.2729093 |  | 1.5
PrBa0.8Ca0.2Mn2O5+x (PBCM) | 1 | 0.8 | [28 empty] | 0.2 | [11 empty] | 0.2605277 | 0.1
PrBaMn2O5+x (PBMO) | 1 | 1 | [40 empty] | 0.2729093 | 0.12
La0.8Sr0.2MnO3+δ (LSM) |  |  | 0.2 |  | 0.8 | [37 empty] | 0.1628944 |  | 2.94
NdBaMn2O5+x |  | 1 | [14 empty] | 1 | [25 empty] | 0.2780027 |  | 1.06
(La0.75Sr0.25)0.95MnO3−δ |  |  | 0.2375 |  | 0.7125 | [37 empty] | 0.1745581 |  | 7.5
La0.8Sr0.2MnO3−δ |  |  | 0.2 |  | 0.8 | [37 empty] | 0.1628944 |  | 3.35
La0.8Sr0.2Sc0.2Mn0.8O3−δ |  |  | 0.2 |  | 0.8 | [5 empty] | 0.2 | [31 empty] | 1.524313 |  | 3.25
La0.7Sr0.3Mn0.8Mg0.2O3−δ |  |  | 0.3 |  | 0.7 | [32 empty] | 0.2 |  |  |  |  | 0.9465746 |  | 10.22
La0.18Pr0.52Ca0.3MnO3 | 0.52 |  |  |  | 0.18 | [25 empty] | 0.3 | [11 empty] | 0.1681096 | 0.0456
La0.85Sr0.15MnO3 |  |  | 0.15 |  | 0.85 | [37 empty] | 0.1512306 | 0.0369
La0.7Sr0.3MnO3 |  |  | 0.3 |  | 0.7 | [37 empty] | 0.1862219 | 0.0025
La0.6Sr0.4MnO3 |  |  | 0.4 |  | 0.6 | [37 empty] | 0.2095494 | -0.006
La0.5Sr0.5MnO3 |  |  | 0.5 |  | 0.5 | [37 empty] | 0.2328769 | 0.0058
La0.4Sr0.6MnO3 |  |  | 0.6 |  | 0.4 | [37 empty] | 0.2562045 | 0.0019
La0.2Sr0.8MnO3 |  |  | 0.8 |  | 0.2 | [37 empty] | 0.3028595 | 0.012
Sr0.8Ce0.2MnO3−δ |  |  | 0.8 | [22 empty] | 0.2 | [16 empty] | 0.3002907 |  | 5.05
(La0.85Sr0.15)0.9MnO3−δ |  |  | 0.135 |  | 0.765 | [37 empty] | 0.1512306 |  | 10
SrMn0.5Nb0.5O3−δ |  |  | 1 |  |  |  |  | 0.5 | [34 empty] | 7.196022 | 0.0268
Cr-based perovskites | Pr | Ba | Sr | Co | La | Fe | V | Nb | Ta | Ag | Sc | Bi | Mo | P | Zr | Ni | Nd | Gd | Li | Na | K | Hf | Mn | Cu | Sn | Ce | Sb | Zn | Ti | In | Ca | Sm | Si | Y | Eu | Ho | Cr | Mg | W | Pd | Al | Ga | IEF | δ at 1000 °C | ASPR at 800 °C
La0.7Ca0.3CrO3 |  |  | 0.25 |  | 0.75 | [37 empty] | 0.1745581 |  | 6.3
La0.8Sr0.2CrO3-δ (LSC20) |  |  | 0.2 |  | 0.8 | [37 empty] | 0.1628944 | 0
La0.9Ca0.1CrO3-δ (LCC10) |  |  |  |  | 0.9 | [25 empty] | 0.1 | [11 empty] | 0.1374585 | 0
La0.8Ca0.2CrO3-δ (LCC20) |  |  |  |  | 0.8 | [25 empty] | 0.2 | [11 empty] | 0.1586777 | 0
La0.9Ca0.1CrO3-δ (LCC10) |  |  |  |  | 0.9 | [25 empty] | 0.1 | [11 empty] | 0.1374585 | 0
La0.7Sr0.3CrO3 |  |  | 0.3 |  | 0.7 | [37 empty] | 0.1862219 | 0
La0.9Sr0.1CrO3 |  |  | 0.1 |  | 0.9 | [37 empty] | 0.1395668 | 0
La0.95Ca0.05Cr0.84Al0.16O3-δ |  |  |  |  | 0.95 | [25 empty] | 0.05 | [9 empty] | 0.16 |  | 2.07356 | 0
La0.8Sr0.2Cr0.97V0.03O3-δ |  |  | 0.2 |  | 0.8 |  | 0.03 | [35 empty] | 0.822404 | 0
La0.7Sr0.3CrO3 |  |  | 0.3 |  | 0.7 | [37 empty] | 0.1862219 |  | 6.48
LaCrO3 |  |  |  |  | 1 | [37 empty] | 0.1162393 |  | 6.22
La0.65Sr0.35CrO3 |  |  | 0.35 |  | 0.65 | [37 empty] | 0.1978857 | 0
Ni-based perovskites | Pr | Ba | Sr | Co | La | Fe | V | Nb | Ta | Ag | Sc | Bi | Mo | P | Zr | Ni | Nd | Gd | Li | Na | K | Hf | Mn | Cu | Sn | Ce | Sb | Zn | Ti | In | Ca | Sm | Si | Y | Eu | Ho | Cr | Mg | W | Pd | Al | Ga | IEF | y at 600 °C | ASPR at 600 °C
La2NiO4-y (LNO) |  |  |  |  | 2 | [37 empty] | 0.1162393 |  | 17.81
La2NiO4-y |  |  |  |  | 2 | [37 empty] | 0.1162393 |  | 55
La1.95Sr0.05NiO4-y |  |  | 0.05 |  | 1.95 | [37 empty] | 0.1220712 |  | 25
La1.85Sr0.15NiO4-y |  |  | 0.15 |  | 1.85 | [37 empty] | 0.133735 |  | 25
La1.75Sr0.25NiO4-y |  |  | 0.25 |  | 1.75 | [37 empty] | 0.1453987 |  | 24.4
La1.65Sr0.35NiO4-y |  |  | 0.35 |  | 1.65 | [37 empty] | 0.1570625 |  | 63.5
La2.0Ni1.0O4-y (LNO) |  |  |  |  | 2 | [37 empty] | 0.1162393
La1.85Sr0.15Ni0.925Mn0.075O4-y (Sr15Mn7) |  |  |  |  | 1.85 | [37 empty] | 0.1162393
La1.8Sr0.2Ni0.9Mn0.1O4-y (Sr20Mn10) |  |  |  |  | 1.8 | [37 empty] | 0.1162393
La1.6Sr0.4Ni0.8Mn0.2O4-y (Sr40Mn20) |  |  |  |  | 1.6 | [37 empty] | 0.1162393
La1.4Sr0.6Ni0.6Mn0.3O4-y (Sr60Mn30) |  |  |  |  | 1.4 | [37 empty] | 0.1162393
La2NiO4-y |  |  |  |  | 2 | [37 empty] | 0.1162393 | -0.1427
Pr2NiO4-y | 2 | [41 empty] | 0.09357143 | -0.1394
Nd2NiO4-y | [16 empty] | 2 | [25 empty] | 0.1037582 | -0.1779
Nd1.95NiO4-y | [16 empty] | 1.95 | [25 empty] | 0.1037582 | -0.1059
Nd1.90NiO4-y | [16 empty] | 1.9 | [25 empty] | 0.1037582 | 0.0081
Nd1.90Ca0.1NiO4-y | [16 empty] | 1.9 | [13 empty] | 0.1 | [11 empty] | 0.1149918 | -0.1528
Nd1.8Ca0.2NiO4-y | [16 empty] | 1.8 | [13 empty] | 0.2 | [11 empty] | 0.1262255 | -0.0422
La2.0NiO4-y (LNO) |  |  |  |  | 2 | [37 empty] | 0.1162393 | -0.1 | 33.11
La2NiO4-y |  |  |  |  | 2 | [37 empty] | 0.1162393 | -0.1389
La2Ni0.75Cu0.25O4-y |  |  |  |  | 2 | [18 empty] | 0.25 | [18 empty] | 0.4552475 | -0.1003
La2Ni0.5Cu0.5O4-y |  |  |  |  | 2 | [18 empty] | 0.5 | [18 empty] | 0.7264541 | -0.0589
La2NiO4-y |  |  |  |  | 2 | [37 empty] | 0.1162393 |  | 6.93
(La0.9Sr0.1)2(Ni0.9Mn0.1)O4-y |  |  | 0.2 |  | 1.8 | [17 empty] | 0.1 | [19 empty] | 0.5430762 |  | 11.588
(La0.8Sr0.2)2(Ni0.9Mn0.1)O4-y |  |  | 0.4 |  | 1.6 | [17 empty] | 0.1 | [19 empty] | 0.5652929 |  | 21.232
(La0.7Sr0.3)2(Ni0.9Mn0.1)O4-y |  |  | 0.6 |  | 1.4 | [17 empty] | 0.1 | [19 empty] | 0.5875096 |  | 40.05
(La0.6Sr0.4)2(Ni0.9Mn0.1)O4-y |  |  | 0.8 |  | 1.2 | [17 empty] | 0.1 | [19 empty] | 0.6097263 |  | 165.9
(La0.5Sr0.5)2(Ni0.9Mn0.1)O4-y |  |  | 1 |  | 1 | [17 empty] | 0.1 | [19 empty] | 0.631943 |  | 286.1
Pr2NiO4-y (attrited powder) | 2 | [41 empty] | 0.09357143 |  | 1.841
Nd2NiO4-y (attrited powder) | [16 empty] | 2 | [25 empty] | 0.1037582 |  | 25.725
La2NiO4-y (attrited powder) |  |  |  |  | 2 | [37 empty] | 0.1162393 |  | 39.774
Nd1.95NiO4-y (attrited powder) | [16 empty] | 1.95 | [25 empty] | 0.1037582 |  | 14.5
La2NiO4-y |  |  |  |  | 2 | [37 empty] | 0.1162393 | -0.07 | 11.793
Nd2NiO4-y | [16 empty] | 2 | [25 empty] | 0.1037582 | -0.15 | 23.396
Pr2NiO4-y | 2 | [41 empty] | 0.09357143 | -0.13 | 1.51
LaSrNiO4-y |  |  | 1 |  | 1 | [37 empty] | 0.2328769 | 0.2 | 8.921
NdSrNiO4-y |  |  | 1 | [13 empty] | 1 | [25 empty] | 0.2266364 | 0.2 | 6.254
Nd1.8Sr0.2NiO4-y |  |  | 0.2 | [13 empty] | 1.8 | [25 empty] | 0.1283338 |  | 9.81
Nd1.6Sr0.4NiO4-y |  |  | 0.4 | [13 empty] | 1.6 | [25 empty] | 0.1529094 |  | 3.819
Nd1.4Sr0.6NiO4-y |  |  | 0.6 | [13 empty] | 1.4 | [25 empty] | 0.1774851 |  | 5.6
Nd1.2Sr0.8NiO4-y |  |  | 0.8 | [13 empty] | 1.2 | [25 empty] | 0.2020607 |  | 7.991
Nd2NiO4-y | [16 empty] | 2 | [25 empty] | 0.1037582 |  | 11.095
Sm1.5Sr0.5NiO4 |  |  | 0.5 | [28 empty] | 1.5 | [10 empty] | 0.1622579 |  | 74.026
Sm1.4Sr0.6NiO4 |  |  | 0.6 | [28 empty] | 1.4 | [10 empty] | 0.1747416 |  | 43.766
Sm1.2Sr0.8NiO4 |  |  | 0.8 | [28 empty] | 1.2 | [10 empty] | 0.1997092 |  | 36.063
SmSrNiO4 |  |  | 1 | [28 empty] | 1 | [10 empty] | 0.2246768 |  | 8.442
La1.6Sr0.4NiO4 |  |  | 0.4 |  | 1.6 | [37 empty] | 0.1628944 |  | 11.885
La2NiO4-y |  |  |  |  | 2 | [37 empty] | 0.1162393 |  | 58.841
La2Ni0.8Cu0.2O4-y |  |  |  |  | 2 | [18 empty] | 0.2 | [18 empty] | 0.3936097 |  | 118.32
La2Ni0.6Cu0.4O4-y |  |  |  |  | 2 | [18 empty] | 0.4 | [18 empty] | 0.6247517 |  | 71.839
La2NiO4-y (1150°C) on CGO |  |  |  |  | 2 | [37 empty] | 0.1162393 |  | 2
Pr2NiO4-y (1150°C) on CGO | 2 | [41 empty] | 0.09357143 |  | 0.36
Nd2NiO4-y (1150°C) on CGO | [16 empty] | 2 | [25 empty] | 0.1037582 |  | 4.1
Nd2NiO4-y | [16 empty] | 2 | [25 empty] | 0.1037582 |  | 5.623
Nd2NiO4-y | [16 empty] | 2 | [25 empty] | 0.1037582 | -0.142
Pr2NiO4-y | 2 | [41 empty] | 0.09357143 | -0.147 | 0.54
Pr1.9Sr0.1NiO4-y | 1.9 |  | 0.1 | [39 empty] | 0.1063686 | -0.1178 | 1.167
Pr1.8Sr0.2NiO4-y | 1.8 |  | 0.2 | [39 empty] | 0.1191657 | -0.0882 | 1.963
Pr1.5Sr0.5NiO4-y | 1.5 |  | 0.5 | [39 empty] | 0.1575572 | -0.0063 | 2.76
La1.5Pr0.5NiO4-y | 0.5 |  |  |  | 1.5 | [37 empty] | 0.1105723 |  | 20
La1.95Ba0.05NiO4-y |  | 0.05 |  |  | 1.95 | [37 empty] | 0.1246395 |  | 5.623
Nd1.95Ba0.05NiO4-y |  | 0.05 | [14 empty] | 1.95 | [25 empty] | 0.1124704 |  | 3.242
Pr1.95Ba0.05NiO4-y | 1.95 | 0.05 | [40 empty] | 0.1025383 |  | 0.89
Pr1.3Sr0.7Ni0.8Cu0.2O4-y | 1.3 |  | 0.7 | [20 empty] | 0.2 | [18 empty] | 0.454439 |  | 1.178
Pr1.3Sr0.7Ni0.7Cu0.3O4-y | 1.3 |  | 0.7 | [20 empty] | 0.3 | [18 empty] | 0.57239 |  | 0.53
Pr1.3Sr0.7Ni0.6Cu0.4O4-y | 1.3 |  | 0.7 | [20 empty] | 0.4 | [18 empty] | 0.6805118 |  | 17.386
LaPr3Ni3O9.76 | 3 |  |  |  | 1 | [37 empty] | 0.0992384 |  | 0.399
Nd1.8Sr0.2NiO4-y |  |  | 0.2 | [13 empty] | 1.8 | [25 empty] | 0.1283338 |  | 2.857
Nd1.6Sr0.4NiO4-y |  |  | 0.4 | [13 empty] | 1.6 | [25 empty] | 0.1529094 |  | 14.636
La1.8Sr0.2NiO4-y |  |  | 0.2 |  | 1.8 | [37 empty] | 0.1395668 |  | 5.9
Sm1.5Sr0.5NiO4-y (800 °C) |  |  | 0.5 | [28 empty] | 1.5 | [10 empty] | 0.1622579 |  | 31.474
Sm1.5Sr0.5NiO4-y (900 °C) |  |  | 0.5 | [28 empty] | 1.5 | [10 empty] | 0.1622579 |  | 23.317
Sm1.5Sr0.5NiO4-y (1000 °C) |  |  | 0.5 | [28 empty] | 1.5 | [10 empty] | 0.1622579 |  | 18.362
La0.99Fe0.4Ni0.6O3−δ |  |  |  |  | 0.99 | 0.4 | [36 empty] | 2.313563 |  | 17
La0.95Fe0.4Ni0.6O3−δ |  |  |  |  | 0.95 | 0.4 | [36 empty] | 2.378669 |  | 112
La0.90Fe0.4Ni0.6O3−δ |  |  |  |  | 0.9 | 0.4 | [36 empty] | 2.465685 |  | 153
La0.85Fe0.4Ni0.6O3−δ |  |  |  |  | 0.85 | 0.4 | [36 empty] | 2.559663 |  | 231
La0.8Fe0.4Ni0.6O3−δ |  |  |  |  | 0.8 | 0.4 | [36 empty] | 2.661472 |  | 233
La0.99Fe0.5Ni0.5O3−δ |  |  |  |  | 0.99 | 0.5 | [36 empty] | 2.678554 |  | 10
La0.99Fe0.4Ni0.6O3−δ |  |  |  |  | 0.99 | 0.4 | [36 empty] | 2.313563 |  | 5.5
Pr2NiO4-y | 2 | [41 empty] | 0.09357143 |  | 0.19
La1.5Sr0.5NiO4-y (LSNM) |  |  | 0.5 |  | 1.5 | [37 empty] | 0.1745581 |  | 41.7
La1.5Sr0.5Ni0.9Mn0.1O4-y (LSNM0.1) |  |  | 0.5 |  | 1.5 | [17 empty] | 0.1 | [19 empty] | 0.5764013 |  | 32
La1.5Sr0.5Ni0.75Mn0.25O4-y (LSNM0.25) |  |  | 0.5 |  | 1.5 | [17 empty] | 0.25 | [19 empty] | 1.112192 |  | 20.8
La1.5Sr0.5Ni0.5Mn0.5O4-y (LSNM0.25) |  |  | 0.5 |  | 1.5 | [17 empty] | 0.5 | [19 empty] | 1.862299 |  | 13.9
La2NiO4-y |  |  |  |  | 2 | [37 empty] | 0.1162393 |  | 1.818
La1.95NiO4-y |  |  |  |  | 1.95 | [37 empty] | 0.1162393 |  | 2.069
La1.90NiO4-y |  |  |  |  | 1.9 | [37 empty] | 0.1162393 |  | 4.248
La1.85NiO4-y |  |  |  |  | 1.85 | [37 empty] | 0.1162393 |  | 4.757
Nd2NiO4-y | [16 empty] | 2 | [25 empty] | 0.1037582 |  | 0.833
LaCo0.4Ni0.4Cu0.2O3-δ |  |  |  | 0.4 | 1 | [17 empty] | 0.2 | [19 empty] | 1.175035 |  | 2.515
La2NiO4-y (single layer) |  |  |  |  | 2 | [37 empty] | 0.1162393 |  | 0.42
La1.5Pr0.5NiO4-y (single layer) | 0.5 |  |  |  | 1.5 | [37 empty] | 0.1105723 |  | 0.23
LaPrNiO4-y (single layer) | 1 |  |  |  | 1 | [37 empty] | 0.1049054 |  | 0.12
Pr2NiO4-y (single layer) | 2 | [41 empty] | 0.09357143 |  | 0.08
La2NiO4-y (double layers) |  |  |  |  | 2 | [37 empty] | 0.1162393 |  | 3.33
La1.5Pr0.5NiO4-y (double layers) | 0.5 |  |  |  | 1.5 | [37 empty] | 0.1105723 |  | 2.37
LaPrNiO4-y (double layers) | 1 |  |  |  | 1 | [37 empty] | 0.1049054 |  | 1.63
Pr2NiO4-y (double layers) | 2 | [41 empty] | 0.09357143 |  | 0.83
La2NiO4-y |  |  |  |  | 2 | [37 empty] | 0.1162393 |  | 0.91
La1.5Pr0.5NiO4-y | 0.5 |  |  |  | 1.5 | [37 empty] | 0.1105723 | -0.1069 | 0.38
LaPrNiO4-y | 1 |  |  |  | 1 | [37 empty] | 0.1049054 | -0.1075 | 0.3
La0.5Pr1.5NiO4-y | 1.5 |  |  |  | 0.5 | [37 empty] | 0.0992384 | -0.1103 | 0.25
Pr2NiO4-y | 2 | [41 empty] | 0.09357143 | -0.121 | 0.185
La2NiO4-y (single layer) |  |  |  |  | 2 | [37 empty] | 0.1162393 | -0.1822 | 3.32
Pr2NiO4-y (single layer) | 2 | [41 empty] | 0.09357143 |  | 0.83
La2NiO4-y (double layers) |  |  |  |  | 2 | [37 empty] | 0.1162393 |  | 0.42
Pr2NiO4-y (double layers) | 2 | [41 empty] | 0.09357143 |  | 0.08
La2NiO4-y (triple layers) |  |  |  |  | 2 | [37 empty] | 0.1162393 |  | 0.16
Pr2NiO4-y (triple layers) | 2 | [41 empty] | 0.09357143 |  | 0.04
La1.5Pr0.5NiO4-y | 0.5 |  |  |  | 1.5 | [37 empty] | 0.1105723 |  | 1.068
La1.5Pr0.5Ni0.9Cu0.1O4-y | 0.5 |  |  |  | 1.5 | [18 empty] | 0.1 | [18 empty] | 0.2561314 |  | 1.061
Pr2NiO4-y | 2 | [41 empty] | 0.09357143 |  | 1.726
Pr1.9Ca0.1NiO4-y | 1.9 | [29 empty] | 0.1 | [11 empty] | 0.1053144 | -0.1614 | 1.191
Pr1.8Ca0.2NiO4-y | 1.8 | [29 empty] | 0.2 | [11 empty] | 0.1170574 |  | 1.739
Pr1.7Ca0.3NiO4-y | 1.7 | [29 empty] | 0.3 | [11 empty] | 0.1288004 |  | 4.574
Pr1.6Ca0.4NiO4-y | 1.6 | [29 empty] | 0.4 | [11 empty] | 0.1405434 | -0.061 | 5.176
Pr1.5Ca0.5NiO4-y | 1.5 | [29 empty] | 0.5 | [11 empty] | 0.1522864 |  | 7.503
Pr1.7Sr0.3NiO4-y | 1.7 |  | 0.3 | [39 empty] | 0.1319629 | 0.0036 | 6.042
La2NiO4-y |  |  |  |  | 2 | [37 empty] | 0.1162393
La2Ni0.9Co0.1O4-y |  |  |  | 0.1 | 2 | [37 empty] | 0.1156046 | -0.0991
La2Ni0.8Co0.2O4-y |  |  |  | 0.2 | 2 | [37 empty] | 0.1150275 | -0.117
La2NiO4-y |  |  |  |  | 2 | [37 empty] | 0.1162393 | -0.144
La1.9Gd0.1NiO4-y |  |  |  |  | 1.9 | [12 empty] | 0.1 | [24 empty] | 0.1148518 | -0.0978
La1.8Gd0.2NiO4-y |  |  |  |  | 1.8 | [12 empty] | 0.2 | [24 empty] | 0.1134643 | -0.1277
La1.7Gd0.3NiO4-y |  |  |  |  | 1.7 | [12 empty] | 0.3 | [24 empty] | 0.1120768 | -0.1224
La1.6Gd0.4NiO4-y |  |  |  |  | 1.6 | [12 empty] | 0.4 | [24 empty] | 0.1106893 | -0.1144
La1.5Gd0.5NiO4-y |  |  |  |  | 1.5 | [12 empty] | 0.5 | [24 empty] | 0.1093018 | -0.1149
La2NiO4-y (LNO) |  |  |  |  | 2 | [37 empty] | 0.1162393 | -0.1156 | 10.376
La1.5Pr0.5NiO4-y (LPNO) | 0.5 |  |  |  | 1.5 | [37 empty] | 0.1105723 |  | 4.052
La2Ni0.8Co0.2O4-y (LNCO) |  |  |  | 0.2 | 2 | [37 empty] | 0.1150275 |  | 10.695
La1.5Pr0.5Ni0.8Co0.2O4-y (LPNCO) | 0.5 |  |  | 0.2 | 1.5 | [37 empty] | 0.1098757 |  | 1.972
Nd2NiO4-y (LNO) | [16 empty] | 2 | [25 empty] | 0.1037582 |  | 2.347
Pr2Ni0.85Cu0.1Al0.05O4-y | 2 | [22 empty] | 0.1 | [16 empty] | 0.05 |  | 0.5655347 |  | 0.629
Pr1.8La0.2Ni0.85Cu0.1Al0.05O4-y | 1.8 | [22 empty] | 0.1 | [16 empty] | 0.05 |  | 0.6139411 |  | 0.894
Pr1.5La0.5Ni0.85Cu0.1Al0.05O4-y | 1.5 | [22 empty] | 0.1 | [16 empty] | 0.05 |  | 0.7085538 |  | 0.993
PrLaNi0.85Cu0.1Al0.05O4-y | 1 | [22 empty] | 0.1 | [16 empty] | 0.05 |  | 0.9759375 |  | 1.007
La1.5Pr0.5NiO4-y | 0.5 |  |  |  | 1.5 | [37 empty] | 0.1105723 |  | 1.07
La1.5Pr0.5Ni0.95Al0.05O4-y | 0.5 |  |  |  | 1.5 | [35 empty] | 0.05 |  | 0.4552049 |  | 1.02
La1.5Pr0.5Ni0.85Cu0.1Al0.05O4-y | 0.5 |  |  |  | 1.5 | [18 empty] | 0.1 | [16 empty] | 0.05 |  | 0.5813495 |  | 0.97
La1.5Pr0.5Ni0.7Cu0.25Al0.05O4-y | 0.5 |  |  |  | 1.5 | [18 empty] | 0.25 | [16 empty] | 0.05 |  | 0.7499993 |  | 1.04
La1.7Ca0.3Ni0.75Cu0.25O4-y |  |  |  |  | 1.7 | [18 empty] | 0.25 | [6 empty] | 0.3 | [11 empty] | 0.4835398 |  | 16.44
Pr1.8La0.2Ni0.74Cu0.21Ga0.05O4-y | 1.8 |  |  |  | 0.2 | [18 empty] | 0.21 | [17 empty] | 0.05 | 0.3800386 |  | 3.33

## oxygen vacancy
Sample name | delta
La0.1Sr0.9Ta0.15V0.05Co0.8O3-δ | 0.29897
La0.2Sr0.8Ta0.15V0.05Co0.8O3-δ | 0.261
La0.5Sr0.5Ta0.15V0.05Co0.8O3-δ | 0.1003
Sr1Sc0.175Ta0.025Co0.8O3-δ | 0.44474
Sr0.95Ta0.15V0.05Co0.8O3-δ | 0.23646
Pr1Ba0.5Sr0.5Co2O5+x | 0.0717
La0.6Sr0.4Co1O3-δ | 0.1414
La0.6Sr0.4Fe0.2Co0.8O3-δ | 0.0788
Sr1V0.2Co0.8O3-δ | 0.2787
Sr1Nb0.2Co0.8O3-δ | 0.2919
Sr1Ta0.2Co0.8O3-δ | 0.2946
Sr1Ta0.1V0.1Co0.8O3-δ | 0.3699
Sr1Ta0.15V0.05Co0.8O3-δ | 0.3736
Sr1Ta0.175V0.025Co0.8O3-δ | 0.3606
Sr1Nb0.1V0.1Co0.8O3-δ | 0.37
Sr1Nb0.15V0.05Co0.8O3-δ | 0.3875
Sr1Nb0.175V0.025Co0.8O3-δ | 0.4059
Sr1Nb0.05Ta0.15Co0.8O3-δ | 0.4121
Sr1Nb0.1Ta0.1Co0.8O3-δ | 0.3947
Sr1Nb0.15Ta0.05Co0.8O3-δ | 0.3785
Sr0.95Ag0.05Nb0.1Co0.9O3-δ | 0.4608
Sr1Sc0.175Nb0.025Co0.8O3-δ | 0.5459
Sr1Sc0.2Co0.8O3-δ | 0.583
Ba0.5Sr0.5Fe0.2Co0.8O3-δ | 0.4375
Ba2Bi0.1Sc0.2Co1.7O5+x | 0.635
Sr1Nb0.1Co0.9O3-δ | 0.2148
Sr1Nb0.1Fe0.1Co0.9O3-δ | 0.3482
Sr1Nb0.1Fe0.2Co0.8O3-δ | 0.335
Sr1Nb0.1Fe0.3Co0.7O3-δ | 0.34
Sr1Nb0.1Fe0.5Co0.5O3-δ | 0.2897
Pr1Ba1Sc0.1Co1.9O5+x | 0.265
Sr0.95Nb0.1Co0.9O3-δ | 0.375
Sr1Nb0.1Co0.9O3-δ | 0.28
Sr1Fe0.1PP0.05Co0.85O3-δ | 0.275
Pr1Ba1Co2O5+x | 0.155
Pr1Ba1Fe0.5Co1.5O5+x | 0.0935
La1Ba1Co2O5+x | 0.075
La0.2Gd0.8Ba1Co2O5+x | 0.54
Nd1Ba1Co2O5+x | 0.183
Nd1Ba0.75Ca0.25Co2O5+x | 0.153
Sr1Nb0.1Fe0.2Co0.7O3-δ | 0.285
Sr0.95Nb0.1Fe0.2Co0.7O3-δ | 0.314
Sr1Nb0.1Ta0.1Co0.8O3-δ | 0.207
Sr0.95Nb0.1Ta0.1Co0.8O3-δ | 0.26
Pr1Ba0.8Ca0.2Co2O5+x | 0.16
Pr1Ba0.8Ca0.2Fe0.5Co1.5O5+x | 0.1275
Pr1Ba0.8Ca0.2Fe1.0Co1.0O5+x | 0.065
Nd1Ba1Co2O5+x | 0.1335
Nd1Ba1Ni0.2Co1.8O5+x | 0.1385
Nd1Ba1Ni0.4Co1.6O5+x | 0.165
Nd1Ba1Ni0.6Co1.4O5+x | 0.17
Pr1Ba0.5Sr0.25Ca0.25Co2O5+x | 0.1125
Pr1Ba0.5Sr0.5Co2O5+x | 0.125
Pr1Ba1Co2O5+x | 0.255
Pr1Ba1Co1.98O5+x | 0.257
Pr1Ba1Co1.94O5+x | 0.277
Pr1Ba1Co1.90O5+x | 0.274
Pr1Ba1Fe1Co1O5+x | 0.155
Nd1Ba1Fe1Co1O5+x | 0.21
Eu1Ba1.0Co2O5+x | 0.2707
Eu1Ba0.98Co2O5+x | 0.2759
Eu1Ba0.96Co2O5+x | 0.282
La1Ba1Co2O5+x | 0.16
Pr1Ba1Co2O5+x | 0.31
Pr1Ba1Mo0.03Co1.97O5+x | 0.3
Pr1Ba1Mo0.05Co1.95O5+x | 0.2925
Y1Ba1.0Co2O5+x | 0.348
Y1Ba0.9Sr0.1Co2O5+x | 0.345
Y1Ba0.8Sr0.2Co2O5+x | 0.3265
Y1Ba0.7Sr0.3Co2O5+x | 0.2665
Y1Ba0.6Sr0.4Co2O5+x | 0.3415
Y1Ba0.5Sr0.5Co2O5+x | 0.395
Pr1Ba1.0Co2O5+x | 0.1335
Pr1Ba0.95Co2O5+x | 0.141
Pr1Ba0.9Co2O5+x | 0.169
ASm1Ba1Co2O5+x | 0.231
ASm1Ba0.75Ca0.25Co2O5+x | 0.2025
ASm1Ba0.75Ca0.25Fe1Co1O5+x | 0.11
Ba0.5Sr0.5Fe0.2Co0.8O3-δ | 0.36
Ba0.5Sr0.5Fe0.2Ni0.1Co0.7O3-δ | 0.425
Pr1.0Ba1.0Co2O5+x | 0.1875
Pr1.05Ba0.95Co2O5+x | 0.1775
Pr1.1Ba0.9Co2O5+x | 0.1575
Pr1.2Ba0.8Co2O5+x | 0.116
Pr1.3Ba0.7Co2O5+x | 0.0955
La0.1Sr0.9Nb0.1Co0.9O3-δ | 0.272
La0.1Sr0.9Nb0.15Co0.85O3-δ | 0.289
La0.1Sr0.9Nb0.2Co0.8O3-δ | 0.299
Sr1Fe0.2Ta0.1Co0.7O3-δ | 0.2483
Sr1Fe0.2Co0.8O3-δ | 0.369
Nd1Ba1Co2O5+x | 0.202
Nd1Ba0.95Co2O5+x | 0.2302
Nd1Ba0.9Co2O5+x | 0.2411
Nd1Ba0.5Sr0.5Co2O5+x | 0.1244
Nd1Ba0.5Sr0.5Mn0.25Co1.75O5+x | 0.1503
Nd1Ba0.5Sr0.5Mn0.5Co1.5O5+x | 0.1142
Nd1Ba0.5Sr0.5Co2O5+x | 0.3625
Nd1Sr1.0Co2O5+x | 0.0111
Nd1Ba0.25Sr0.75Co2O5+x | 0.1031
Nd1Ba0.5Sr0.5Co2O5+x | 0.1455
Nd1Ba0.75Sr0.25Co2O5+x | 0.1632
Nd1Ba1.0Co2O5+x | 0.1702
Sr1.0Nb0.1Co0.9O3−δ | 0.276
Sr0.98Nb0.1Co0.9O3−δ | 0.412
Sr0.95Nb0.1Co0.9O3−δ | 0.372
ASm1Ba1.0Co2O5+x | 0.2249
ASm1Ba0.75Sr0.25Co2O5+x | 0.2059
ASm1Ba0.5Sr0.5Co2O5+x | 0.1785
ASm1Ba0.25Sr0.75Co2O5+x | 0.1258
ASm1Sr1Co2O5+x | 0.05
ASm0.5Sr0.5Co1O3−δ | 0.053
ASm0.5Sr0.5Nb0.05Co0.95O3−δ | 0.038
ASm0.5Sr0.5Nb0.1Co0.9O3−δ | 0.015
Ba1Co0.7Fe0.2Nb0.1O3−δ | 0.4606
Ba0.95Co0.7Fe0.2Nb0.1O3−δ | 0.4611
Ba0.9Co0.7Fe0.2Nb0.1O3−δ | 0.4986
Ba1Fe0.3Sn0.1Co0.6O3–δ | 0.3125
Ba1Fe0.3Nb0.1Co0.6O3–δ | 0.235
ASm1Ba0.9Sr0.1Co2O5+x | 0.293
ASm1Ba0.7Sr0.3Co2O5+x | 0.2655
ASm1Ba0.5Sr0.5Co2O5+x | 0.1975
Nd0.6Sr0.4Ti0.2Co0.8O5+x | 0.0008
Nd0.6Sr0.4Cr0.2Co0.8O5+x | 0.0013
Nd0.6Sr0.4Mn0.2Co0.8O5+x | 0.0023
Nd0.6Sr0.4Fe0.2Co0.8O5+x | 0.0033
Nd0.6Sr0.4Co1O5+x | 0.0048
Nd0.6Sr0.4Cu0.2Co0.8O5+x | 0.0068
ASm1Ba0.5Sr0.5Co2O5+x | 0.1855
ASm1Ba0.5Sr0.5Ni0.1Co1.9O5+x | 0.1273
ASm1Ba0.5Sr0.5Ni0.2Co1.8O5+x | 0.1774
Gd1Ba1Co2O5+x | 0.0569
Gd1Ba0.8Sr0.2Co2O5+x | 0.1409
Gd1Ba0.6Sr0.4Co2O5+x | 0.1499
Gd1Ba0.4Sr0.6Co2O5+x | 0.1944
Gd1Sr1Co2O5+x | 0.2208
Sr1Nb0.1Co0.9O3−δ | 0.2134
Sr1Nb0.1Ni0.1Co0.8O3−δ | 0.2348
Sr1Nb0.1Ni0.2Co0.7O3−δ | 0.239
Sr1Nb0.1Ni0.3Co0.6O3−δ | 0.2594
Sr1Sc0.175Nb0.025Co0.8O3‑δ | 0.418
Ba0.5Sr0.5Fe0.2Co0.8O3-δ | 0.275
Y1Ba0.5Sr0.5Co2O5+x | 0.317
Y1Ba0.5Sr0.5Fe0.25Co1.75O5+x | 0.3
Y1Ba0.5Sr0.5Fe0.5Co1.5O5+x | 0.1882
Y1Ba0.5Sr0.5Fe0.75Co1.25O5+x | 0.1534
Ba1Sc0.25Co0.75O3‐δ | 0.6189
Ba1Nb0.15Sc0.05Co0.8O3-δ | 0.4922
Ba1Nb0.1Sc0.1Co0.8O3-δ | 0.6686
Ba1Nb0.05Sc0.15Co0.8O3-δ | 0.7451
Sr0.9Y0.1Co1O2.5+δ | 0.372
Pr0.94Ba1Co2O5+x | 0.214
Pr0.9Ca0.1Ba1Co2O5+x | 0.34
Pr0.8Ca0.2Ba1Co2O5+x | 0.445
Pr0.7Ca0.3Ba1Co2O5+x | 0.46
Pr1.0Ba1Co2O5+x | 0.2238
Pr0.97Ba1Co2O5+x | 0.2494
Pr0.95Ba1Co2O5+x | 0.278
Pr0.92Ba1Co2O5+x | 0.2899
Pr0.9Ba1Co2O5+x | 0.3107
Pr1Ba1Cu1Co1O5+x | 0.21
Pr1Ba0.92Cu1Co1O5+x | 0.5
ASm0.3Sr0.7Nb0.08Co0.92O3−δ | 0.386
ASm0.3Sr0.7Co1O3−δ | 0.326
Sr1Sc0.175Nb0.025Co0.8O3−δ | 0.6158
Sr0.98Sc0.175Nb0.025Co0.8O3−δ | 0.506
Sr0.95Sc0.175Nb0.025Co0.8O3−δ | 0.4813
Sr0.9Sc0.175Nb0.025Co0.8O3−δ | 0.4506
Sr1Sb0.1Co0.9O3−δ | 0.1895
Ba0.2Sr0.8Sb0.1Co0.9O3−δ | 0.2342
Ba0.4Sr0.6Sb0.1Co0.9O3−δ | 0.2818
Ba0.6Sr0.4Sb0.1Co0.9O3−δ | 0.3107
Ba0.8Sr0.2Sb0.1Co0.9O3−δ | 0.3175
Nd1Ba1Co2O5+x | 0.2134
Nd1Ba1Mn0.5Co1.5O5+x | 0.1097
Nd1Ba1Mn1.0Co1.0O5+x | 0.0657
Nd1Ba1.0Cu1Co1O5+x | 0.1452
Nd1Ba0.75Sr0.25Cu1Co1O5+x | 0.1415
Nd1Ba0.5Sr0.5Cu1Co1O5+x | 0.1445
Nd1Ba0.25Sr0.75Cu1Co1O5+x | 0.1611
Gd1Ba1.0Cu1Co1O5+x | 0.1844
Gd1Ba0.75Sr0.25Cu1Co1O5+x | 0.1774
Gd1Ba0.5Sr0.5Cu1Co1O5+x | 0.1877
Gd1Ba0.25Sr0.75Cu1Co1O5+x | 0.2215
La1Ba1Co2O5+x | 0.0921
Pr1Ba1Co2O5+x | 0.1842
Nd1Ba1Co2O5+x | 0.2053
ASm1Ba1Co2O5+x | 0.2445
Gd1Ba1Co2O5+x | 0.2752
Y1Ba1Co2O5+x | 0.399
La1Ba1Mn0.5Co1.5O5+x | 0.0519
Pr1Ba1Mn0.5Co1.5O5+x | 0.0974
Nd1Ba1Mn0.5Co1.5O5+x | 0.1111
ASm1Ba1Mn0.5Co1.5O5+x | 0.1556
Gd1Ba1Mn0.5Co1.5O5+x | 0.1894
Y1Ba1Mn0.5Co1.5O5+x | 0.2508
Pr1Ba1Mn0.1Co1.9O5+x | 0.2196
Pr1Ba1Mn0.2Co1.8O5+x | 0.2392
Pr1Ba1Mn0.3Co1.7O5+x | 0.2039
Nd1Fe0.4 Co1.6O5+δ | 0.111
Gd0.6Sr0.4Co1O3-δ | 0.0083
ASm0.6Sr0.4Co1O3-δ | 0.0147
Nd0.6Sr0.4Co1O3-δ | 0.0154
Pr0.6Sr0.4Co1O3-δ | 0.0168
La0.6Sr0.4Co1O3-δ | 0.0261
La1Ba1Co2O5+x | 0.0558
Nd1Ba1Co2O5+x | 0.1886
ASm1Ba1Co2O5+x | 0.2295
Gd1Ba1Co2O5+x | 0.2543
Y1Ba1Co2O5+x | 0.2903
Pr1Ba1Sc0.05Co1.95O5+x | 0.1361
Pr1Ba1Sc0.1Co1.9O5+x | 0.1429
Pr1Ba1Sc0.2Co1.8O5+x | 0.1498
Pr1Ba1Sc0.5Co1.5O5+x | 0.1811
Pr1Ba0.5Sr0.5Co2.0O5+x | 0.1248
Pr1Ba0.5Sr0.5Fe0.5Co1.5O5+x | 0.0401
Pr1Ba0.5Sr0.5Fe1.0Co1.0O5+x | 0.0339
Nd1Ba0.5Sr0.5Co2.0O5+x | 0.1418
Nd1Ba0.5Sr0.5Fe0.25Co1.75O5+x | 0.0691
Nd1Ba0.5Sr0.5Fe0.5Co1.5O5+x | 0.0582
Nd1Ba0.5Sr0.5Fe0.75Co1.25O5+x | 0.0545
Nd1Ba0.5Sr0.5Fe1.0Co1.0O5+x | 0.0527