## Sheet1
Pr | Ba | Sr | Co | La | Fe | V | Nb | Ta | Ag | Sc | Bi | Mo | Zr | Ni | Nd | Gd | Li | Na | K | Hf | Mn | Cu | Sn | Ce | Sb | Zn | Ti | In | Ca | ASm | Si | Y | Eu | Ho | Cr | Mg | W | Pdd | Al | Ga | PP
3 | 2 | 2 | 3 | 3 | 3 | 5 | 5 | 5 | 1 | 3 | 3 | 6 | 4 | 3 | 3 | 3 | 1 | 1 | 1 | 4 | 3 | 2 | 4 | 3 | 3 | 2 | 3 | 3 | 2 | 3 | 4 | 3 | 2 | 3 | 3 | 2 | 6 | 3 | 3 | 3 | 5
1.179 | 1.61 | 1.44 | 0.61 | 1.36 | 0.645 | 0.54 | 0.64 | 0.64 | 1.28 | 0.745 | 1.17 | 0.59 | 0.72 | 0.6 | 1.27 | 1.107 | 0.76 | 1.39 | 1.64 | 0.71 | 0.645 | 0.73 | 0.69 | 1.34 | 0.76 | 0.74 | 0.67 | 0.68 | 1.34 | 1.24 | 0.4 | 1.0175 | 1.35 | 1.12 | 0.615 | 0.72 | 0.6 | 0.76 | 0.4 | 0.62 | 0.38
1.4 | 0.89 | 1.03 | 1.77 | 1.3 | 1.8 | 2.03 | 1.87 | 1.8 | 1.44 | 1.45 | 1.49 | 1.95 | 1.56 | 1.71 | 1.36 | 1.39 | 0.99 | 0.98 | 0.93 | 1.62 | 1.62 | 1.73 | 1.73 | 1.44 | 1.4 | 1.58 | 1.66 | 1.74 | 1.02 | 1.38 | 1.79 | 1.32 | 1.15 | 1.44 | 1.74 | 1.17 | 2.03 | 1.69 | 1.58 | 1.66 | 2.1
8 | 8 | 8 | 6 | 8 | 6 | 6 | 6 | 6 | 8 | 6 | 8 | 6 | 6 | 6 | 8 | 8 | 8 | 8 | 8 | 8 | 6 | 6 | 6 | 8 | 6 | 6 | 6 | 8 | 8 | 8 | 6 | 8 | 8 | 8 | 6 | 6 | 6 | 6 | 6 | 6 | 6

## Sheet2
Name | ASR
Sr1V0.2Co0.8O3-δ | 1.57886
Sr1Nb0.2Co0.8O3-δ | 1.04434
Sr1Ta0.2Co0.8O3-δ | 0.92201
Sr1Nb0.1Ta0.1Co0.8O3-δ | 0.68911
Sr1Ta0.15V0.05Co0.8O3-δ | 0.16529
Ba0.5Sr0.5Fe0.2Co0.8O3-δ | 2.17681
Sr1Sc0.175Nb0.025Co0.8O3-δ | 0.94868
Sr1Ta0.175V0.025Co0.8O3-δ | 0.23396
Sr1Ta0.1V0.1Co0.8O3-δ | 0.32787
Ba2Bi0.1Sc0.2Co1.7O5+x | 6.5
Sr1Sc0.2Co0.8O3-δ | 1.65125
Sr0.95Ag0.05Nb0.1Co0.9O3-δ | 0.505
La0.6Sr0.4Co1O3-δ | 10.29457
Pr1Ba0.5Sr0.5Co2O5+x | 6.0124
La0.6Sr0.4Fe0.2Co0.8O3-δ | 19.1246
La0.1Sr0.9Ta0.15V0.05Co0.8O3-δ | 0.71417
La0.2Sr0.8Ta0.15V0.05Co0.8O3-δ | 1.78876
La0.5Sr0.5Ta0.15V0.05Co0.8O3-δ | 25.51268
Sr1Sc0.175Ta0.025Co0.8O3-δ | 0.4607
La0.19Sr0.76Ta0.15V0.05Co0.8O3-δ | 3.30351
Sr1Sc0.1Ta0.1Co0.8O3 | 0.7016