## oxygen vacancy
Sample name | delta
Sr1Sc0.175Nb0.025Fe0.8 | 0.275
Sr1Nb0.1Ta0.1Fe0.8 | 0.18
Sr0.95Nb0.1Ta0.1Fe0.8 | 0.205
Sr0.95Li0.05Nb0.1Ta0.1Fe0.8 | 0.26
Sr0.95Na0.05Nb0.1Ta0.1Fe0.8 | 0.225
Sr0.95K0.05Nb0.1Ta0.1Fe0.8 | 0.235
Sr1Hf0.1Fe0.9 | 0.23
Sr1Nb0.05Fe0.95 | 0.29
Sr1Nb0.1Fe0.9 | 0.293
Sr1Nb0.2Fe0.8 | 0.297
Ba1Sn0.05Fe0.95 | 0.397
Ba1Fe1 | 0.5987
Ba1Ti0.05Fe0.95 | 0.3944
Ba1Zr0.05Fe0.95 | 0.5872
Ba1Ce0.05Fe0.95 | 0.5222
Ba1Nb0.05Fe0.95 | 0.37
Ba0.5Sr0.5Fe1 | 0.38
Ba0.5Sr0.5Sb0.5Fe0.5 | 0.45
Ba0.5Sr0.5Zn0.2Fe0.8 | 0.49
Ba0.95La0.05Fe1 | 0.515
Ba0.95Ca0.05In0.05Fe0.95 | 0.503
Bi0.5Sr0.5Fe1 | 0.236
Bi0.2Sr0.8Fe1 | 0.26
Ba1Zr0.05Fe0.95 | 0.528
Ba0.95La0.05Fe1 | 0.525
Ba1Ce0.05Fe0.95 | 0.515
Ba0.95Gd0.05Fe1 | 0.48
Ba0.95ASm0.05Fe1 | 0.465
Bi0.5Sr0.5Nb0.05Fe0.95 | 0.298
Bi0.5Sr0.5Nb0.1Fe0.9 | 0.302
Bi0.5Sr0.5Nb0.15Fe0.85 | 0.322
La0.5Sr0.5Cu0.2Fe0.8 | 0.23
Pr0.5Sr0.5Cu0.2Fe0.8 | 0.25
Nd0.5Sr0.5Cu0.2Fe0.8 | 0.28
Sr1Nb0.1Fe0.9 | 0.325
Pr1Ba1Fe2 | 0.132
Pr1Ba1Zn0.05Fe1.95 | 0.141
Pr1Ba1Zn0.1Fe1.9 | 0.1515
Pr1Ba1Zn0.15Fe1.85 | 0.14
Pr1Ba1Zn0.2Fe1.8 | 0.1335
La1Cu0.2Fe0.8 | 0.07
Ba1Cu0.2Fe0.8 | 0.48
La0.6Sr0.4Co0.2Fe0.8 | 0.04
Pr1Ba1Co1Fe1 | 0.185
Nd1Ba1Co1Fe1 | 0.24
Ba1Ni0.25Fe0.75 | 0.525
La0.5Sr0.5Mo0.1Fe0.9 | 0.12
Sr0.9Ce0.1Co0.2Fe0.8 | 0.125
Sr0.85Ce0.15Co0.2Fe0.8 | 0.091
Sr0.8Ce0.2Co0.2Fe0.8 | 0.09
Ba0.95La0.05PP0.05Fe0.95 | 0.483
La1Cu0.2Fe0.8 | 0.07
Ba1Cu0.2Fe0.8 | 0.474
Ba0.5Sr0.5Co0.4Fe0.6 | 0.4714
Ba0.5Sr0.5Co0.2Fe0.8 | 0.4457
Ba0.5Sr0.5Cu0.4Fe0.6 | 0.6071
Ba0.5Sr0.5Cu0.2Fe0.8 | 0.6128
La0.4Bi0.4Sr0.2Fe1 | 0.0669
Sr1Nb0.1Ta0.1Fe0.8 | 0.2342
Sr0.975Li0.025Nb0.1Ta0.1Fe0.8 | 0.205
Sr0.95Li0.05Nb0.1Ta0.1Fe0.8 | 0.1904
Sr0.925Li0.075Nb0.1Ta0.1Fe0.8 | 0.2378
Sr0.9Li0.1Nb0.1Ta0.1Fe0.8 | 0.2296
Sr1Si0.05Fe0.95 | 0.2625
Sr1Si0.1Fe0.9 | 0.26
Sr1Si0.15Fe0.85 | 0.2632
Sr1Si0.2Fe0.8 | 0.281
Pr1Ba1Fe2 | 0.145
Pr1Ba0.97Fe2 | 0.1775
Sr2Co1Fe1 | 0.3024
Sr2Co0.9Nb0.1Fe1 | 0.2881
Sr2Co0.8Nb0.2Fe1 | 0.2704
Bi0.5Sr0.5Sb0.1Fe0.9 | 0.3
La0.6Sr0.4Co0.18Zn0.1Fe0.72 | 0.0018
La0.6Sr0.4Co0.18Ni0.1Fe0.72 | 0.0013
La0.6Sr0.4Co0.18Cu0.1Fe0.72 | 0.0006
Sr1Fe1 | 0.15
Sr1Si0.1Fe0.9 | 0.28
Sr0.75Ca0.25Fe1 | 0.17
Sr0.75Ca0.25Si0.15Fe0.85 | 0.23
Sr0.5Ca0.5Fe1 | 0.19
Sr0.5Ca0.5Si0.15Fe0.85 | 0.22
Gd0.5Ba0.5Mn0.5Fe0.5 | 0.2094
Gd1Ba1Mn1Fe1 | 0.2094
Sr1W0.2Fe0.8 | 0.1049
Sr1Nb0.2Fe0.8 | 0.1382
Sr1Nb0.1W0.1Fe0.8 | 0.1866
La0.6Sr0.4Co0.2Fe0.8 | 0.0685
La0.6Sr0.4Co0.2Ni0.01Fe0.79 | 0.0456
La0.6Sr0.4Co0.2Pdd0.01Fe0.79 | 0.1069
Sr1Ta0.1W0.1Fe0.8 | 0.1976
Sr1Ta0.2Fe0.8 | 0.1538
Sr1W0.2Fe0.8 | 0.1043

## Original data
Fe-based perovskites | δ at 550 °C | ASPR at 550 °C
Sr1Sc0.175Nb0.025Fe0.8O3-δ | 0.275 | 0.81
Sr1Nb0.1Ta0.1Fe0.8O3−δ | 0.18 | 0.92
Sr0.95Nb0.1Ta0.1Fe0.8O3−δ | 0.205 | 0.398
Sr0.95Li0.05Nb0.1Ta0.1Fe0.8O3−δ | 0.26 | 0.319
Sr0.95Na0.05Nb0.1Ta0.1Fe0.8O3−δ | 0.225 | 0.87
Sr0.95K0.05Nb0.1Ta0.1Fe0.8O3−δ | 0.235 | 0.418
Sr1Hf0.1Fe0.9O3-δ | 0.23 | 0.55
Sr1Nb0.05Fe0.95O3-δ | 0.29 | 1.8
Sr1Nb0.1Fe0.9O3-δ | 0.293 | 1.4
Sr1Nb0.2Fe0.8O3-δ | 0.297 | 1.05
Sr1Sc0.075Ta0.025Fe0.9O3−δ |  | 0.25
Pr0.5Sr0.5Cu0.2Fe0.8O3−δ |  | 1.05
Bi0.5Sr0.5Fe1O3-δ |  | 1.5
La0.5Sr0.5Fe1O3-δ |  | 20
Ba1Sn0.05Fe0.95O3−δ | 0.397 | 0.53
Ba1Fe1O3-δ | 0.5987
Ba1Ti0.05Fe0.95O3-δ | 0.3944
Ba1Zr0.05Fe0.95O3-δ | 0.5872
Ba1Ce0.05Fe0.95O3-δ | 0.5222 | 0.41
Ba1Nb0.05Fe0.95O3−δ | 0.37 | 0.42
Ba0.5Sr0.5Fe1O3−δ | 0.38 | 3.32
Ba0.5Sr0.5Sb0.5Fe0.5O3−δ | 0.45 | 0.45
Ba0.5Sr0.5Zn0.2Fe0.8O3−δ | 0.49 | 2.72
Ba0.5Sr0.5Cu0.1Ti0.1Fe0.8O3−δ |  | 0.26
Ba0.5Sr0.5Cu0.1Fe0.9O3−δ |  | 0.255
Ba0.95La0.05Fe1O3−δ | 0.515 | 0.589
Ba0.95Ca0.05In0.05Fe0.95O3−δ | 0.503 | 0.4
La0.8Sr0.2Fe1O3-δ |  | 112.55
La0.7Bi0.1Sr0.2Fe1O3-δ |  | 54.81
La0.6Bi0.2Sr0.2Fe1O3-δ |  | 20.12
La0.5Bi0.3Sr0.2Fe1O3-δ |  | 9.8
La0.4Bi0.4Sr0.2Fe1O3-δ |  | 5.02
La0.3Bi0.5Sr0.2Fe1O3-δ |  | 4.2
La0.2Bi0.6Sr0.2Fe1O3-δ |  | 3.78
La0.1Bi0.7Sr0.2Fe1O3-δ |  | 3.33
Bi0.8Sr0.2Fe1O3-δ |  | 1.99
Bi0.5Sr0.25Fe1O3−δ |  | 5.3
Bi0.3Sr0.35Fe1O3−δ |  | 2
Bi0.5Sr0.5Fe1O3−δ |  | 1.8
Bi0.5Sr0.5Fe1O3-δ | 0.236 | 1.6
Bi0.2Sr0.8Fe1O3-δ | 0.26 | 39.8
Ba1Zr0.05Fe0.95O3−δ | 0.528 | 0.199
Ba0.95La0.05Fe1O3−δ | 0.525 | 0.299
Ba1Ce0.05Fe0.95O3−δ | 0.515 | 0.748
Ba0.95Gd0.05Fe1O3−δ | 0.48 | 0.849
Ba0.95Sm0.05Fe1O3−δ | 0.465 | 1.245
Ba0.9La0.1Fe1O3−δ |  | 5
Ba0.8La0.2Fe1O3−δ |  | 4.35
Ba0.7La0.3Fe1O3−δ |  | 4.4
Ba0.6La0.4Fe1O3−δ |  | 1.75
Bi0.5Sr0.5Nb0.05Fe0.95O3-δ | 0.298 | 1.122
Bi0.5Sr0.5Nb0.1Fe0.9O3-δ | 0.302 | 0.398
Bi0.5Sr0.5Nb0.15Fe0.85O3-δ | 0.322 | 0.794
La0.5Sr0.5Cu0.2Fe0.8O3-δ | 0.23
Pr0.5Sr0.5Cu0.2Fe0.8O3-δ | 0.25
Nd0.5Sr0.5Cu0.2Fe0.8O3-δ | 0.28
Sr1Ti0.1Fe0.9O3-δ |  | 0.45
Sr1Nb0.1Fe0.9O3-δ | 0.325 | 1.35
Gd1Ba1Fe2O5+x |  | 3.7
Pr1Ba1Fe2O5+x | 0.132
Pr1Ba1Zn0.05Fe1.95O5+x | 0.141
Pr1Ba1Zn0.1Fe1.9O5+x | 0.1515
Pr1Ba1Zn0.15Fe1.85O5+x | 0.14
Pr1Ba1Zn0.2Fe1.8O5+x | 0.1335
La1Cu0.2Fe0.8O3-δ | 0.07
Ba1Cu0.2Fe0.8O3-δ | 0.48
Sm0.5Sr0.5Cu0.2Fe0.8O3−δ |  | 0.755
Ba0.5Sr0.5Cu0.2Fe0.8O3−δ |  | 0.939
Ba0.5Sr0.5Nb0.1Fe0.9O3−δ |  | 0.84
Sm1Ba0.5Sr0.5Cu1Fe1O5+x |  | 6.185
Sr1Fe1O3-δ |  | 0.95
Sr0.9Ce0.1Ni0.1Fe0.9O5+x |  | 0.45
Sr0.9Ce0.1Ni0.2Fe0.8O5+x |  | 0.295
Sr0.9Ce0.1Ni0.3Fe0.7O5+x |  | 0.86
Ba1Sn0.2Fe0.8O5+x |  | 1.206
Ba1Sn0.2Bi0.1Fe0.7O5+x |  | 0.812
Ba1Sn0.2Bi0.2Fe0.6O5+x |  | 0.643
Ba1Sn0.2Bi0.3Fe0.5O5+x |  | 0.19
Ba1Sn0.2Bi0.4Fe0.4O5+x |  | 1.94
Ba1Sn0.2Bi0.5Fe0.3O5+x |  | 2.336
La0.6Sr0.4Co0.2Fe0.8O3-δ | 0.04 | 101.426
Sr1Ti0.1Ni0.05Fe0.85O3-δ |  | 0.5
Sr1Ti0.1Ni0.05Fe0.85O3-δ |  | 0.22
Sr1Ti0.1Fe0.9O3-δ |  | 0.7
Pr0.6Sr0.4Co0.2Fe0.8O3−δ |  | 14
Pr0.6Sr0.4Co0.19Sc0.05Fe0.76O3−δ |  | 7
Pr0.6Sr0.4Co0.18Sc0.1Fe0.72O3−δ |  | 11.5
Pr0.6Sr0.4Co0.17Fe0.68Sc0.15O3−δ |  | 37
Sr0.9K0.1Co0.5Fe0.5O3-δ |  | 0.502
Sr0.9K0.1Co0.3Fe0.7O3-δ |  | 1.268
Sr0.9K0.1Co0.1Fe0.9O3-δ |  | 1.661
Sr0.9K0.1Fe1O3-δ |  | 1.971
Pr1Ba1Co1Fe1O5+x | 0.185
Nd1Ba1Co1Fe1O5+x | 0.24
La0.665Sr0.285Co0.2Fe0.8O3−δ |  | 0.3
Ba1Ni0.25Fe0.75O3−δ | 0.525 | 1.15
Bi0.5Sr0.5Fe1O3-δ |  | 5.25
Bi0.5Sr0.5Ta0.05Fe0.95O3-δ |  | 1.58
Bi0.5Sr0.5Ta0.1Fe0.9O3-δ |  | 1.33
Bi0.5Sr0.5Cu0.2Fe0.8O3-δ |  | 1.58
Ba0.5Sr0.5Mo0.1Fe0.9O3-δ |  | 2.05
Ba0.5Sr0.5Co0.2Fe0.8O3−δ |  | 4.996
Ba0.5Sr0.5Co0.15Zn0.05Fe0.8O3−δ |  | 2.47
Ba0.5Sr0.5Co0.1Zn0.1Fe0.8O3−δ |  | 5.403
Ba0.5Sr0.5Co0.05Zn0.15Fe0.8O3−δ |  | 5.26
Ba0.5Sr0.5Zn0.2Fe0.8O3−δ |  | 5.442
Sr1Nb0.2Fe0.8O3‐δ |  | 5.2
Sr1Nb0.15Ta0.05Fe0.8O3‐δ |  | 3.2
Sr1Nb0.1Ta0.1Fe0.8O3‐δ |  | 2.2
Sr1Nb0.05Ta0.15Fe0.8O3‐δ |  | 4.2
Sr1Ta0.2Fe0.8O3‐δ |  | 13.4
La0.5Sr0.5Mo0.1Fe0.9O3–δ | 0.12
Ho0.9Sr0.1Cr0.5Fe0.5O3-δ |  | 2.55
Bi0.5Sr0.5Co0.2Fe0.8O3−δ |  | 0.55
Sr0.9Ce0.1Co0.2Fe0.8O3−δ | 0.125
Sr0.85Ce0.15Co0.2Fe0.8O3−δ | 0.091
Sr0.8Ce0.2Co0.2Fe0.8O3−δ | 0.09
Ba0.95La0.05Fe1O3−δ |  | 0.78
Ba0.95La0.05P0.05Fe0.95O3−δ | 0.483 | 0.21
Ba1Bi0.1Fe0.9O3−δ |  | 4.4
Ba1Zn0.1Bi0.1Fe0.8O3−δ |  | 2.46
Ba0.95La0.05Fe1O3-δ |  | 8.9
Ba0.95La0.05Cu0.15Fe0.85O3-δ |  | 0.89
La1Cu0.2Fe0.8O3–δ | 0.07
Ba1Cu0.2Fe0.8O3–δ | 0.474
Bi0.5Sr0.5Fe1O3-δ |  | 2.45
Bi0.5Sr0.5Sn0.1Fe0.9O3-δ |  | 1.11
Ba0.5Sr0.5Co0.4Fe0.6O3-δ | 0.4714 | 2.542
Ba0.5Sr0.5Co0.2Fe0.8O3-δ | 0.4457 | 3.323
Ba0.5Sr0.5Cu0.4Fe0.6O3-δ | 0.6071 | 2.021
Ba0.5Sr0.5Cu0.2Fe0.8O3-δ | 0.6128 | 5.68
Ba1Co0.4Zr0.2Fe0.4O3-δ |  | 0.4
Pr0.3Sr0.7Co0.3Fe0.7O3-δ |  | 1.58
Sr1Sc0.025Nb0.075Fe0.9O3-δ |  | 0.82
Sr1Cu0.3Fe0.7O3-δ |  | 2.26
La0.4Bi0.4Sr0.2Fe1O3-δ | 0.0669 | 4.6
Sr1Nb0.1Ta0.1Fe0.8O3−δ | 0.2342 | 0.9
Sr0.975Li0.025Nb0.1Ta0.1Fe0.8O3−δ | 0.205 | 0.534
Sr0.95Li0.05Nb0.1Ta0.1Fe0.8O3−δ | 0.1904 | 0.316
Sr0.925Li0.075Nb0.1Ta0.1Fe0.8O3−δ | 0.2378 | 0.855
Sr0.9Li0.1Nb0.1Ta0.1Fe0.8O3−δ | 0.2296 | 2.43
Sr1Si0.05Fe0.95O3–δ | 0.2625
Sr1Si0.1Fe0.9O3–δ | 0.26
Sr1Si0.15Fe0.85O3–δ | 0.2632
Sr1Si0.2Fe0.8O3–δ | 0.281
Bi0.7Pr0.1Ba0.2Fe1O3-δ |  | 0.62
Ba1Ce0.5Fe0.5O3-δ |  | 3.05
Pr1Ba1Fe2O5+x | 0.145
Pr1Ba0.97Fe2O5+x | 0.1775
Bi0.5Sr0.5Ti0.05Fe0.95O3−δ |  | 2.348
Bi0.5Sr0.5Ti0.1Fe0.9O3−δ |  | 1.243
Bi0.5Sr0.5Ti0.15Fe0.85O3−δ |  | 1.1
Bi0.5Sr0.5Ti0.2Fe0.8O3−δ |  | 1.832
Sr2Co1Fe1O5+x | 0.3024
Sr2Co0.9Nb0.1Fe1O5+x | 0.2881
Sr2Co0.8Nb0.2Fe1O5+x | 0.2704
Bi0.5Sr0.5Sb0.1Fe0.9O3−δ | 0.3 | 0.211
Sr1Nb0.1Fe0.9O3−δ |  | 0.52
Sr1Nb0.1Fe0.9O3−δ |  | 1.3
Ba0.95La0.05Fe1O3−δ |  | 3.1
La0.6Sr0.4Co0.18Zn0.1Fe0.72O3−δ | 0.0018
La0.6Sr0.4Co0.18Ni0.1Fe0.72O3−δ | 0.0013
La0.6Sr0.4Co0.18Cu0.1Fe0.72O3−δ | 0.0006
Bi0.28Sr0.42Co0.3Fe0.7O3−δ |  | 1.79
Bi0.32Sr0.48Co0.3Fe0.7O3−δ |  | 0.61
Bi0.36Sr0.54Co0.3Fe0.7O3−δ |  | 0.63
Bi0.4Sr0.6Co0.3Fe0.7O3−δ |  | 1.14
Bi0.44Sr0.66Co0.3Fe0.7O3−δ |  | 0.87
La0.6Ca0.4Ni0.2Fe0.8O3−δ |  | 11.7
Pr1Ba1Fe1.6Sc0.4O5+x |  | 2.4
Ba0.95La0.05Fe1O3−δ |  | 0.7
Ba1Ce0.1Co0.3Fe0.6O3-δ |  | 0.65
Sr1Fe1O3−δ | 0.15
Sr1Si0.1Fe0.9O3−δ | 0.28
Sr0.75Ca0.25Fe1O3−δ | 0.17
Sr0.75Ca0.25Si0.15Fe0.85O3−δ | 0.23
Sr0.5Ca0.5Fe1O3−δ | 0.19
Sr0.5Ca0.5Si0.15Fe0.85O3−δ | 0.22
Gd0.5Ba0.5Mn0.5Fe0.5O3−δ | 0.2094 | 16
Gd1Ba1Mn1Fe1O5+x | 0.2094 | 9
Sr1W0.2Fe0.8O3-δ | 0.1049
Sr1Nb0.2Fe0.8O3-δ | 0.1382
Sr1Nb0.1W0.1Fe0.8O3-δ | 0.1866
La0.6Sr0.4Co0.2Fe0.8O3−δ | 0.0685
La0.6Sr0.4Co0.2Ni0.01Fe0.79O3−δ | 0.0456
La0.6Sr0.4Co0.2Pd0.01Fe0.79O3−δ | 0.1069
Sr1Ta0.1W0.1Fe0.8O3-δ | 0.1976
Sr1Ta0.2Fe0.8O3-δ | 0.1538
Sr1W0.2Fe0.8O3-δ | 0.1043
La0.6Ca0.4Ni0.2Fe0.8O3−δ |  | 9.136
Ba1Co0.2Zr0.3Fe0.5O3-δ |  | 1.124
Ba1Co0.3Zr0.3Fe0.4O3-δ |  | 0.558