## Sheet1
| Samples | Oxygen vacancy | Polarization | Charge | Electronegativity | Radius A-site | Radius B-site | Tolerance factor | Temperature
0 | Pr1Ba0.5Sr0.5Co2O5+x | 0.09582815 | 5.132356 | 2.5 | 1.18 | 1.352 | 0.61 | 0.97617 | 25
1 | La0.6Sr0.4Co1O3-δ | 0.10569 | 5.081699 | 2.6 | 1.192 | 1.392 | 0.61 | 0.9906747 | 25
2 | La0.6Sr0.4Fe0.2Co0.8O3-δ | 0.03936204 | 6.560331 | 2.666667 | 1.293333 | 1.392 | 0.617 | 0.9871312 | 25
3 | Sr0.95Ag0.05Nb0.1Co0.9O3-δ | 0.432 | 5.985638 | 2.227273 | 1.125 | 1.432 | 0.613 | 1.003635 | 25
4 | Sr1Sc0.175Nb0.025Co0.8O3-δ | 0.4883558 | 4.890362 | 2.208333 | 1.10875 | 1.44 | 0.634375 | 0.995635 | 25
5 | Sr1Sc0.2Co0.8O3-δ | 0.5481552 | 4.328238 | 2.166667 | 1.1 | 1.44 | 0.637 | 0.994313 | 25
6 | Ba2Bi0.1Sc0.2Co1.7O5+x | 0.62 | 3.54534 | 2.130435 | 0.9647826 | 1.589048 | 0.6242105 | 1.054444 | 25
7 | Sr1Nb0.1Co0.9O3-δ |  | 6.076389 | 2.272727 | 1.106364 | 1.44 | 0.613 | 1.006532 | 25
8 | Sr1Nb0.1Fe0.1Co0.8O3-δ |  | 6.732814 | 2.333333 | 1.164167 | 1.44 | 0.6165 | 1.004731 | 25
9 | Sr1Nb0.1Fe0.2Co0.7O3-δ |  | 7.28825 | 2.384615 | 1.213077 | 1.44 | 0.62 | 1.002937 | 25
10 | Sr1Nb0.1Fe0.3Co0.6O3-δ |  | 7.764339 | 2.428571 | 1.255 | 1.44 | 0.6235 | 1.001149 | 25
11 | Sr1Nb0.1Fe0.5Co0.4O3-δ |  | 8.537982 | 2.5 | 1.323125 | 1.44 | 0.6305 | 0.9975929 | 25
12 | Pr1Ba1Sc0.1Co1.9O5+x | 0.18274 | 5.393387 | 2.52381 | 1.159524 | 1.3945 | 0.61675 | 0.9881607 | 25
13 | Sr0.95Nb0.1Co0.9O3-δ |  | 6.233466 | 2.285714 | 1.11 | 1.44 | 0.613 | 1.006532 | 25
14 | Sr1Nb0.1Co0.9O3-δ |  | 6.076389 | 2.272727 | 1.106364 | 1.44 | 0.613 | 1.006532 | 25
15 | Sr1Fe0.1PP0.05Co0.85O3-δ | 0.255 | 6.489218 | 2.217391 | 1.143478 | 1.44 | 0.602 | 1.012233 | 25
16 | Pr1Ba1Co2O5+x | 0.10125 | 5.05903 | 2.5 | 1.145 | 1.3945 | 0.61 | 0.9915813 | 25
17 | Pr1Ba1Fe0.5Co1.5O5+x | 0.0496 | 6.837922 | 2.6 | 1.276 | 1.3945 | 0.61875 | 0.9871518 | 25
18 | La1Ba1Co2O5+x |  | 4.55106 | 2.5 | 1.095 | 1.485 | 0.61 | 1.024398 | 25
19 | La0.2Gd0.8Ba1Co2O5+x |  | 5.156033 | 2.5 | 1.131 | 1.3838 | 0.61 | 0.9877013 | 25
20 | Nd1Ba1Co2O5+x | 0.11033 | 4.785543 | 2.5 | 1.125 | 1.44 | 0.61 | 1.00808 | 25
21 | Nd1Ba0.75Ca0.25Co2O5+x | 0.1003 | 4.848118 | 2.5 | 1.14125 | 1.40625 | 0.61 | 0.9958421 | 25
22 | Sr1Nb0.1Fe0.2Co0.7O3-δ | 0.260808 | 7.28825 | 2.384615 | 1.213077 | 1.44 | 0.62 | 1.002937 | 25
23 | Sr0.95Nb0.1Fe0.2Co0.7O3-δ | 0.290309 | 7.468669 | 2.4 | 1.2204 | 1.44 | 0.62 | 1.002937 | 25
24 | La1Ba1Co2O5+x | 0.0975 | 4.55106 | 2.5 | 1.095 | 1.485 | 0.61 | 1.024398 | 25
25 | Pr1Ba1Co2O5+x | 0.113 | 5.05903 | 2.5 | 1.145 | 1.3945 | 0.61 | 0.9915813 | 25
26 | Nd1Ba1Co2O5+x | 0.155 | 4.785543 | 2.5 | 1.125 | 1.44 | 0.61 | 1.00808 | 25
27 | ASm1Ba1Co2O5+x | 0.1575 | 4.871268 | 2.5 | 1.135 | 1.425 | 0.61 | 1.002641 | 25
28 | Gd1Ba1Co2O5+x | 0.1665 | 5.307277 | 2.5 | 1.14 | 1.3585 | 0.61 | 0.978527 | 25
29 | Y1Ba1Co2O5+x | 0.2915 | 5.66484 | 2.5 | 1.105 | 1.31375 | 0.61 | 0.9622998 | 25
30 | Sr0.95Nb0.1Ta0.1Co0.8O3-δ | 0.190751 | 9.088164 | 2.521739 | 1.17 | 1.44 | 0.616 | 1.004988 | 25
31 | Pr1Ba0.8Ca0.2Co2O5+x | 0.125 | 5.10909 | 2.5 | 1.158 | 1.3675 | 0.61 | 0.9817906 | 25
32 | Pr1Ba0.8Ca0.2Fe0.5Co1.5O5+x | 0.09469 | 6.87797 | 2.6 | 1.2864 | 1.3675 | 0.63625 | 0.9687497 | 25
33 | Pr1Ba0.8Ca0.2Fe1Co1O5+x | 0.01528 | 8.057223 | 2.666667 | 1.372 | 1.3675 | 0.6275 | 0.973058 | 25
34 | Nd1Ba1Co2O5+x | 0.075825 | 4.785543 | 2.5 | 1.125 | 1.44 | 0.61 | 1.00808 | 25
35 | Nd1Ba1Ni0.2Co1.8O5+x | 0.085715 | 10.26523 | 2.909091 | 1.476364 | 1.44 | 0.609 | 1.008598 | 25
36 | Nd1Ba1Ni0.4Co1.6O5+x | 0.107145 | 9.616835 | 2.833333 | 1.4275 | 1.44 | 0.608 | 1.009115 | 25
37 | Nd1Ba1Ni0.6Co1.4O5+x | 0.126925 | 9.068191 | 2.769231 | 1.386154 | 1.44 | 0.607 | 1.009634 | 25
38 | Pr1Ba0.5Sr0.25Ca0.25Co2O5+x | 0.065055 | 5.158268 | 2.5 | 1.17875 | 1.3395 | 0.61 | 0.9716372 | 25
39 | Pr1Ba0.5Sr0.5Co2O5+x | 0.07957 | 5.132356 | 2.5 | 1.18 | 1.352 | 0.61 | 0.97617 | 25
40 | Pr1Ba1Co2O5+x |  | 5.05903 | 2.5 | 1.145 | 1.3945 | 0.61 | 0.9915813 | 25
41 | Pr1Ba1Co1.98O5+x |  | 5.05903 | 2.5 | 1.145 | 1.3945 | 0.61 | 0.9915813 | 25
42 | Pr1Ba1Co1.94O5+x |  | 5.05903 | 2.5 | 1.145 | 1.3945 | 0.61 | 0.9915813 | 25
43 | Pr1Ba1Co1.90O5+x |  | 5.05903 | 2.5 | 1.145 | 1.3945 | 0.61 | 0.9915813 | 25
44 | Pr1Ba1Fe1Co1O5+x | 0.105095 | 8.023849 | 2.666667 | 1.363333 | 1.3945 | 0.6275 | 0.9827616 | 25
45 | Nd1Ba1Fe1Co1O5+x | 0.164805 | 7.841525 | 2.666667 | 1.35 | 1.44 | 0.6275 | 0.999114 | 25
46 | Eu1Ba1.0Co2O5+x | 0.25015 | 2.723718 | 2 | 1.02 | 1.48 | 0.61 | 1.022585 | 25
47 | Eu1Ba0.98Co2O5+x | 0.2541 | 2.726134 | 2 | 1.021313 | 1.478687 | 0.61 | 1.022109 | 25
48 | Eu1Ba0.96Co2O5+x | 0.25657 | 2.7286 | 2 | 1.022653 | 1.477347 | 0.61 | 1.021623 | 25
49 | La1Ba1Co2O5+x |  | 4.55106 | 2.5 | 1.095 | 1.485 | 0.61 | 1.024398 | 25
50 | Pr1Ba1Co2O5+x |  | 5.05903 | 2.5 | 1.145 | 1.3945 | 0.61 | 0.9915813 | 25
51 | Pr1Ba1Mo0.03Co1.97O5+x |  | 5.885994 | 2.551724 | 1.156897 | 1.3945 | 0.6097 | 0.9917339 | 25
52 | Pr1Ba1Mo0.05Co1.95O5+x |  | 6.423857 | 2.585366 | 1.164634 | 1.3945 | 0.6095 | 0.9918356 | 25
53 | Y1Ba1Co2O5+x | 0.339485 | 5.66484 | 2.5 | 1.105 | 1.31375 | 0.61 | 0.9622998 | 25
54 | Y1Ba0.9Sr0.1Co2O5+x | 0.328755 | 5.679506 | 2.5 | 1.112 | 1.30525 | 0.61 | 0.9592175 | 25
55 | Y1Ba0.8Sr0.2Co2O5+x | 0.310515 | 5.694171 | 2.5 | 1.119 | 1.29675 | 0.61 | 0.9561353 | 25
56 | Y1Ba0.7Sr0.3Co2O5+x | 0.249355 | 5.708836 | 2.5 | 1.126 | 1.28825 | 0.61 | 0.953053 | 25
57 | Y1Ba0.6Sr0.4Co2O5+x | 0.32339 | 5.723502 | 2.5 | 1.133 | 1.27975 | 0.61 | 0.9499708 | 25
58 | Y1Ba0.5Sr0.5Co2O5+x | 0.38026 | 5.738167 | 2.5 | 1.14 | 1.27125 | 0.61 | 0.9468885 | 25
59 | Pr1Ba1.0Co2O5+x | 0.102345 | 5.05903 | 2.5 | 1.145 | 1.3945 | 0.61 | 0.9915813 | 25
60 | Pr1Ba0.95Co2O5+x | 0.11928 | 5.125044 | 2.512821 | 1.151538 | 1.388974 | 0.61 | 0.9895776 | 25
61 | Pr1Ba0.9Co2O5+x | 0.15777 | 5.194533 | 2.526316 | 1.158421 | 1.383158 | 0.61 | 0.9874684 | 25
62 | ASm1Ba1Co2O5+x | 0.140175 | 4.871268 | 2.5 | 1.135 | 1.425 | 0.61 | 1.002641 | 25
63 | ASm1Ba0.75Ca0.25Co2O5+x | 0.125185 | 4.933844 | 2.5 | 1.15125 | 1.39125 | 0.61 | 0.9904028 | 25
64 | ASm1Ba0.75Ca0.25Fe1Co1O5+x | 0.06028 | 7.940392 | 2.666667 | 1.3675 | 1.39125 | 0.6275 | 0.9815936 | 25
65 | Ba0.5Sr0.5Fe0.2Ni0.1Co0.7O3-δ | 0.324527 | 5.324479 | 2.230769 | 1.146923 | 1.525 | 0.616 | 1.035716 | 25
66 | Pr1Ba1Co2O5+x | 0.177765 | 5.05903 | 2.5 | 1.145 | 1.3945 | 0.61 | 0.9915813 | 25
67 | Pr1.05Ba0.95Co2O5+x | 0.173075 | 5.187758 | 2.525 | 1.15775 | 1.383725 | 0.61 | 0.9876741 | 25
68 | Pr1.1Ba0.9Co2O5+x | 0.151535 | 5.316486 | 2.55 | 1.1705 | 1.37295 | 0.61 | 0.9837668 | 25
69 | Pr1.2Ba0.8Co2O5+x | 0.114565 | 5.573941 | 2.6 | 1.196 | 1.3514 | 0.61 | 0.9759524 | 25
70 | Pr1.3Ba0.7Co2O5+x | 0.08553 | 5.831397 | 2.65 | 1.2215 | 1.32985 | 0.61 | 0.968138 | 25
71 | La0.1Sr0.9Nb0.1Co0.9O3-δ | 0.25792 | 6.425468 | 2.363636 | 1.130909 | 1.432 | 0.613 | 1.003635 | 25
72 | La0.1Sr0.9Nb0.15Co0.85O3-δ | 0.27618 | 7.844469 | 2.478261 | 1.163043 | 1.432 | 0.6145 | 1.002865 | 25
73 | La0.1Sr0.9Nb0.2Co0.8O3-δ | 0.29444 | 9.145221 | 2.583333 | 1.1925 | 1.432 | 0.616 | 1.002096 | 25
74 | Sr1Fe0.2Ta0.1Co0.7O3-δ | 0.23474 | 7.28825 | 2.384615 | 1.207692 | 1.44 | 0.62 | 1.002937 | 25
75 | Sr1Fe0.2Co0.8O3-δ | 0.35216 | 4.640396 | 2.166667 | 1.158333 | 1.44 | 0.617 | 1.004475 | 25
76 | Nd1Ba1Co2O5+x | 0.181375 | 4.785543 | 2.5 | 1.125 | 1.44 | 0.61 | 1.00808 | 25
77 | Nd1Ba0.95Co2O5+x | 0.191455 | 4.844545 | 2.512821 | 1.131026 | 1.435641 | 0.61 | 1.0065 | 25
78 | Nd1Ba0.9Co2O5+x | 0.20182 | 4.906652 | 2.526316 | 1.137368 | 1.431053 | 0.61 | 1.004836 | 25
79 | Nd1Ba0.5Sr0.5Co2O5+x | 0.06 | 4.85887 | 2.5 | 1.16 | 1.3975 | 0.61 | 0.9926691 | 25
80 | Nd1Ba0.5Sr0.5Mn0.25Co1.75O5+x | 0.11 | 5.869383 | 2.555556 | 1.211111 | 1.3975 | 0.614375 | 0.990447 | 25
81 | Nd1Ba0.5Sr0.5Mn0.5Co1.5O5+x | 0.085 | 6.677793 | 2.6 | 1.252 | 1.3975 | 0.61875 | 0.9882347 | 25
82 | Nd1Ba0.5Sr0.5Co2O5+x | 0.14102 | 4.85887 | 2.5 | 1.16 | 1.3975 | 0.61 | 0.9926691 | 25
83 | Nd1Sr1Co2O5+x | 0.001325 | 4.932196 | 2.5 | 1.195 | 1.355 | 0.61 | 0.9772578 | 25
84 | Nd1Ba0.25Sr0.75Co2O5+x | 0.056955 | 4.895533 | 2.5 | 1.1775 | 1.37625 | 0.61 | 0.9849635 | 25
85 | Nd1Ba0.5Sr0.5Co2O5+x | 0.08013 | 4.85887 | 2.5 | 1.16 | 1.3975 | 0.61 | 0.9926691 | 25
86 | Nd1Ba0.75Sr0.25Co2O5+x | 0.10795 | 4.822206 | 2.5 | 1.1425 | 1.41875 | 0.61 | 1.000375 | 25
87 | Nd1Ba1Co2O5+x | 0.110265 | 4.785543 | 2.5 | 1.125 | 1.44 | 0.61 | 1.00808 | 25
88 | Sr1Nb0.1Co0.9O3−δ | 0.246045 | 6.076389 | 2.272727 | 1.106364 | 1.44 | 0.613 | 1.006532 | 25
89 | Sr0.98Nb0.1Co0.9O3−δ | 0.375895 | 6.137474 | 2.277778 | 1.107778 | 1.44 | 0.613 | 1.006532 | 25
90 | Sr0.95Nb0.1Co0.9O3−δ | 0.345574 | 6.233466 | 2.285714 | 1.11 | 1.44 | 0.613 | 1.006532 | 25
91 | ASm1Ba1Co2O5+x | 0.190405 | 4.871268 | 2.5 | 1.135 | 1.425 | 0.61 | 1.002641 | 25
92 | ASm1Ba0.75Sr0.25Co2O5+x | 0.15 | 4.981258 | 2.5 | 1.1875 | 1.36125 | 0.61 | 0.9795242 | 25
93 | ASm1Ba0.5Sr0.5Co2O5+x | 0.122225 | 4.944595 | 2.5 | 1.17 | 1.3825 | 0.61 | 0.9872299 | 25
94 | ASm1Ba0.25Sr0.75Co2O5+x | 0.06667 | 4.907931 | 2.5 | 1.1525 | 1.40375 | 0.61 | 0.9949355 | 25
95 | ASm1Sr1Co2O5+x | 0.00017 | 5.017921 | 2.5 | 1.205 | 1.34 | 0.61 | 0.9718186 | 25
96 | ASm0.5Sr0.5Co1O3−δ | 0.00109 | 5.017921 | 2.5 | 1.205 | 1.34 | 0.61 | 0.9718186 | 25
97 | ASm0.5Sr0.5Nb0.05Co0.95O3−δ | 0.00095 | 6.639092 | 2.619048 | 1.236667 | 1.34 | 0.6115 | 0.9710716 | 25
98 | ASm0.5Sr0.5Nb0.1Co0.9O3−δ | 8e-05 | 8.112883 | 2.727273 | 1.265455 | 1.34 | 0.613 | 0.9703257 | 25
99 | Ba1Fe0.2Nb0.1Co0.7O3−δ |  | 7.062631 | 2.384615 | 1.105385 | 1.61 | 0.62 | 1.064268 | 25
100 | Ba0.95Fe0.2Nb0.1Co0.7O3−δ |  | 7.245757 | 2.4 | 1.114 | 1.61 | 0.62 | 1.064268 | 25
101 | Ba0.9Fe0.2Nb0.1Co0.7O3−δ |  | 7.444144 | 2.416667 | 1.123333 | 1.61 | 0.62 | 1.064268 | 25
102 | Ba1Fe0.3Sn0.1Co0.6O3–δ |  | 6.420971 | 2.357143 | 1.145 | 1.61 | 0.6285 | 1.059672 | 25
103 | Ba1Fe0.3Nb0.1Co0.6O3–δ |  | 7.554835 | 2.428571 | 1.155 | 1.61 | 0.6235 | 1.062371 | 25
104 | ASm1Ba0.9Sr0.1Co2O5+x | 0.215985 | 5.003256 | 2.5 | 1.198 | 1.3485 | 0.61 | 0.9749008 | 25
105 | ASm1Ba0.7Sr0.3Co2O5+x | 0.15561 | 4.973925 | 2.5 | 1.184 | 1.3655 | 0.61 | 0.9810653 | 25
106 | ASm1Ba0.5Sr0.5Co2O5+x | 0.1216 | 4.944595 | 2.5 | 1.17 | 1.3825 | 0.61 | 0.9872299 | 25
107 | Nd0.6Sr0.4Ti0.2Co0.8O5+x | 0.00638 | 6.708039 | 2.666667 | 1.3 | 1.338 | 0.622 | 0.9651539 | 25
108 | Nd0.6Sr0.4Cr0.2Co0.8O5+x | 0.00564 | 6.908257 | 2.666667 | 1.313333 | 1.338 | 0.614 | 0.9691054 | 25
109 | Nd0.6Sr0.4Mn0.2Co0.8O5+x | 0.00712 | 6.794814 | 2.666667 | 1.293333 | 1.338 | 0.617 | 0.9676198 | 25
110 | Nd0.6Sr0.4Fe0.2Co0.8O5+x | 0.00638 | 6.794814 | 2.666667 | 1.323333 | 1.338 | 0.617 | 0.9676198 | 25
111 | Nd0.6Sr0.4Co1O5+x | 0.00638 | 5.36308 | 2.6 | 1.228 | 1.338 | 0.61 | 0.9710933 | 25
112 | Nd0.6Sr0.4Cu0.2Co0.8O5+x | 0.00675 | 5.382475 | 2.5 | 1.311667 | 1.338 | 0.706 | 0.9255288 | 25
113 | ASm1Ba0.5Sr0.5Co2O5+x | 0.119445 | 4.944595 | 2.5 | 1.17 | 1.3825 | 0.61 | 0.9872299 | 25
114 | ASm1Ba0.5Sr0.5Ni0.1Co1.9O5+x | 0.084165 | 5.423424 | 2.52381 | 1.195714 | 1.3825 | 0.6095 | 0.9874831 | 25
115 | ASm1Ba0.5Sr0.5Ni0.2Co1.8O5+x | 0.140105 | 5.858722 | 2.545455 | 1.219091 | 1.3825 | 0.609 | 0.9877364 | 25
116 | Gd1Ba1Co2O5+x | 0.19159 | 5.307277 | 2.5 | 1.14 | 1.3585 | 0.61 | 0.978527 | 25
117 | Gd1Ba0.8Sr0.2Co2O5+x | 0.15109 | 5.336607 | 2.5 | 1.154 | 1.3415 | 0.61 | 0.9723625 | 25
118 | Gd1Ba0.6Sr0.4Co2O5+x | 0.095015 | 5.365938 | 2.5 | 1.168 | 1.3245 | 0.61 | 0.966198 | 25
119 | Gd1Ba0.4Sr0.6Co2O5+x | 0.08567 | 5.395268 | 2.5 | 1.182 | 1.3075 | 0.61 | 0.9600334 | 25
120 | Gd1Sr1Co2O5+x | 0.003115 | 5.45393 | 2.5 | 1.21 | 1.2735 | 0.61 | 0.9477044 | 25
121 | Sr1Nb0.1Co0.9O3−δ | 0.197114 | 6.076389 | 2.272727 | 1.106364 | 1.44 | 0.613 | 1.006532 | 25
122 | Sr1Nb0.1Ni0.1Co0.8O3−δ | 0.222581 | 6.820023 | 2.333333 | 1.156667 | 1.44 | 0.612 | 1.007048 | 25
123 | Sr1Nb0.1Ni0.2Co0.7O3−δ | 0.239559 | 7.449252 | 2.384615 | 1.199231 | 1.44 | 0.611 | 1.007564 | 25
124 | Sr1Nb0.1Ni0.3Co0.6O3−δ | 0.210272 | 7.988591 | 2.428571 | 1.235714 | 1.44 | 0.61 | 1.00808 | 25
125 | Sr1Sc0.175Nb0.025Co0.8O3‑δ |  | 4.890362 | 2.208333 | 1.10875 | 1.44 | 0.634375 | 0.995635 | 25
126 | Y1Ba0.5Sr0.5Co2O5+x | 0.26476 | 5.738167 | 2.5 | 1.14 | 1.27125 | 0.61 | 0.9468885 | 25
127 | Y1Ba0.5Sr0.5Fe0.25Co1.75O5+x | 0.24262 | 6.65098 | 2.555556 | 1.213333 | 1.27125 | 0.614375 | 0.9447688 | 25
128 | Y1Ba0.5Sr0.5Fe0.5Co1.5O5+x | 0.13561 | 7.381231 | 2.6 | 1.272 | 1.27125 | 0.61875 | 0.9426586 | 25
129 | Y1Ba0.5Sr0.5Fe0.75Co1.25O5+x | 0.108855 | 7.978709 | 2.636364 | 1.32 | 1.27125 | 0.623125 | 0.9405578 | 25
130 | Ba1Sc0.25Co0.75O3‐δ | 0.570384 | 4.403685 | 2.2 | 1.002 | 1.61 | 0.64375 | 1.051526 | 25
131 | Ba1Nb0.15Sc0.05Co0.8O3-δ | 0.315702 | 7.456562 | 2.416667 | 1.035833 | 1.61 | 0.62125 | 1.06359 | 25
132 | Ba1Nb0.1Sc0.1Co0.8O3-δ | 0.37686 | 6.332313 | 2.333333 | 1.018333 | 1.61 | 0.6265 | 1.06075 | 25
133 | Ba1Nb0.05Sc0.15Co0.8O3-δ | 0.391736 | 5.208065 | 2.25 | 1.000833 | 1.61 | 0.63175 | 1.057926 | 25
134 | Sr0.9Y0.1Co1O3-δ | 0.36552 | 3.384521 | 2.1 | 1.059 | 1.39775 | 0.61 | 0.9927598 | 25
135 | Pr0.94Ba1Co2O5+x | 0.205089 | 4.979404 | 2.484536 | 1.137113 | 1.401165 | 0.61 | 0.9939981 | 25
136 | Pr0.9Ca0.1Ba1Co2O5+x | 0.208645 | 4.826604 | 2.45 | 1.126 | 1.40255 | 0.61 | 0.9945004 | 25
137 | Pr0.8Ca0.2Ba1Co2O5+x | 0.2054 | 4.594179 | 2.4 | 1.107 | 1.4106 | 0.61 | 0.9974194 | 25
138 | Pr0.7Ca0.3Ba1Co2O5+x | 0.20971 | 4.361753 | 2.35 | 1.088 | 1.41865 | 0.61 | 1.000339 | 25
139 | Pr1Ba1Co2O5+x |  | 5.05903 | 2.5 | 1.145 | 1.3945 | 0.61 | 0.9915813 | 25
140 | Pr0.97Ba1Co2O5+x |  | 5.019823 | 2.492386 | 1.141117 | 1.397782 | 0.61 | 0.9927713 | 25
141 | Pr0.95Ba1Co2O5+x |  | 4.993016 | 2.487179 | 1.138462 | 1.400026 | 0.61 | 0.993585 | 25
142 | Pr0.92Ba1Co2O5+x |  | 4.951757 | 2.479167 | 1.134375 | 1.403479 | 0.61 | 0.9948373 | 25
143 | Pr0.9Ba1Co2O5+x |  | 4.923527 | 2.473684 | 1.131579 | 1.405842 | 0.61 | 0.9956941 | 25
144 | Pr1Ba1Cu1Co1O5+x | 0.14564 | 5.199171 | 2.333333 | 1.34 | 1.3945 | 0.67 | 0.9619818 | 25
145 | Pr1Ba0.92Cu1Co1O5+x | 0.422345 | 5.273546 | 2.342466 | 1.352329 | 1.385521 | 0.67 | 0.958823 | 25
146 | ASm0.3Sr0.7Nb0.08Co0.92O3−δ | 0.327146 | 6.710059 | 2.5 | 1.189444 | 1.38 | 0.6124 | 0.9851109 | 25
147 | ASm0.3Sr0.7Co1O3−δ | 0.209175 | 4.121864 | 2.3 | 1.135 | 1.38 | 0.61 | 0.9863233 | 25
148 | Sr1Sc0.175Nb0.025Co0.8O3−δ |  | 4.890362 | 2.208333 | 1.10875 | 1.44 | 0.634375 | 0.995635 | 25
149 | Sr0.98Sc0.175Nb0.025Co0.8O3−δ |  | 4.926168 | 2.211864 | 1.110085 | 1.44 | 0.634375 | 0.995635 | 25
150 | Sr0.95Sc0.175Nb0.025Co0.8O3−δ |  | 4.982213 | 2.217391 | 1.112174 | 1.44 | 0.634375 | 0.995635 | 25
151 | Sr0.9Sc0.175Nb0.025Co0.8O3−δ |  | 5.082415 | 2.227273 | 1.115909 | 1.44 | 0.634375 | 0.995635 | 25
152 | Sr1Sb0.1Co0.9O3−δ | 0.19 | 3.601808 | 2.090909 | 1.063636 | 1.44 | 0.625 | 1.000385 | 25
153 | Ba0.2Sr0.8Sb0.1Co0.9O3−δ | 0.24 | 3.548479 | 2.090909 | 1.038182 | 1.474 | 0.625 | 1.01262 | 25
154 | Ba0.4Sr0.6Sb0.1Co0.9O3−δ | 0.28 | 3.495151 | 2.090909 | 1.012727 | 1.508 | 0.625 | 1.024855 | 25
155 | Ba0.6Sr0.4Sb0.1Co0.9O3−δ | 0.3 | 3.441823 | 2.090909 | 0.9872727 | 1.542 | 0.625 | 1.03709 | 25
156 | Ba0.8Sr0.2Sb0.1Co0.9O3−δ | 0.31 | 3.388494 | 2.090909 | 0.9618182 | 1.576 | 0.625 | 1.049325 | 25
157 | Nd1Ba1Co2O5+x | 0.227205 | 4.785543 | 2.5 | 1.125 | 1.44 | 0.61 | 1.00808 | 25
158 | Nd1Ba1Mn0.5Co1.5O5+x | 0.217355 | 6.619132 | 2.6 | 1.224 | 1.44 | 0.61875 | 1.003577 | 25
159 | Nd1Ba1Mn1Co1O5+x | 0.16351 | 7.841525 | 2.666667 | 1.29 | 1.44 | 0.6275 | 0.999114 | 25
160 | Nd1Ba1Cu1Co1O5+x | 0.111255 | 5.016846 | 2.333333 | 1.326667 | 1.44 | 0.67 | 0.9779885 | 25
161 | Nd1Ba0.75Sr0.25Cu1Co1O5+x | 0.121205 | 5.041288 | 2.333333 | 1.338333 | 1.41875 | 0.67 | 0.9705129 | 25
162 | Nd1Ba0.5Sr0.5Cu1Co1O5+x | 0.108375 | 5.06573 | 2.333333 | 1.35 | 1.3975 | 0.67 | 0.9630372 | 25
163 | Nd1Ba0.25Sr0.75Cu1Co1O5+x | 0.149475 | 5.090173 | 2.333333 | 1.361667 | 1.37625 | 0.67 | 0.9555616 | 25
164 | Gd1Ba1Cu1Co1O5+x | 0.179105 | 5.364668 | 2.333333 | 1.336667 | 1.3585 | 0.67 | 0.9493172 | 25
165 | Gd1Ba0.75Sr0.25Cu1Co1O5+x | 0.160635 | 5.389111 | 2.333333 | 1.348333 | 1.33725 | 0.67 | 0.9418416 | 25
166 | Gd1Ba0.5Sr0.5Cu1Co1O5+x | 0.17015 | 5.413553 | 2.333333 | 1.36 | 1.316 | 0.67 | 0.934366 | 25
167 | Gd1Ba0.25Sr0.75Cu1Co1O5+x | 0.210075 | 5.437995 | 2.333333 | 1.371667 | 1.29475 | 0.67 | 0.9268903 | 25
168 | La1Ba1Co2O5+x | 0.055665 | 4.55106 | 2.5 | 1.095 | 1.485 | 0.61 | 1.024398 | 25
169 | Pr1Ba1Co2O5+x | 0.1156 | 5.05903 | 2.5 | 1.145 | 1.3945 | 0.61 | 0.9915813 | 25
170 | Nd1Ba1Co2O5+x | 0.14762 | 4.785543 | 2.5 | 1.125 | 1.44 | 0.61 | 1.00808 | 25
171 | ASm1Ba1Co2O5+x | 0.21166 | 4.871268 | 2.5 | 1.135 | 1.425 | 0.61 | 1.002641 | 25
172 | Gd1Ba1Co2O5+x | 0.246145 | 5.307277 | 2.5 | 1.14 | 1.3585 | 0.61 | 0.978527 | 25
173 | Y1Ba1Co2O5+x | 0.31593 | 5.66484 | 2.5 | 1.105 | 1.31375 | 0.61 | 0.9622998 | 25
174 | La1Ba1Mn0.5Co1.5O5+x | 0.03037 | 6.431545 | 2.6 | 1.2 | 1.485 | 0.61875 | 1.019822 | 25
175 | Pr1Ba1Mn0.5Co1.5O5+x | 0.07059 | 6.837922 | 2.6 | 1.24 | 1.3945 | 0.61875 | 0.9871518 | 25
176 | Nd1Ba1Mn0.5Co1.5O5+x | 0.087005 | 6.619132 | 2.6 | 1.224 | 1.44 | 0.61875 | 1.003577 | 25
177 | ASm1Ba1Mn0.5Co1.5O5+x | 0.12558 | 6.687712 | 2.6 | 1.232 | 1.425 | 0.61875 | 0.9981622 | 25
178 | Gd1Ba1Mn0.5Co1.5O5+x | 0.148565 | 7.036519 | 2.6 | 1.236 | 1.3585 | 0.61875 | 0.9741558 | 25
179 | Y1Ba1Mn0.5Co1.5O5+x | 0.20438 | 7.32257 | 2.6 | 1.208 | 1.31375 | 0.61875 | 0.9580011 | 25
180 | Pr1Ba1Mn0.1Co1.9O5+x |  | 5.482576 | 2.52381 | 1.167619 | 1.3945 | 0.61175 | 0.9906922 | 25
181 | Pr1Ba1Mn0.2Co1.8O5+x |  | 5.867617 | 2.545455 | 1.188182 | 1.3945 | 0.6135 | 0.9898047 | 25
182 | Pr1Ba1Mn0.3Co1.7O5+x |  | 6.219177 | 2.565217 | 1.206957 | 1.3945 | 0.61525 | 0.9889188 | 25
183 | Nd1Ba0.4Sr0.4Ca0.2Fe0.4Co1.6O5+x | 0.074455 | 6.404135 | 2.583333 | 1.271667 | 1.379 | 0.638 | 0.9720037 | 25
184 | Gd0.6Sr0.4Co1O3-δ | 0.00251 | 5.98916 | 2.6 | 1.246 | 1.2402 | 0.61 | 0.9356292 | 25
185 | ASm0.6Sr0.4Co1O3-δ | 0.00419 | 5.46595 | 2.6 | 1.24 | 1.32 | 0.61 | 0.9645662 | 25
186 | Nd0.6Sr0.4Co1O3-δ | 0.00503 | 5.36308 | 2.6 | 1.228 | 1.338 | 0.61 | 0.9710933 | 25
187 | Pr0.6Sr0.4Co1O3-δ | 0.00544 | 5.691264 | 2.6 | 1.252 | 1.2834 | 0.61 | 0.9512943 | 25
188 | La0.6Sr0.4Co1O3-δ | 0.00628 | 5.081699 | 2.6 | 1.192 | 1.392 | 0.61 | 0.9906747 | 25
189 | La1Ba1Co2O5+x | -0.002295 | 4.55106 | 2.5 | 1.095 | 1.485 | 0.61 | 1.024398 | 25
190 | Nd1Ba1Co2O5+x | 0.11026 | 4.785543 | 2.5 | 1.125 | 1.44 | 0.61 | 1.00808 | 25
191 | ASm1Ba1Co2O5+x | 0.17458 | 4.871268 | 2.5 | 1.135 | 1.425 | 0.61 | 1.002641 | 25
192 | Gd1Ba1Co2O5+x | 0.215925 | 5.307277 | 2.5 | 1.14 | 1.3585 | 0.61 | 0.978527 | 25
193 | Y1Ba1Co2O5+x | 0.29403 | 5.66484 | 2.5 | 1.105 | 1.31375 | 0.61 | 0.9622998 | 25
194 | Pr1Ba1Sc0.05Co1.95O5+x |  | 5.230286 | 2.512195 | 1.152439 | 1.3945 | 0.613375 | 0.989868 | 25
195 | Pr1Ba1Sc0.1Co1.9O5+x |  | 5.393387 | 2.52381 | 1.159524 | 1.3945 | 0.61675 | 0.9881607 | 25
196 | Pr1Ba1Sc0.2Co1.8O5+x |  | 5.697349 | 2.545455 | 1.172727 | 1.3945 | 0.6235 | 0.9847637 | 25
197 | Pr1Ba1Sc0.5Co1.5O5+x |  | 6.463331 | 2.6 | 1.206 | 1.3945 | 0.64375 | 0.9747113 | 25
198 | Pr1Ba0.5Sr0.5Co2O5+x | 0.079245 | 5.132356 | 2.5 | 1.18 | 1.352 | 0.61 | 0.97617 | 25
199 | Pr1Ba0.5Sr0.5Fe0.5Co1.5O5+x | 0 | 6.896583 | 2.6 | 1.304 | 1.352 | 0.61875 | 0.9718093 | 25
200 | Nd1Ba0.5Sr0.5Co2O5+x | 0.079285 | 4.85887 | 2.5 | 1.16 | 1.3975 | 0.61 | 0.9926691 | 25
201 | Nd1Ba0.5Sr0.5Fe0.25Co1.75O5+x | 0.010195 | 5.869383 | 2.555556 | 1.231111 | 1.3975 | 0.614375 | 0.990447 | 25
202 | Nd1Ba0.5Sr0.5Fe0.5Co1.5O5+x | -0.000565 | 6.677793 | 2.6 | 1.288 | 1.3975 | 0.61875 | 0.9882347 | 25
203 | Nd1Ba0.5Sr0.5Fe0.75Co1.25O5+x | -0.00113 | 7.33922 | 2.636364 | 1.334545 | 1.3975 | 0.623125 | 0.9860324 | 25
204 | Sr1Nb0.1Co0.9O3–δ | 0.32956 | 6.076389 | 2.272727 | 1.106364 | 1.44 | 0.613 | 1.006532 | 25
205 | Sr1Nb0.1Sn0.03Co0.87O3–δ | 0.26124 | 5.547339 | 2.256637 | 1.114248 | 1.44 | 0.6189 | 1.0035 | 25
206 | Sr1Nb0.1Sn0.05Co0.85O3–δ | 0.24 | 6.130212 | 2.304348 | 1.127391 | 1.44 | 0.6195 | 1.003193 | 25
207 | Nd1Ba1Cu0.5Co1.5O5+x | 0.279955 | 4.924325 | 2.4 | 1.246 | 1.44 | 0.7 | 0.9636063 | 25
208 | Nd1Ba1Cu1Co1O5+x | 0.394275 | 5.016846 | 2.333333 | 1.326667 | 1.44 | 0.67 | 0.9779885 | 25
209 | Nd1Ba1Fe1Co1O5+x | 0.17357 | 7.841525 | 2.666667 | 1.35 | 1.44 | 0.6275 | 0.999114 | 25
210 | Nd1Ba1Cu1Fe0.5Co0.5O5+x | 0.3652 | 6.293509 | 2.428571 | 1.394286 | 1.44 | 0.64875 | 0.9884384 | 25
211 | Ba1Fe0.2Sn0.1Y0.1Co0.6O3-δ |  | 6.056094 | 2.357143 | 1.110714 | 1.51125 | 0.624375 | 1.026351 | 25
212 | Ba1Fe0.2Sn0.2Co0.6O3-δ |  | 7.080608 | 2.428571 | 1.14 | 1.61 | 0.633 | 1.057255 | 25
213 | Ba1Fe0.2Y0.2Co0.6O3-δ |  | 5.03158 | 2.285714 | 1.081429 | 1.51125 | 0.61875 | 1.029298 | 25
214 | Pr1Ba1Co2O5+x | 0.25 | 5.05903 | 2.5 | 1.145 | 1.3945 | 0.61 | 0.9915813 | 25
215 | Pr1Ba1Mo0.03Co1.97O5+x | 0.256 | 5.885994 | 2.551724 | 1.156897 | 1.3945 | 0.6097 | 0.9917339 | 25
216 | Pr1Ba1Mo0.05Co1.95O5+x | 0.259 | 6.423857 | 2.585366 | 1.164634 | 1.3945 | 0.6095 | 0.9918356 | 25
217 | ASm1Ba1Co2O5+x |  | 4.871268 | 2.5 | 1.135 | 1.425 | 0.61 | 1.002641 | 25
218 | ASm0.9Ca0.1Ba1Co2O5+x |  | 4.657619 | 2.45 | 1.117 | 1.43 | 0.61 | 1.004454 | 25
219 | ASm0.8Ca0.2Ba1Co2O5+x |  | 4.443969 | 2.4 | 1.099 | 1.435 | 0.61 | 1.006267 | 25
220 | La1Ba1Co2O5+x | 0.08588 | 4.55106 | 2.5 | 1.095 | 1.485 | 0.61 | 1.024398 | 25
221 | Pr1Ba1Co2O5+x | 0.17627 | 5.05903 | 2.5 | 1.145 | 1.3945 | 0.61 | 0.9915813 | 25
222 | Nd1Ba1Co2O5+x | 0.194925 | 4.785543 | 2.5 | 1.125 | 1.44 | 0.61 | 1.00808 | 25
223 | ASm1Ba1Co2O5+x | 0.238575 | 4.871268 | 2.5 | 1.135 | 1.425 | 0.61 | 1.002641 | 25
224 | La0.2Sr0.8Ta0.15V0.05Co0.8O3-δ | 0.2031771 | 9.766618 | 2.666667 | 1.212917 | 1.424 | 0.611 | 1.001765 | 25
225 | La0.5Sr0.5Ta0.15V0.05Co0.8O3-δ | 0.05307074 | 10.72659 | 2.916667 | 1.280417 | 1.4 | 0.611 | 0.9930664 | 25
226 | La0.19Sr0.76Ta0.15V0.05Co0.8O3-δ | 0.1450147 | 10.03709 | 2.686957 | 1.218522 | 1.424 | 0.611 | 1.001765 | 25
227 | Sr1Nb0.1Ta0.1Co0.8O3-δ | 0.314252452 | 8.825231 | 2.5 | 1.164167 | 1.44 | 0.616 | 1.004988 | 25
228 | La0.1Sr0.9Ta0.15V0.05Co0.8O3-δ | 0.2437283 | 9.446629 | 2.583333 | 1.190417 | 1.432 | 0.611 | 1.004664 | 25
229 | Sr1Ta0.1V0.1Co0.8O3-δ | 0.2947386 | 9.428048 | 2.5 | 1.1775 | 1.44 | 0.606 | 1.010153 | 25
230 | Sr1V0.2Co0.8O3-δ | 0.240628025 | 10.03086 | 2.5 | 1.196667 | 1.44 | 0.596 | 1.01537 | 25
231 | Sr1Nb0.2Co0.8O3-δ | 0.234895815 | 8.825231 | 2.5 | 1.17 | 1.44 | 0.616 | 1.004988 | 25
232 | Sr1Ta0.2Co0.8O3-δ | 0.230927121 | 8.825231 | 2.5 | 1.158333 | 1.44 | 0.616 | 1.004988 | 25
233 | Ba0.5Sr0.5Fe0.2Co0.8O3-δ | 0.3889789 | 4.518185 | 2.166667 | 1.1 | 1.525 | 0.617 | 1.035187 | 25
234 | Sr1Ta0.175V0.025Co0.8O3-δ | 0.2786288 | 8.975936 | 2.5 | 1.163125 | 1.44 | 0.6135 | 1.006274 | 25
235 | Pr1Ba0.5Sr0.5Co2O5+x | 0.0951114 | 5.132356 | 2.5 | 1.18 | 1.352 | 0.61 | 0.97617 | 200
236 | La0.6Sr0.4Co1O3-δ | 0.10953 | 5.081699 | 2.6 | 1.192 | 1.392 | 0.61 | 0.9906747 | 200
237 | La0.6Sr0.4Fe0.2Co0.8O3-δ | 0.04522164 | 6.560331 | 2.666667 | 1.293333 | 1.392 | 0.617 | 0.9871312 | 200
238 | Sr0.95Ag0.05Nb0.1Co0.9O3-δ | 0.4432767 | 5.985638 | 2.227273 | 1.125 | 1.432 | 0.613 | 1.003635 | 200
239 | Sr1Sc0.175Nb0.025Co0.8O3-δ | 0.4904458 | 4.890362 | 2.208333 | 1.10875 | 1.44 | 0.634375 | 0.995635 | 200
240 | Sr1Sc0.2Co0.8O3-δ | 0.5468745 | 4.328238 | 2.166667 | 1.1 | 1.44 | 0.637 | 0.994313 | 200
241 | Ba2Bi0.1Sc0.2Co1.7O5+x | 0.625 | 3.54534 | 2.130435 | 0.9647826 | 1.589048 | 0.6242105 | 1.054444 | 200
242 | Sr1Nb0.1Co0.9O3-δ |  | 6.076389 | 2.272727 | 1.106364 | 1.44 | 0.613 | 1.006532 | 200
243 | Sr1Nb0.1Fe0.1Co0.8O3-δ |  | 6.732814 | 2.333333 | 1.164167 | 1.44 | 0.6165 | 1.004731 | 200
244 | Sr1Nb0.1Fe0.2Co0.7O3-δ |  | 7.28825 | 2.384615 | 1.213077 | 1.44 | 0.62 | 1.002937 | 200
245 | Sr1Nb0.1Fe0.3Co0.6O3-δ |  | 7.764339 | 2.428571 | 1.255 | 1.44 | 0.6235 | 1.001149 | 200
246 | Sr1Nb0.1Fe0.5Co0.4O3-δ |  | 8.537982 | 2.5 | 1.323125 | 1.44 | 0.6305 | 0.9975929 | 200
247 | Pr1Ba1Sc0.1Co1.9O5+x | 0.194585 | 5.393387 | 2.52381 | 1.159524 | 1.3945 | 0.61675 | 0.9881607 | 200
248 | Sr0.95Nb0.1Co0.9O3-δ |  | 6.233466 | 2.285714 | 1.11 | 1.44 | 0.613 | 1.006532 | 200
249 | Sr1Nb0.1Co0.9O3-δ |  | 6.076389 | 2.272727 | 1.106364 | 1.44 | 0.613 | 1.006532 | 200
250 | Sr1Fe0.1PP0.05Co0.85O3-δ |  | 6.489218 | 2.217391 | 1.143478 | 1.44 | 0.602 | 1.012233 | 200
251 | Pr1Ba1Co2O5+x | 0.10045 | 5.05903 | 2.5 | 1.145 | 1.3945 | 0.61 | 0.9915813 | 200
252 | Pr1Ba1Fe0.5Co1.5O5+x | 0.050145 | 6.837922 | 2.6 | 1.276 | 1.3945 | 0.61875 | 0.9871518 | 200
253 | La1Ba1Co2O5+x |  | 4.55106 | 2.5 | 1.095 | 1.485 | 0.61 | 1.024398 | 200
254 | La0.2Gd0.8Ba1Co2O5+x |  | 5.156033 | 2.5 | 1.131 | 1.3838 | 0.61 | 0.9877013 | 200
255 | Nd1Ba1Co2O5+x | 0.115085 | 4.785543 | 2.5 | 1.125 | 1.44 | 0.61 | 1.00808 | 200
256 | Nd1Ba0.75Ca0.25Co2O5+x | 0.10347 | 4.848118 | 2.5 | 1.14125 | 1.40625 | 0.61 | 0.9958421 | 200
257 | Sr1Nb0.1Fe0.2Co0.7O3-δ | 0.261948 | 7.28825 | 2.384615 | 1.213077 | 1.44 | 0.62 | 1.002937 | 200
258 | Sr0.95Nb0.1Fe0.2Co0.7O3-δ | 0.292874 | 7.468669 | 2.4 | 1.2204 | 1.44 | 0.62 | 1.002937 | 200
259 | La1Ba1Co2O5+x |  | 4.55106 | 2.5 | 1.095 | 1.485 | 0.61 | 1.024398 | 200
260 | Pr1Ba1Co2O5+x |  | 5.05903 | 2.5 | 1.145 | 1.3945 | 0.61 | 0.9915813 | 200
261 | Nd1Ba1Co2O5+x |  | 4.785543 | 2.5 | 1.125 | 1.44 | 0.61 | 1.00808 | 200
262 | ASm1Ba1Co2O5+x |  | 4.871268 | 2.5 | 1.135 | 1.425 | 0.61 | 1.002641 | 200
263 | Gd1Ba1Co2O5+x |  | 5.307277 | 2.5 | 1.14 | 1.3585 | 0.61 | 0.978527 | 200
264 | Y1Ba1Co2O5+x |  | 5.66484 | 2.5 | 1.105 | 1.31375 | 0.61 | 0.9622998 | 200
265 | Sr0.95Nb0.1Ta0.1Co0.8O3-δ | 0.214261 | 9.088164 | 2.521739 | 1.17 | 1.44 | 0.616 | 1.004988 | 200
266 | Pr1Ba0.8Ca0.2Co2O5+x | 0.12475 | 5.10909 | 2.5 | 1.158 | 1.3675 | 0.61 | 0.9817906 | 200
267 | Pr1Ba0.8Ca0.2Fe0.5Co1.5O5+x | 0.092935 | 6.87797 | 2.6 | 1.2864 | 1.3675 | 0.63625 | 0.9687497 | 200
268 | Pr1Ba0.8Ca0.2Fe1Co1O5+x | 0.018285 | 8.057223 | 2.666667 | 1.372 | 1.3675 | 0.6275 | 0.973058 | 200
269 | Nd1Ba1Co2O5+x | 0.075825 | 4.785543 | 2.5 | 1.125 | 1.44 | 0.61 | 1.00808 | 200
270 | Nd1Ba1Ni0.2Co1.8O5+x | 0.084065 | 10.26523 | 2.909091 | 1.476364 | 1.44 | 0.609 | 1.008598 | 200
271 | Nd1Ba1Ni0.4Co1.6O5+x | 0.10383 | 9.616835 | 2.833333 | 1.4275 | 1.44 | 0.608 | 1.009115 | 200
272 | Nd1Ba1Ni0.6Co1.4O5+x | 0.125275 | 9.068191 | 2.769231 | 1.386154 | 1.44 | 0.607 | 1.009634 | 200
273 | Pr1Ba0.5Sr0.25Ca0.25Co2O5+x | 0.067205 | 5.158268 | 2.5 | 1.17875 | 1.3395 | 0.61 | 0.9716372 | 200
274 | Pr1Ba0.5Sr0.5Co2O5+x | 0.08172 | 5.132356 | 2.5 | 1.18 | 1.352 | 0.61 | 0.97617 | 200
275 | Pr1Ba1Co2O5+x |  | 5.05903 | 2.5 | 1.145 | 1.3945 | 0.61 | 0.9915813 | 200
276 | Pr1Ba1Co1.98O5+x |  | 5.05903 | 2.5 | 1.145 | 1.3945 | 0.61 | 0.9915813 | 200
277 | Pr1Ba1Co1.94O5+x |  | 5.05903 | 2.5 | 1.145 | 1.3945 | 0.61 | 0.9915813 | 200
278 | Pr1Ba1Co1.90O5+x |  | 5.05903 | 2.5 | 1.145 | 1.3945 | 0.61 | 0.9915813 | 200
279 | Pr1Ba1Fe1Co1O5+x | 0.11966 | 8.023849 | 2.666667 | 1.363333 | 1.3945 | 0.6275 | 0.9827616 | 200
280 | Nd1Ba1Fe1Co1O5+x | 0.184461 | 7.841525 | 2.666667 | 1.35 | 1.44 | 0.6275 | 0.999114 | 200
281 | Eu1Ba1.0Co2O5+x | 0.249405 | 2.723718 | 2 | 1.02 | 1.48 | 0.61 | 1.022585 | 200
282 | Eu1Ba0.98Co2O5+x | 0.2541 | 2.726134 | 2 | 1.021313 | 1.478687 | 0.61 | 1.022109 | 200
283 | Eu1Ba0.96Co2O5+x | 0.256325 | 2.7286 | 2 | 1.022653 | 1.477347 | 0.61 | 1.021623 | 200
284 | La1Ba1Co2O5+x |  | 4.55106 | 2.5 | 1.095 | 1.485 | 0.61 | 1.024398 | 200
285 | Pr1Ba1Co2O5+x | 0.2496835 | 5.05903 | 2.5 | 1.145 | 1.3945 | 0.61 | 0.9915813 | 200
286 | Pr1Ba1Mo0.03Co1.97O5+x | 0.2439875 | 5.885994 | 2.551724 | 1.156897 | 1.3945 | 0.6097 | 0.9917339 | 200
287 | Pr1Ba1Mo0.05Co1.95O5+x | 0.239557 | 6.423857 | 2.585366 | 1.164634 | 1.3945 | 0.6095 | 0.9918356 | 200
288 | Y1Ba1Co2O5+x | 0.342705 | 5.66484 | 2.5 | 1.105 | 1.31375 | 0.61 | 0.9622998 | 200
289 | Y1Ba0.9Sr0.1Co2O5+x | 0.32983 | 5.679506 | 2.5 | 1.112 | 1.30525 | 0.61 | 0.9592175 | 200
290 | Y1Ba0.8Sr0.2Co2O5+x | 0.31159 | 5.694171 | 2.5 | 1.119 | 1.29675 | 0.61 | 0.9561353 | 200
291 | Y1Ba0.7Sr0.3Co2O5+x | 0.25043 | 5.708836 | 2.5 | 1.126 | 1.28825 | 0.61 | 0.953053 | 200
292 | Y1Ba0.6Sr0.4Co2O5+x | 0.325535 | 5.723502 | 2.5 | 1.133 | 1.27975 | 0.61 | 0.9499708 | 200
293 | Y1Ba0.5Sr0.5Co2O5+x | 0.38133 | 5.738167 | 2.5 | 1.14 | 1.27125 | 0.61 | 0.9468885 | 200
294 | Pr1Ba1.0Co2O5+x | 0.10748 | 5.05903 | 2.5 | 1.145 | 1.3945 | 0.61 | 0.9915813 | 200
295 | Pr1Ba0.95Co2O5+x | 0.11928 | 5.125044 | 2.512821 | 1.151538 | 1.388974 | 0.61 | 0.9895776 | 200
296 | Pr1Ba0.9Co2O5+x | 0.1588 | 5.194533 | 2.526316 | 1.158421 | 1.383158 | 0.61 | 0.9874684 | 200
297 | ASm1Ba1Co2O5+x | 0.16833 | 4.871268 | 2.5 | 1.135 | 1.425 | 0.61 | 1.002641 | 200
298 | ASm1Ba0.75Ca0.25Co2O5+x | 0.1579 | 4.933844 | 2.5 | 1.15125 | 1.39125 | 0.61 | 0.9904028 | 200
299 | ASm1Ba0.75Ca0.25Fe1Co1O5+x | 0.066275 | 7.940392 | 2.666667 | 1.3675 | 1.39125 | 0.6275 | 0.9815936 | 200
300 | Ba0.5Sr0.5Fe0.2Ni0.1Co0.7O3-δ | 0.344323 | 5.324479 | 2.230769 | 1.146923 | 1.525 | 0.616 | 1.035716 | 200
301 | Pr1Ba1Co2O5+x | 0.174255 | 5.05903 | 2.5 | 1.145 | 1.3945 | 0.61 | 0.9915813 | 200
302 | Pr1.05Ba0.95Co2O5+x | 0.177765 | 5.187758 | 2.525 | 1.15775 | 1.383725 | 0.61 | 0.9876741 | 200
303 | Pr1.1Ba0.9Co2O5+x | 0.153155 | 5.316486 | 2.55 | 1.1705 | 1.37295 | 0.61 | 0.9837668 | 200
304 | Pr1.2Ba0.8Co2O5+x | 0.114925 | 5.573941 | 2.6 | 1.196 | 1.3514 | 0.61 | 0.9759524 | 200
305 | Pr1.3Ba0.7Co2O5+x | 0.089315 | 5.831397 | 2.65 | 1.2215 | 1.32985 | 0.61 | 0.968138 | 200
306 | La0.1Sr0.9Nb0.1Co0.9O3-δ | 0.25788 | 6.425468 | 2.363636 | 1.130909 | 1.432 | 0.613 | 1.003635 | 200
307 | La0.1Sr0.9Nb0.15Co0.85O3-δ | 0.27614 | 7.844469 | 2.478261 | 1.163043 | 1.432 | 0.6145 | 1.002865 | 200
308 | La0.1Sr0.9Nb0.2Co0.8O3-δ | 0.29269 | 9.145221 | 2.583333 | 1.1925 | 1.432 | 0.616 | 1.002096 | 200
309 | Sr1Fe0.2Ta0.1Co0.7O3-δ | 0.23665 | 7.28825 | 2.384615 | 1.207692 | 1.44 | 0.62 | 1.002937 | 200
310 | Sr1Fe0.2Co0.8O3-δ | 0.36139 | 4.640396 | 2.166667 | 1.158333 | 1.44 | 0.617 | 1.004475 | 200
311 | Nd1Ba1Co2O5+x | 0.17885 | 4.785543 | 2.5 | 1.125 | 1.44 | 0.61 | 1.00808 | 200
312 | Nd1Ba0.95Co2O5+x | 0.19398 | 4.844545 | 2.512821 | 1.131026 | 1.435641 | 0.61 | 1.0065 | 200
313 | Nd1Ba0.9Co2O5+x | 0.20518 | 4.906652 | 2.526316 | 1.137368 | 1.431053 | 0.61 | 1.004836 | 200
314 | Nd1Ba0.5Sr0.5Co2O5+x | 0.06278034 | 4.85887 | 2.5 | 1.16 | 1.3975 | 0.61 | 0.9926691 | 200
315 | Nd1Ba0.5Sr0.5Mn0.25Co1.75O5+x | 0.1116434 | 5.869383 | 2.555556 | 1.211111 | 1.3975 | 0.614375 | 0.990447 | 200
316 | Nd1Ba0.5Sr0.5Mn0.5Co1.5O5+x | 0.08664403 | 6.677793 | 2.6 | 1.252 | 1.3975 | 0.61875 | 0.9882347 | 200
317 | Nd1Ba0.5Sr0.5Co2O5+x | 0.13964 | 4.85887 | 2.5 | 1.16 | 1.3975 | 0.61 | 0.9926691 | 200
318 | Nd1Sr1Co2O5+x | 2e-05 | 4.932196 | 2.5 | 1.195 | 1.355 | 0.61 | 0.9772578 | 200
319 | Nd1Ba0.25Sr0.75Co2O5+x | 0.05565 | 4.895533 | 2.5 | 1.1775 | 1.37625 | 0.61 | 0.9849635 | 200
320 | Nd1Ba0.5Sr0.5Co2O5+x | 0.084625 | 4.85887 | 2.5 | 1.16 | 1.3975 | 0.61 | 0.9926691 | 200
321 | Nd1Ba0.75Sr0.25Co2O5+x | 0.11012 | 4.822206 | 2.5 | 1.1425 | 1.41875 | 0.61 | 1.000375 | 200
322 | Nd1Ba1Co2O5+x | 0.111275 | 4.785543 | 2.5 | 1.125 | 1.44 | 0.61 | 1.00808 | 200
323 | Sr1Nb0.1Co0.9O3−δ | 0.255273 | 6.076389 | 2.272727 | 1.106364 | 1.44 | 0.613 | 1.006532 | 200
324 | Sr0.98Nb0.1Co0.9O3−δ | 0.392373 | 6.137474 | 2.277778 | 1.107778 | 1.44 | 0.613 | 1.006532 | 200
325 | Sr0.95Nb0.1Co0.9O3−δ | 0.348211 | 6.233466 | 2.285714 | 1.11 | 1.44 | 0.613 | 1.006532 | 200
326 | ASm1Ba1Co2O5+x | 0.1923 | 4.871268 | 2.5 | 1.135 | 1.425 | 0.61 | 1.002641 | 200
327 | ASm1Ba0.75Sr0.25Co2O5+x | 0.152735 | 4.981258 | 2.5 | 1.1875 | 1.36125 | 0.61 | 0.9795242 | 200
328 | ASm1Ba0.5Sr0.5Co2O5+x | 0.12327 | 4.944595 | 2.5 | 1.17 | 1.3825 | 0.61 | 0.9872299 | 200
329 | ASm1Ba0.25Sr0.75Co2O5+x | 0.07024 | 4.907931 | 2.5 | 1.1525 | 1.40375 | 0.61 | 0.9949355 | 200
330 | ASm1Sr1Co2O5+x | 0.0029 | 5.017921 | 2.5 | 1.205 | 1.34 | 0.61 | 0.9718186 | 200
331 | ASm0.5Sr0.5Co1O3−δ | 0.00429 | 5.017921 | 2.5 | 1.205 | 1.34 | 0.61 | 0.9718186 | 200
332 | ASm0.5Sr0.5Nb0.05Co0.95O3−δ | 0.00173 | 6.639092 | 2.619048 | 1.236667 | 1.34 | 0.6115 | 0.9710716 | 200
333 | ASm0.5Sr0.5Nb0.1Co0.9O3−δ | 0.00174 | 8.112883 | 2.727273 | 1.265455 | 1.34 | 0.613 | 0.9703257 | 200
334 | Ba1Fe0.2Nb0.1Co0.7O3−δ | 0.430017 | 7.062631 | 2.384615 | 1.105385 | 1.61 | 0.62 | 1.064268 | 200
335 | Ba0.95Fe0.2Nb0.1Co0.7O3−δ | 0.429319 | 7.245757 | 2.4 | 1.114 | 1.61 | 0.62 | 1.064268 | 200
336 | Ba0.9Fe0.2Nb0.1Co0.7O3−δ | 0.459337 | 7.444144 | 2.416667 | 1.123333 | 1.61 | 0.62 | 1.064268 | 200
337 | Ba1Fe0.3Sn0.1Co0.6O3–δ |  | 6.420971 | 2.357143 | 1.145 | 1.61 | 0.6285 | 1.059672 | 200
338 | Ba1Fe0.3Nb0.1Co0.6O3–δ |  | 7.554835 | 2.428571 | 1.155 | 1.61 | 0.6235 | 1.062371 | 200
339 | ASm1Ba0.9Sr0.1Co2O5+x | 0.237245 | 5.003256 | 2.5 | 1.198 | 1.3485 | 0.61 | 0.9749008 | 200
340 | ASm1Ba0.7Sr0.3Co2O5+x | 0.188775 | 4.973925 | 2.5 | 1.184 | 1.3655 | 0.61 | 0.9810653 | 200
341 | ASm1Ba0.5Sr0.5Co2O5+x | 0.12925 | 4.944595 | 2.5 | 1.17 | 1.3825 | 0.61 | 0.9872299 | 200
342 | Nd0.6Sr0.4Ti0.2Co0.8O5+x | 0.00378 | 6.708039 | 2.666667 | 1.3 | 1.338 | 0.622 | 0.9651539 | 200
343 | Nd0.6Sr0.4Cr0.2Co0.8O5+x | 0.00304 | 6.908257 | 2.666667 | 1.313333 | 1.338 | 0.614 | 0.9691054 | 200
344 | Nd0.6Sr0.4Mn0.2Co0.8O5+x | 0.00378 | 6.794814 | 2.666667 | 1.293333 | 1.338 | 0.617 | 0.9676198 | 200
345 | Nd0.6Sr0.4Fe0.2Co0.8O5+x | 0.00378 | 6.794814 | 2.666667 | 1.323333 | 1.338 | 0.617 | 0.9676198 | 200
346 | Nd0.6Sr0.4Co1O5+x | 0.00415 | 5.36308 | 2.6 | 1.228 | 1.338 | 0.61 | 0.9710933 | 200
347 | Nd0.6Sr0.4Cu0.2Co0.8O5+x | 0.00415 | 5.382475 | 2.5 | 1.311667 | 1.338 | 0.706 | 0.9255288 | 200
348 | ASm1Ba0.5Sr0.5Co2O5+x | 0.122135 | 4.944595 | 2.5 | 1.17 | 1.3825 | 0.61 | 0.9872299 | 200
349 | ASm1Ba0.5Sr0.5Ni0.1Co1.9O5+x | 0.086855 | 5.423424 | 2.52381 | 1.195714 | 1.3825 | 0.6095 | 0.9874831 | 200
350 | ASm1Ba0.5Sr0.5Ni0.2Co1.8O5+x | 0.14107 | 5.858722 | 2.545455 | 1.219091 | 1.3825 | 0.609 | 0.9877364 | 200
351 | Gd1Ba1Co2O5+x | 0.19003 | 5.307277 | 2.5 | 1.14 | 1.3585 | 0.61 | 0.978527 | 200
352 | Gd1Ba0.8Sr0.2Co2O5+x | 0.149535 | 5.336607 | 2.5 | 1.154 | 1.3415 | 0.61 | 0.9723625 | 200
353 | Gd1Ba0.6Sr0.4Co2O5+x | 0.096575 | 5.365938 | 2.5 | 1.168 | 1.3245 | 0.61 | 0.966198 | 200
354 | Gd1Ba0.4Sr0.6Co2O5+x | 0.08567 | 5.395268 | 2.5 | 1.182 | 1.3075 | 0.61 | 0.9600334 | 200
355 | Gd1Sr1Co2O5+x | 0.00078 | 5.45393 | 2.5 | 1.21 | 1.2735 | 0.61 | 0.9477044 | 200
356 | Sr1Nb0.1Co0.9O3−δ | 0.205603 | 6.076389 | 2.272727 | 1.106364 | 1.44 | 0.613 | 1.006532 | 200
357 | Sr1Nb0.1Ni0.1Co0.8O3−δ | 0.230645 | 6.820023 | 2.333333 | 1.156667 | 1.44 | 0.612 | 1.007048 | 200
358 | Sr1Nb0.1Ni0.2Co0.7O3−δ | 0.248896 | 7.449252 | 2.384615 | 1.199231 | 1.44 | 0.611 | 1.007564 | 200
359 | Sr1Nb0.1Ni0.3Co0.6O3−δ | 0.219185 | 7.988591 | 2.428571 | 1.235714 | 1.44 | 0.61 | 1.00808 | 200
360 | Sr1Sc0.175Nb0.025Co0.8O3‑δ |  | 4.890362 | 2.208333 | 1.10875 | 1.44 | 0.634375 | 0.995635 | 200
361 | Y1Ba0.5Sr0.5Co2O5+x | 0.265795 | 5.738167 | 2.5 | 1.14 | 1.27125 | 0.61 | 0.9468885 | 200
362 | Y1Ba0.5Sr0.5Fe0.25Co1.75O5+x | 0.243655 | 6.65098 | 2.555556 | 1.213333 | 1.27125 | 0.614375 | 0.9447688 | 200
363 | Y1Ba0.5Sr0.5Fe0.5Co1.5O5+x | 0.136645 | 7.381231 | 2.6 | 1.272 | 1.27125 | 0.61875 | 0.9426586 | 200
364 | Y1Ba0.5Sr0.5Fe0.75Co1.25O5+x | 0.11174 | 7.978709 | 2.636364 | 1.32 | 1.27125 | 0.623125 | 0.9405578 | 200
365 | Ba1Sc0.25Co0.75O3‐δ | 0.598072 | 4.403685 | 2.2 | 1.002 | 1.61 | 0.64375 | 1.051526 | 200
366 | Ba1Nb0.15Sc0.05Co0.8O3-δ | 0.403306 | 7.456562 | 2.416667 | 1.035833 | 1.61 | 0.62125 | 1.06359 | 200
367 | Ba1Nb0.1Sc0.1Co0.8O3-δ | 0.550413 | 6.332313 | 2.333333 | 1.018333 | 1.61 | 0.6265 | 1.06075 | 200
368 | Ba1Nb0.05Sc0.15Co0.8O3-δ | 0.692562 | 5.208065 | 2.25 | 1.000833 | 1.61 | 0.63175 | 1.057926 | 200
369 | Sr0.9Y0.1Co1O3-δ | 0.36638 | 3.384521 | 2.1 | 1.059 | 1.39775 | 0.61 | 0.9927598 | 200
370 | Pr0.94Ba1Co2O5+x | 0.2068 | 4.979404 | 2.484536 | 1.137113 | 1.401165 | 0.61 | 0.9939981 | 200
371 | Pr0.9Ca0.1Ba1Co2O5+x | 0.28139 | 4.826604 | 2.45 | 1.126 | 1.40255 | 0.61 | 0.9945004 | 200
372 | Pr0.8Ca0.2Ba1Co2O5+x | 0.3429 | 4.594179 | 2.4 | 1.107 | 1.4106 | 0.61 | 0.9974194 | 200
373 | Pr0.7Ca0.3Ba1Co2O5+x | 0.35261 | 4.361753 | 2.35 | 1.088 | 1.41865 | 0.61 | 1.000339 | 200
374 | Pr1Ba1Co2O5+x |  | 5.05903 | 2.5 | 1.145 | 1.3945 | 0.61 | 0.9915813 | 200
375 | Pr0.97Ba1Co2O5+x |  | 5.019823 | 2.492386 | 1.141117 | 1.397782 | 0.61 | 0.9927713 | 200
376 | Pr0.95Ba1Co2O5+x |  | 4.993016 | 2.487179 | 1.138462 | 1.400026 | 0.61 | 0.993585 | 200
377 | Pr0.92Ba1Co2O5+x |  | 4.951757 | 2.479167 | 1.134375 | 1.403479 | 0.61 | 0.9948373 | 200
378 | Pr0.9Ba1Co2O5+x |  | 4.923527 | 2.473684 | 1.131579 | 1.405842 | 0.61 | 0.9956941 | 200
379 | Pr1Ba1Cu1Co1O5+x | 0.149445 | 5.199171 | 2.333333 | 1.34 | 1.3945 | 0.67 | 0.9619818 | 200
380 | Pr1Ba0.92Cu1Co1O5+x | 0.473695 | 5.273546 | 2.342466 | 1.352329 | 1.385521 | 0.67 | 0.958823 | 200
381 | ASm0.3Sr0.7Nb0.08Co0.92O3−δ | 0.328414 | 6.710059 | 2.5 | 1.189444 | 1.38 | 0.6124 | 0.9851109 | 200
382 | ASm0.3Sr0.7Co1O3−δ | 0.243425 | 4.121864 | 2.3 | 1.135 | 1.38 | 0.61 | 0.9863233 | 200
383 | Sr1Sc0.175Nb0.025Co0.8O3−δ |  | 4.890362 | 2.208333 | 1.10875 | 1.44 | 0.634375 | 0.995635 | 200
384 | Sr0.98Sc0.175Nb0.025Co0.8O3−δ |  | 4.926168 | 2.211864 | 1.110085 | 1.44 | 0.634375 | 0.995635 | 200
385 | Sr0.95Sc0.175Nb0.025Co0.8O3−δ |  | 4.982213 | 2.217391 | 1.112174 | 1.44 | 0.634375 | 0.995635 | 200
386 | Sr0.9Sc0.175Nb0.025Co0.8O3−δ |  | 5.082415 | 2.227273 | 1.115909 | 1.44 | 0.634375 | 0.995635 | 200
387 | Sr1Sb0.1Co0.9O3−δ |  | 3.601808 | 2.090909 | 1.063636 | 1.44 | 0.625 | 1.000385 | 200
388 | Ba0.2Sr0.8Sb0.1Co0.9O3−δ |  | 3.548479 | 2.090909 | 1.038182 | 1.474 | 0.625 | 1.01262 | 200
389 | Ba0.4Sr0.6Sb0.1Co0.9O3−δ |  | 3.495151 | 2.090909 | 1.012727 | 1.508 | 0.625 | 1.024855 | 200
390 | Ba0.6Sr0.4Sb0.1Co0.9O3−δ |  | 3.441823 | 2.090909 | 0.9872727 | 1.542 | 0.625 | 1.03709 | 200
391 | Ba0.8Sr0.2Sb0.1Co0.9O3−δ |  | 3.388494 | 2.090909 | 0.9618182 | 1.576 | 0.625 | 1.049325 | 200
392 | Nd1Ba1Co2O5+x | 0.229175 | 4.785543 | 2.5 | 1.125 | 1.44 | 0.61 | 1.00808 | 200
393 | Nd1Ba1Mn0.5Co1.5O5+x | 0.2121 | 6.619132 | 2.6 | 1.224 | 1.44 | 0.61875 | 1.003577 | 200
394 | Nd1Ba1Mn1Co1O5+x | 0.158255 | 7.841525 | 2.666667 | 1.29 | 1.44 | 0.6275 | 0.999114 | 200
395 | Nd1Ba1Cu1Co1O5+x | 0.112825 | 5.016846 | 2.333333 | 1.326667 | 1.44 | 0.67 | 0.9779885 | 200
396 | Nd1Ba0.75Sr0.25Cu1Co1O5+x | 0.11885 | 5.041288 | 2.333333 | 1.338333 | 1.41875 | 0.67 | 0.9705129 | 200
397 | Nd1Ba0.5Sr0.5Cu1Co1O5+x | 0.11047 | 5.06573 | 2.333333 | 1.35 | 1.3975 | 0.67 | 0.9630372 | 200
398 | Nd1Ba0.25Sr0.75Cu1Co1O5+x | 0.144765 | 5.090173 | 2.333333 | 1.361667 | 1.37625 | 0.67 | 0.9555616 | 200
399 | Gd1Ba1Cu1Co1O5+x | 0.17892 | 5.364668 | 2.333333 | 1.336667 | 1.3585 | 0.67 | 0.9493172 | 200
400 | Gd1Ba0.75Sr0.25Cu1Co1O5+x | 0.161755 | 5.389111 | 2.333333 | 1.348333 | 1.33725 | 0.67 | 0.9418416 | 200
401 | Gd1Ba0.5Sr0.5Cu1Co1O5+x | 0.17108 | 5.413553 | 2.333333 | 1.36 | 1.316 | 0.67 | 0.934366 | 200
402 | Gd1Ba0.25Sr0.75Cu1Co1O5+x | 0.21026 | 5.437995 | 2.333333 | 1.371667 | 1.29475 | 0.67 | 0.9268903 | 200
403 | La1Ba1Co2O5+x | 0.05666 | 4.55106 | 2.5 | 1.095 | 1.485 | 0.61 | 1.024398 | 200
404 | Pr1Ba1Co2O5+x | 0.114135 | 5.05903 | 2.5 | 1.145 | 1.3945 | 0.61 | 0.9915813 | 200
405 | Nd1Ba1Co2O5+x | 0.14615 | 4.785543 | 2.5 | 1.125 | 1.44 | 0.61 | 1.00808 | 200
406 | ASm1Ba1Co2O5+x | 0.20937 | 4.871268 | 2.5 | 1.135 | 1.425 | 0.61 | 1.002641 | 200
407 | Gd1Ba1Co2O5+x | 0.244675 | 5.307277 | 2.5 | 1.14 | 1.3585 | 0.61 | 0.978527 | 200
408 | Y1Ba1Co2O5+x | 0.31364 | 5.66484 | 2.5 | 1.105 | 1.31375 | 0.61 | 0.9622998 | 200
409 | La1Ba1Mn0.5Co1.5O5+x | 0.027905 | 6.431545 | 2.6 | 1.2 | 1.485 | 0.61875 | 1.019822 | 200
410 | Pr1Ba1Mn0.5Co1.5O5+x | 0.068125 | 6.837922 | 2.6 | 1.24 | 1.3945 | 0.61875 | 0.9871518 | 200
411 | Nd1Ba1Mn0.5Co1.5O5+x | 0.085365 | 6.619132 | 2.6 | 1.224 | 1.44 | 0.61875 | 1.003577 | 200
412 | ASm1Ba1Mn0.5Co1.5O5+x | 0.12476 | 6.687712 | 2.6 | 1.232 | 1.425 | 0.61875 | 0.9981622 | 200
413 | Gd1Ba1Mn0.5Co1.5O5+x | 0.148565 | 7.036519 | 2.6 | 1.236 | 1.3585 | 0.61875 | 0.9741558 | 200
414 | Y1Ba1Mn0.5Co1.5O5+x | 0.201915 | 7.32257 | 2.6 | 1.208 | 1.31375 | 0.61875 | 0.9580011 | 200
415 | Pr1Ba1Mn0.1Co1.9O5+x | 0.137035 | 5.482576 | 2.52381 | 1.167619 | 1.3945 | 0.61175 | 0.9906922 | 200
416 | Pr1Ba1Mn0.2Co1.8O5+x | 0.12897 | 5.867617 | 2.545455 | 1.188182 | 1.3945 | 0.6135 | 0.9898047 | 200
417 | Pr1Ba1Mn0.3Co1.7O5+x | 0.153705 | 6.219177 | 2.565217 | 1.206957 | 1.3945 | 0.61525 | 0.9889188 | 200
418 | Nd1Ba0.4Sr0.4Ca0.2Fe0.4Co1.6O5+x | 0.109925 | 6.404135 | 2.583333 | 1.271667 | 1.379 | 0.638 | 0.9720037 | 200
419 | Gd0.6Sr0.4Co1O3-δ | 0.00209 | 5.98916 | 2.6 | 1.246 | 1.2402 | 0.61 | 0.9356292 | 200
420 | ASm0.6Sr0.4Co1O3-δ | 0.00419 | 5.46595 | 2.6 | 1.24 | 1.32 | 0.61 | 0.9645662 | 200
421 | Nd0.6Sr0.4Co1O3-δ | 0.00503 | 5.36308 | 2.6 | 1.228 | 1.338 | 0.61 | 0.9710933 | 200
422 | Pr0.6Sr0.4Co1O3-δ | 0.00544 | 5.691264 | 2.6 | 1.252 | 1.2834 | 0.61 | 0.9512943 | 200
423 | La0.6Sr0.4Co1O3-δ | 0.00628 | 5.081699 | 2.6 | 1.192 | 1.392 | 0.61 | 0.9906747 | 200
424 | La1Ba1Co2O5+x | 0.006125 | 4.55106 | 2.5 | 1.095 | 1.485 | 0.61 | 1.024398 | 200
425 | Nd1Ba1Co2O5+x | 0.117915 | 4.785543 | 2.5 | 1.125 | 1.44 | 0.61 | 1.00808 | 200
426 | ASm1Ba1Co2O5+x | 0.183 | 4.871268 | 2.5 | 1.135 | 1.425 | 0.61 | 1.002641 | 200
427 | Gd1Ba1Co2O5+x | 0.21899 | 5.307277 | 2.5 | 1.14 | 1.3585 | 0.61 | 0.978527 | 200
428 | Y1Ba1Co2O5+x | 0.297855 | 5.66484 | 2.5 | 1.105 | 1.31375 | 0.61 | 0.9622998 | 200
429 | Pr1Ba1Sc0.05Co1.95O5+x | 0.12985 | 5.230286 | 2.512195 | 1.152439 | 1.3945 | 0.613375 | 0.989868 | 200
430 | Pr1Ba1Sc0.1Co1.9O5+x | 0.138275 | 5.393387 | 2.52381 | 1.159524 | 1.3945 | 0.61675 | 0.9881607 | 200
431 | Pr1Ba1Sc0.2Co1.8O5+x | 0.14606 | 5.697349 | 2.545455 | 1.172727 | 1.3945 | 0.6235 | 0.9847637 | 200
432 | Pr1Ba1Sc0.5Co1.5O5+x | 0.17736 | 6.463331 | 2.6 | 1.206 | 1.3945 | 0.64375 | 0.9747113 | 200
433 | Pr1Ba0.5Sr0.5Co2O5+x | 0.081045 | 5.132356 | 2.5 | 1.18 | 1.352 | 0.61 | 0.97617 | 200
434 | Pr1Ba0.5Sr0.5Fe0.5Co1.5O5+x | 0.0024 | 6.896583 | 2.6 | 1.304 | 1.352 | 0.61875 | 0.9718093 | 200
435 | Nd1Ba0.5Sr0.5Co2O5+x | 0.083345 | 4.85887 | 2.5 | 1.16 | 1.3975 | 0.61 | 0.9926691 | 200
436 | Nd1Ba0.5Sr0.5Fe0.25Co1.75O5+x | 0.01255 | 5.869383 | 2.555556 | 1.231111 | 1.3975 | 0.614375 | 0.990447 | 200
437 | Nd1Ba0.5Sr0.5Fe0.5Co1.5O5+x | 0.00349 | 6.677793 | 2.6 | 1.288 | 1.3975 | 0.61875 | 0.9882347 | 200
438 | Nd1Ba0.5Sr0.5Fe0.75Co1.25O5+x | 0.002925 | 7.33922 | 2.636364 | 1.334545 | 1.3975 | 0.623125 | 0.9860324 | 200
439 | Sr1Nb0.1Co0.9O3–δ | 0.3285 | 6.076389 | 2.272727 | 1.106364 | 1.44 | 0.613 | 1.006532 | 200
440 | Sr1Nb0.1Sn0.03Co0.87O3–δ | 0.26265 | 5.547339 | 2.256637 | 1.114248 | 1.44 | 0.6189 | 1.0035 | 200
441 | Sr1Nb0.1Sn0.05Co0.85O3–δ | 0.23717 | 6.130212 | 2.304348 | 1.127391 | 1.44 | 0.6195 | 1.003193 | 200
442 | Nd1Ba1Cu0.5Co1.5O5+x | 0.279955 | 4.924325 | 2.4 | 1.246 | 1.44 | 0.7 | 0.9636063 | 200
443 | Nd1Ba1Cu1Co1O5+x | 0.396255 | 5.016846 | 2.333333 | 1.326667 | 1.44 | 0.67 | 0.9779885 | 200
444 | Nd1Ba1Fe1Co1O5+x | 0.17423 | 7.841525 | 2.666667 | 1.35 | 1.44 | 0.6275 | 0.999114 | 200
445 | Nd1Ba1Cu1Fe0.5Co0.5O5+x | 0.364535 | 6.293509 | 2.428571 | 1.394286 | 1.44 | 0.64875 | 0.9884384 | 200
446 | Ba1Fe0.2Sn0.1Y0.1Co0.6O3-δ |  | 6.056094 | 2.357143 | 1.110714 | 1.51125 | 0.624375 | 1.026351 | 200
447 | Ba1Fe0.2Sn0.2Co0.6O3-δ |  | 7.080608 | 2.428571 | 1.14 | 1.61 | 0.633 | 1.057255 | 200
448 | Ba1Fe0.2Y0.2Co0.6O3-δ |  | 5.03158 | 2.285714 | 1.081429 | 1.51125 | 0.61875 | 1.029298 | 200
449 | Pr1Ba1Co2O5+x | 0.2493725 | 5.05903 | 2.5 | 1.145 | 1.3945 | 0.61 | 0.9915813 | 200
450 | Pr1Ba1Mo0.03Co1.97O5+x | 0.243933 | 5.885994 | 2.551724 | 1.156897 | 1.3945 | 0.6097 | 0.9917339 | 200
451 | Pr1Ba1Mo0.05Co1.95O5+x | 0.2393305 | 6.423857 | 2.585366 | 1.164634 | 1.3945 | 0.6095 | 0.9918356 | 200
452 | ASm1Ba1Co2O5+x | 0.06 | 4.871268 | 2.5 | 1.135 | 1.425 | 0.61 | 1.002641 | 200
453 | ASm0.9Ca0.1Ba1Co2O5+x | 0.04 | 4.657619 | 2.45 | 1.117 | 1.43 | 0.61 | 1.004454 | 200
454 | ASm0.8Ca0.2Ba1Co2O5+x | 0.025 | 4.443969 | 2.4 | 1.099 | 1.435 | 0.61 | 1.006267 | 200
455 | La1Ba1Co2O5+x | 0.128005 | 4.55106 | 2.5 | 1.095 | 1.485 | 0.61 | 1.024398 | 200
456 | Pr1Ba1Co2O5+x | 0.25795 | 5.05903 | 2.5 | 1.145 | 1.3945 | 0.61 | 0.9915813 | 200
457 | Nd1Ba1Co2O5+x | 0.26672 | 4.785543 | 2.5 | 1.125 | 1.44 | 0.61 | 1.00808 | 200
458 | ASm1Ba1Co2O5+x | 0.25556 | 4.871268 | 2.5 | 1.135 | 1.425 | 0.61 | 1.002641 | 200
459 | La0.2Sr0.8Ta0.15V0.05Co0.8O3-δ | 0.2056233 | 9.766618 | 2.666667 | 1.212917 | 1.424 | 0.611 | 1.001765 | 200
460 | La0.5Sr0.5Ta0.15V0.05Co0.8O3-δ | 0.0551336 | 10.72659 | 2.916667 | 1.280417 | 1.4 | 0.611 | 0.9930664 | 200
461 | La0.19Sr0.76Ta0.15V0.05Co0.8O3-δ | 0.149702 | 10.03709 | 2.686957 | 1.218522 | 1.424 | 0.611 | 1.001765 | 200
462 | Sr1Nb0.1Ta0.1Co0.8O3-δ | 0.3166367 | 8.825231 | 2.5 | 1.164167 | 1.44 | 0.616 | 1.004988 | 200
463 | La0.1Sr0.9Ta0.15V0.05Co0.8O3-δ | 0.2461093 | 9.446629 | 2.583333 | 1.190417 | 1.432 | 0.611 | 1.004664 | 200
464 | Sr1Ta0.1V0.1Co0.8O3-δ | 0.2953882 | 9.428048 | 2.5 | 1.1775 | 1.44 | 0.606 | 1.010153 | 200
465 | Sr1V0.2Co0.8O3-δ | 0.241348088 | 10.03086 | 2.5 | 1.196667 | 1.44 | 0.596 | 1.01537 | 200
466 | Sr1Nb0.2Co0.8O3-δ | 0.234764829 | 8.825231 | 2.5 | 1.17 | 1.44 | 0.616 | 1.004988 | 200
467 | Sr1Ta0.2Co0.8O3-δ | 0.231386658 | 8.825231 | 2.5 | 1.158333 | 1.44 | 0.616 | 1.004988 | 200
468 | Ba0.5Sr0.5Fe0.2Co0.8O3-δ | 0.3893099 | 4.518185 | 2.166667 | 1.1 | 1.525 | 0.617 | 1.035187 | 200
469 | Sr1Ta0.175V0.025Co0.8O3-δ | 0.2794405 | 8.975936 | 2.5 | 1.163125 | 1.44 | 0.6135 | 1.006274 | 200
470 | Pr1Ba0.5Sr0.5Co2O5+x | 0.1121592 | 5.132356 | 2.5 | 1.18 | 1.352 | 0.61 | 0.97617 | 300
471 | La0.6Sr0.4Co1O3-δ | 0.1186 | 5.081699 | 2.6 | 1.192 | 1.392 | 0.61 | 0.9906747 | 300
472 | La0.6Sr0.4Fe0.2Co0.8O3-δ | 0.05927446 | 6.560331 | 2.666667 | 1.293333 | 1.392 | 0.617 | 0.9871312 | 300
473 | Sr0.95Ag0.05Nb0.1Co0.9O3-δ | 0.4459178 | 5.985638 | 2.227273 | 1.125 | 1.432 | 0.613 | 1.003635 | 300
474 | Sr1Sc0.175Nb0.025Co0.8O3-δ | 0.496448 | 4.890362 | 2.208333 | 1.10875 | 1.44 | 0.634375 | 0.995635 | 300
475 | Sr1Sc0.2Co0.8O3-δ | 0.5446529 | 4.328238 | 2.166667 | 1.1 | 1.44 | 0.637 | 0.994313 | 300
476 | Ba2Bi0.1Sc0.2Co1.7O5+x | 0.634 | 3.54534 | 2.130435 | 0.9647826 | 1.589048 | 0.6242105 | 1.054444 | 300
477 | Sr1Nb0.1Co0.9O3-δ |  | 6.076389 | 2.272727 | 1.106364 | 1.44 | 0.613 | 1.006532 | 300
478 | Sr1Nb0.1Fe0.1Co0.8O3-δ |  | 6.732814 | 2.333333 | 1.164167 | 1.44 | 0.6165 | 1.004731 | 300
479 | Sr1Nb0.1Fe0.2Co0.7O3-δ |  | 7.28825 | 2.384615 | 1.213077 | 1.44 | 0.62 | 1.002937 | 300
480 | Sr1Nb0.1Fe0.3Co0.6O3-δ |  | 7.764339 | 2.428571 | 1.255 | 1.44 | 0.6235 | 1.001149 | 300
481 | Sr1Nb0.1Fe0.5Co0.4O3-δ |  | 8.537982 | 2.5 | 1.323125 | 1.44 | 0.6305 | 0.9975929 | 300
482 | Pr1Ba1Sc0.1Co1.9O5+x | 0.22166 | 5.393387 | 2.52381 | 1.159524 | 1.3945 | 0.61675 | 0.9881607 | 300
483 | Sr0.95Nb0.1Co0.9O3-δ |  | 6.233466 | 2.285714 | 1.11 | 1.44 | 0.613 | 1.006532 | 300
484 | Sr1Nb0.1Co0.9O3-δ |  | 6.076389 | 2.272727 | 1.106364 | 1.44 | 0.613 | 1.006532 | 300
485 | Sr1Fe0.1PP0.05Co0.85O3-δ | 0.253 | 6.489218 | 2.217391 | 1.143478 | 1.44 | 0.602 | 1.012233 | 300
486 | Pr1Ba1Co2O5+x | 0.10905 | 5.05903 | 2.5 | 1.145 | 1.3945 | 0.61 | 0.9915813 | 300
487 | Pr1Ba1Fe0.5Co1.5O5+x | 0.054505 | 6.837922 | 2.6 | 1.276 | 1.3945 | 0.61875 | 0.9871518 | 300
488 | La1Ba1Co2O5+x |  | 4.55106 | 2.5 | 1.095 | 1.485 | 0.61 | 1.024398 | 300
489 | La0.2Gd0.8Ba1Co2O5+x |  | 5.156033 | 2.5 | 1.131 | 1.3838 | 0.61 | 0.9877013 | 300
490 | Nd1Ba1Co2O5+x | 0.137785 | 4.785543 | 2.5 | 1.125 | 1.44 | 0.61 | 1.00808 | 300
491 | Nd1Ba0.75Ca0.25Co2O5+x | 0.11614 | 4.848118 | 2.5 | 1.14125 | 1.40625 | 0.61 | 0.9958421 | 300
492 | Sr1Nb0.1Fe0.2Co0.7O3-δ | 0.274347 | 7.28825 | 2.384615 | 1.213077 | 1.44 | 0.62 | 1.002937 | 300
493 | Sr0.95Nb0.1Fe0.2Co0.7O3-δ | 0.30399 | 7.468669 | 2.4 | 1.2204 | 1.44 | 0.62 | 1.002937 | 300
494 | La1Ba1Co2O5+x |  | 4.55106 | 2.5 | 1.095 | 1.485 | 0.61 | 1.024398 | 300
495 | Pr1Ba1Co2O5+x |  | 5.05903 | 2.5 | 1.145 | 1.3945 | 0.61 | 0.9915813 | 300
496 | Nd1Ba1Co2O5+x |  | 4.785543 | 2.5 | 1.125 | 1.44 | 0.61 | 1.00808 | 300
497 | ASm1Ba1Co2O5+x |  | 4.871268 | 2.5 | 1.135 | 1.425 | 0.61 | 1.002641 | 300
498 | Gd1Ba1Co2O5+x |  | 5.307277 | 2.5 | 1.14 | 1.3585 | 0.61 | 0.978527 | 300
499 | Y1Ba1Co2O5+x |  | 5.66484 | 2.5 | 1.105 | 1.31375 | 0.61 | 0.9622998 | 300
500 | Sr0.95Nb0.1Ta0.1Co0.8O3-δ | 0.246812 | 9.088164 | 2.521739 | 1.17 | 1.44 | 0.616 | 1.004988 | 300
501 | Pr1Ba0.8Ca0.2Co2O5+x | 0.127505 | 5.10909 | 2.5 | 1.158 | 1.3675 | 0.61 | 0.9817906 | 300
502 | Pr1Ba0.8Ca0.2Fe0.5Co1.5O5+x | 0.102705 | 6.87797 | 2.6 | 1.2864 | 1.3675 | 0.63625 | 0.9687497 | 300
503 | Pr1Ba0.8Ca0.2Fe1Co1O5+x | 0.032315 | 8.057223 | 2.666667 | 1.372 | 1.3675 | 0.6275 | 0.973058 | 300
504 | Nd1Ba1Co2O5+x | 0.095605 | 4.785543 | 2.5 | 1.125 | 1.44 | 0.61 | 1.00808 | 300
505 | Nd1Ba1Ni0.2Co1.8O5+x | 0.0989 | 10.26523 | 2.909091 | 1.476364 | 1.44 | 0.609 | 1.008598 | 300
506 | Nd1Ba1Ni0.4Co1.6O5+x | 0.11209 | 9.616835 | 2.833333 | 1.4275 | 1.44 | 0.608 | 1.009115 | 300
507 | Nd1Ba1Ni0.6Co1.4O5+x | 0.136815 | 9.068191 | 2.769231 | 1.386154 | 1.44 | 0.607 | 1.009634 | 300
508 | Pr1Ba0.5Sr0.25Ca0.25Co2O5+x | 0.078495 | 5.158268 | 2.5 | 1.17875 | 1.3395 | 0.61 | 0.9716372 | 300
509 | Pr1Ba0.5Sr0.5Co2O5+x | 0.0914 | 5.132356 | 2.5 | 1.18 | 1.352 | 0.61 | 0.97617 | 300
510 | Pr1Ba1Co2O5+x | 0.192335 | 5.05903 | 2.5 | 1.145 | 1.3945 | 0.61 | 0.9915813 | 300
511 | Pr1Ba1Co1.98O5+x | 0.195335 | 5.05903 | 2.5 | 1.145 | 1.3945 | 0.61 | 0.9915813 | 300
512 | Pr1Ba1Co1.94O5+x | 0.221 | 5.05903 | 2.5 | 1.145 | 1.3945 | 0.61 | 0.9915813 | 300
513 | Pr1Ba1Co1.90O5+x | 0.218 | 5.05903 | 2.5 | 1.145 | 1.3945 | 0.61 | 0.9915813 | 300
514 | Pr1Ba1Fe1Co1O5+x | 0.13495 | 8.023849 | 2.666667 | 1.363333 | 1.3945 | 0.6275 | 0.9827616 | 300
515 | Nd1Ba1Fe1Co1O5+x | 0.18738 | 7.841525 | 2.666667 | 1.35 | 1.44 | 0.6275 | 0.999114 | 300
516 | Eu1Ba1.0Co2O5+x | 0.249405 | 2.723718 | 2 | 1.02 | 1.48 | 0.61 | 1.022585 | 300
517 | Eu1Ba0.98Co2O5+x | 0.2541 | 2.726134 | 2 | 1.021313 | 1.478687 | 0.61 | 1.022109 | 300
518 | Eu1Ba0.96Co2O5+x | 0.2562645 | 2.7286 | 2 | 1.022653 | 1.477347 | 0.61 | 1.021623 | 300
519 | La1Ba1Co2O5+x | 0.0401 | 4.55106 | 2.5 | 1.095 | 1.485 | 0.61 | 1.024398 | 300
520 | Pr1Ba1Co2O5+x | 0.249367 | 5.05903 | 2.5 | 1.145 | 1.3945 | 0.61 | 0.9915813 | 300
521 | Pr1Ba1Mo0.03Co1.97O5+x | 0.243671 | 5.885994 | 2.551724 | 1.156897 | 1.3945 | 0.6097 | 0.9917339 | 300
522 | Pr1Ba1Mo0.05Co1.95O5+x | 0.241139 | 6.423857 | 2.585366 | 1.164634 | 1.3945 | 0.6095 | 0.9918356 | 300
523 | Y1Ba1Co2O5+x | 0.343775 | 5.66484 | 2.5 | 1.105 | 1.31375 | 0.61 | 0.9622998 | 300
524 | Y1Ba0.9Sr0.1Co2O5+x | 0.32983 | 5.679506 | 2.5 | 1.112 | 1.30525 | 0.61 | 0.9592175 | 300
525 | Y1Ba0.8Sr0.2Co2O5+x | 0.31266 | 5.694171 | 2.5 | 1.119 | 1.29675 | 0.61 | 0.9561353 | 300
526 | Y1Ba0.7Sr0.3Co2O5+x | 0.249355 | 5.708836 | 2.5 | 1.126 | 1.28825 | 0.61 | 0.953053 | 300
527 | Y1Ba0.6Sr0.4Co2O5+x | 0.324465 | 5.723502 | 2.5 | 1.133 | 1.27975 | 0.61 | 0.9499708 | 300
528 | Y1Ba0.5Sr0.5Co2O5+x | 0.38133 | 5.738167 | 2.5 | 1.14 | 1.27125 | 0.61 | 0.9468885 | 300
529 | Pr1Ba1.0Co2O5+x | 0.090545 | 5.05903 | 2.5 | 1.145 | 1.3945 | 0.61 | 0.9915813 | 300
530 | Pr1Ba0.95Co2O5+x | 0.097725 | 5.125044 | 2.512821 | 1.151538 | 1.388974 | 0.61 | 0.9895776 | 300
531 | Pr1Ba0.9Co2O5+x | 0.122875 | 5.194533 | 2.526316 | 1.158421 | 1.383158 | 0.61 | 0.9874684 | 300
532 | ASm1Ba1Co2O5+x | 0.1698712 | 4.871268 | 2.5 | 1.135 | 1.425 | 0.61 | 1.002641 | 300
533 | ASm1Ba0.75Ca0.25Co2O5+x | 0.1623 | 4.933844 | 2.5 | 1.15125 | 1.39125 | 0.61 | 0.9904028 | 300
534 | ASm1Ba0.75Ca0.25Fe1Co1O5+x | 0.09645 | 7.940392 | 2.666667 | 1.3675 | 1.39125 | 0.6275 | 0.9815936 | 300
535 | Ba0.5Sr0.5Fe0.2Ni0.1Co0.7O3-δ | 0.361208 | 5.324479 | 2.230769 | 1.146923 | 1.525 | 0.616 | 1.035716 | 300
536 | Pr1Ba1Co2O5+x | 0.178045 | 5.05903 | 2.5 | 1.145 | 1.3945 | 0.61 | 0.9915813 | 300
537 | Pr1.05Ba0.95Co2O5+x | 0.17155 | 5.187758 | 2.525 | 1.15775 | 1.383725 | 0.61 | 0.9876741 | 300
538 | Pr1.1Ba0.9Co2O5+x | 0.152075 | 5.316486 | 2.55 | 1.1705 | 1.37295 | 0.61 | 0.9837668 | 300
539 | Pr1.2Ba0.8Co2O5+x | 0.109875 | 5.573941 | 2.6 | 1.196 | 1.3514 | 0.61 | 0.9759524 | 300
540 | Pr1.3Ba0.7Co2O5+x | 0.08733 | 5.831397 | 2.65 | 1.2215 | 1.32985 | 0.61 | 0.968138 | 300
541 | La0.1Sr0.9Nb0.1Co0.9O3-δ | 0.26013 | 6.425468 | 2.363636 | 1.130909 | 1.432 | 0.613 | 1.003635 | 300
542 | La0.1Sr0.9Nb0.15Co0.85O3-δ | 0.2781 | 7.844469 | 2.478261 | 1.163043 | 1.432 | 0.6145 | 1.002865 | 300
543 | La0.1Sr0.9Nb0.2Co0.8O3-δ | 0.29208 | 9.145221 | 2.583333 | 1.1925 | 1.432 | 0.616 | 1.002096 | 300
544 | Sr1Fe0.2Ta0.1Co0.7O3-δ | 0.23475 | 7.28825 | 2.384615 | 1.207692 | 1.44 | 0.62 | 1.002937 | 300
545 | Sr1Fe0.2Co0.8O3-δ | 0.36053 | 4.640396 | 2.166667 | 1.158333 | 1.44 | 0.617 | 1.004475 | 300
546 | Nd1Ba1Co2O5+x | 0.17997 | 4.785543 | 2.5 | 1.125 | 1.44 | 0.61 | 1.00808 | 300
547 | Nd1Ba0.95Co2O5+x | 0.206305 | 4.844545 | 2.512821 | 1.131026 | 1.435641 | 0.61 | 1.0065 | 300
548 | Nd1Ba0.9Co2O5+x | 0.209665 | 4.906652 | 2.526316 | 1.137368 | 1.431053 | 0.61 | 1.004836 | 300
549 | Nd1Ba0.5Sr0.5Co2O5+x | 0.07827434 | 4.85887 | 2.5 | 1.16 | 1.3975 | 0.61 | 0.9926691 | 300
550 | Nd1Ba0.5Sr0.5Mn0.25Co1.75O5+x | 0.116595 | 5.869383 | 2.555556 | 1.211111 | 1.3975 | 0.614375 | 0.990447 | 300
551 | Nd1Ba0.5Sr0.5Mn0.5Co1.5O5+x | 0.08939536 | 6.677793 | 2.6 | 1.252 | 1.3975 | 0.61875 | 0.9882347 | 300
552 | Nd1Ba0.5Sr0.5Co2O5+x | 0.146825 | 4.85887 | 2.5 | 1.16 | 1.3975 | 0.61 | 0.9926691 | 300
553 | Nd1Sr1Co2O5+x | 0.000125 | 4.932196 | 2.5 | 1.195 | 1.355 | 0.61 | 0.9772578 | 300
554 | Nd1Ba0.25Sr0.75Co2O5+x | 0.065935 | 4.895533 | 2.5 | 1.1775 | 1.37625 | 0.61 | 0.9849635 | 300
555 | Nd1Ba0.5Sr0.5Co2O5+x | 0.10186 | 4.85887 | 2.5 | 1.16 | 1.3975 | 0.61 | 0.9926691 | 300
556 | Nd1Ba0.75Sr0.25Co2O5+x | 0.12388 | 4.822206 | 2.5 | 1.1425 | 1.41875 | 0.61 | 1.000375 | 300
557 | Nd1Ba1Co2O5+x | 0.119245 | 4.785543 | 2.5 | 1.125 | 1.44 | 0.61 | 1.00808 | 300
558 | Sr1Nb0.1Co0.9O3−δ | 0.25725 | 6.076389 | 2.272727 | 1.106364 | 1.44 | 0.613 | 1.006532 | 300
559 | Sr0.98Nb0.1Co0.9O3−δ | 0.397646 | 6.137474 | 2.277778 | 1.107778 | 1.44 | 0.613 | 1.006532 | 300
560 | Sr0.95Nb0.1Co0.9O3−δ | 0.354143 | 6.233466 | 2.285714 | 1.11 | 1.44 | 0.613 | 1.006532 | 300
561 | ASm1Ba1Co2O5+x | 0.19756 | 4.871268 | 2.5 | 1.135 | 1.425 | 0.61 | 1.002641 | 300
562 | ASm1Ba0.75Sr0.25Co2O5+x | 0.16305 | 4.981258 | 2.5 | 1.1875 | 1.36125 | 0.61 | 0.9795242 | 300
563 | ASm1Ba0.5Sr0.5Co2O5+x | 0.13443 | 4.944595 | 2.5 | 1.17 | 1.3825 | 0.61 | 0.9872299 | 300
564 | ASm1Ba0.25Sr0.75Co2O5+x | 0.080555 | 4.907931 | 2.5 | 1.1525 | 1.40375 | 0.61 | 0.9949355 | 300
565 | ASm1Sr1Co2O5+x | 0.01069 | 5.017921 | 2.5 | 1.205 | 1.34 | 0.61 | 0.9718186 | 300
566 | ASm0.5Sr0.5Co1O3−δ | 0.01004 | 5.017921 | 2.5 | 1.205 | 1.34 | 0.61 | 0.9718186 | 300
567 | ASm0.5Sr0.5Nb0.05Co0.95O3−δ | 0.00799 | 6.639092 | 2.619048 | 1.236667 | 1.34 | 0.6115 | 0.9710716 | 300
568 | ASm0.5Sr0.5Nb0.1Co0.9O3−δ | 0.00544 | 8.112883 | 2.727273 | 1.265455 | 1.34 | 0.613 | 0.9703257 | 300
569 | Ba1Fe0.2Nb0.1Co0.7O3−δ | 0.429319 | 7.062631 | 2.384615 | 1.105385 | 1.61 | 0.62 | 1.064268 | 300
570 | Ba0.95Fe0.2Nb0.1Co0.7O3−δ | 0.432112 | 7.245757 | 2.4 | 1.114 | 1.61 | 0.62 | 1.064268 | 300
571 | Ba0.9Fe0.2Nb0.1Co0.7O3−δ | 0.462827 | 7.444144 | 2.416667 | 1.123333 | 1.61 | 0.62 | 1.064268 | 300
572 | Ba1Fe0.3Sn0.1Co0.6O3–δ | 0.301513 | 6.420971 | 2.357143 | 1.145 | 1.61 | 0.6285 | 1.059672 | 300
573 | Ba1Fe0.3Nb0.1Co0.6O3–δ | 0.226218 | 7.554835 | 2.428571 | 1.155 | 1.61 | 0.6235 | 1.062371 | 300
574 | ASm1Ba0.9Sr0.1Co2O5+x | 0.2449 | 5.003256 | 2.5 | 1.198 | 1.3485 | 0.61 | 0.9749008 | 300
575 | ASm1Ba0.7Sr0.3Co2O5+x | 0.20493 | 4.973925 | 2.5 | 1.184 | 1.3655 | 0.61 | 0.9810653 | 300
576 | ASm1Ba0.5Sr0.5Co2O5+x | 0.14626 | 4.944595 | 2.5 | 1.17 | 1.3825 | 0.61 | 0.9872299 | 300
577 | Nd0.6Sr0.4Ti0.2Co0.8O5+x | 0.00267 | 6.708039 | 2.666667 | 1.3 | 1.338 | 0.622 | 0.9651539 | 300
578 | Nd0.6Sr0.4Cr0.2Co0.8O5+x | 0.00193 | 6.908257 | 2.666667 | 1.313333 | 1.338 | 0.614 | 0.9691054 | 300
579 | Nd0.6Sr0.4Mn0.2Co0.8O5+x | 0.0023 | 6.794814 | 2.666667 | 1.293333 | 1.338 | 0.617 | 0.9676198 | 300
580 | Nd0.6Sr0.4Fe0.2Co0.8O5+x | 0.00304 | 6.794814 | 2.666667 | 1.323333 | 1.338 | 0.617 | 0.9676198 | 300
581 | Nd0.6Sr0.4Co1O5+x | 0.00304 | 5.36308 | 2.6 | 1.228 | 1.338 | 0.61 | 0.9710933 | 300
582 | Nd0.6Sr0.4Cu0.2Co0.8O5+x | 0.00341 | 5.382475 | 2.5 | 1.311667 | 1.338 | 0.706 | 0.9255288 | 300
583 | ASm1Ba0.5Sr0.5Co2O5+x | 0.14376 | 4.944595 | 2.5 | 1.17 | 1.3825 | 0.61 | 0.9872299 | 300
584 | ASm1Ba0.5Sr0.5Ni0.1Co1.9O5+x | 0.09815 | 5.423424 | 2.52381 | 1.195714 | 1.3825 | 0.6095 | 0.9874831 | 300
585 | ASm1Ba0.5Sr0.5Ni0.2Co1.8O5+x | 0.15323 | 5.858722 | 2.545455 | 1.219091 | 1.3825 | 0.609 | 0.9877364 | 300
586 | Gd1Ba1Co2O5+x | 0.19159 | 5.307277 | 2.5 | 1.14 | 1.3585 | 0.61 | 0.978527 | 300
587 | Gd1Ba0.8Sr0.2Co2O5+x | 0.15031 | 5.336607 | 2.5 | 1.154 | 1.3415 | 0.61 | 0.9723625 | 300
588 | Gd1Ba0.6Sr0.4Co2O5+x | 0.102805 | 5.365938 | 2.5 | 1.168 | 1.3245 | 0.61 | 0.966198 | 300
589 | Gd1Ba0.4Sr0.6Co2O5+x | 0.090345 | 5.395268 | 2.5 | 1.182 | 1.3075 | 0.61 | 0.9600334 | 300
590 | Gd1Sr1Co2O5+x | 0.00623 | 5.45393 | 2.5 | 1.21 | 1.2735 | 0.61 | 0.9477044 | 300
591 | Sr1Nb0.1Co0.9O3−δ | 0.209847 | 6.076389 | 2.272727 | 1.106364 | 1.44 | 0.613 | 1.006532 | 300
592 | Sr1Nb0.1Ni0.1Co0.8O3−δ | 0.236163 | 6.820023 | 2.333333 | 1.156667 | 1.44 | 0.612 | 1.007048 | 300
593 | Sr1Nb0.1Ni0.2Co0.7O3−δ | 0.254414 | 7.449252 | 2.384615 | 1.199231 | 1.44 | 0.611 | 1.007564 | 300
594 | Sr1Nb0.1Ni0.3Co0.6O3−δ | 0.223005 | 7.988591 | 2.428571 | 1.235714 | 1.44 | 0.61 | 1.00808 | 300
595 | Sr1Sc0.175Nb0.025Co0.8O3‑δ |  | 4.890362 | 2.208333 | 1.10875 | 1.44 | 0.634375 | 0.995635 | 300
596 | Y1Ba0.5Sr0.5Co2O5+x | 0.27607 | 5.738167 | 2.5 | 1.14 | 1.27125 | 0.61 | 0.9468885 | 300
597 | Y1Ba0.5Sr0.5Fe0.25Co1.75O5+x | 0.255775 | 6.65098 | 2.555556 | 1.213333 | 1.27125 | 0.614375 | 0.9447688 | 300
598 | Y1Ba0.5Sr0.5Fe0.5Co1.5O5+x | 0.14415 | 7.381231 | 2.6 | 1.272 | 1.27125 | 0.61875 | 0.9426586 | 300
599 | Y1Ba0.5Sr0.5Fe0.75Co1.25O5+x | 0.120165 | 7.978709 | 2.636364 | 1.32 | 1.27125 | 0.623125 | 0.9405578 | 300
600 | Ba1Sc0.25Co0.75O3‐δ | 0.617266 | 4.403685 | 2.2 | 1.002 | 1.61 | 0.64375 | 1.051526 | 300
601 | Ba1Nb0.15Sc0.05Co0.8O3-δ | 0.472727 | 7.456562 | 2.416667 | 1.035833 | 1.61 | 0.62125 | 1.06359 | 300
602 | Ba1Nb0.1Sc0.1Co0.8O3-δ | 0.608264 | 6.332313 | 2.333333 | 1.018333 | 1.61 | 0.6265 | 1.06075 | 300
603 | Ba1Nb0.05Sc0.15Co0.8O3-δ | 0.735537 | 5.208065 | 2.25 | 1.000833 | 1.61 | 0.63175 | 1.057926 | 300
604 | Sr0.9Y0.1Co1O3-δ | 0.36509 | 3.384521 | 2.1 | 1.059 | 1.39775 | 0.61 | 0.9927598 | 300
605 | Pr0.94Ba1Co2O5+x | 0.2061545 | 4.979404 | 2.484536 | 1.137113 | 1.401165 | 0.61 | 0.9939981 | 300
606 | Pr0.9Ca0.1Ba1Co2O5+x | 0.290295 | 4.826604 | 2.45 | 1.126 | 1.40255 | 0.61 | 0.9945004 | 300
607 | Pr0.8Ca0.2Ba1Co2O5+x | 0.3626 | 4.594179 | 2.4 | 1.107 | 1.4106 | 0.61 | 0.9974194 | 300
608 | Pr0.7Ca0.3Ba1Co2O5+x | 0.38634 | 4.361753 | 2.35 | 1.088 | 1.41865 | 0.61 | 1.000339 | 300
609 | Pr1Ba1Co2O5+x | 0.130275 | 5.05903 | 2.5 | 1.145 | 1.3945 | 0.61 | 0.9915813 | 300
610 | Pr0.97Ba1Co2O5+x | 0.151375 | 5.019823 | 2.492386 | 1.141117 | 1.397782 | 0.61 | 0.9927713 | 300
611 | Pr0.95Ba1Co2O5+x | 0.180735 | 4.993016 | 2.487179 | 1.138462 | 1.400026 | 0.61 | 0.993585 | 300
612 | Pr0.92Ba1Co2O5+x | 0.191745 | 4.951757 | 2.479167 | 1.134375 | 1.403479 | 0.61 | 0.9948373 | 300
613 | Pr0.9Ba1Co2O5+x | 0.21009 | 4.923527 | 2.473684 | 1.131579 | 1.405842 | 0.61 | 0.9956941 | 300
614 | Pr1Ba1Cu1Co1O5+x | 0.15705 | 5.199171 | 2.333333 | 1.34 | 1.3945 | 0.67 | 0.9619818 | 300
615 | Pr1Ba0.92Cu1Co1O5+x | 0.49461 | 5.273546 | 2.342466 | 1.352329 | 1.385521 | 0.67 | 0.958823 | 300
616 | ASm0.3Sr0.7Nb0.08Co0.92O3−δ | 0.329683 | 6.710059 | 2.5 | 1.189444 | 1.38 | 0.6124 | 0.9851109 | 300
617 | ASm0.3Sr0.7Co1O3−δ | 0.278943 | 4.121864 | 2.3 | 1.135 | 1.38 | 0.61 | 0.9863233 | 300
618 | Sr1Sc0.175Nb0.025Co0.8O3−δ | 0.400638 | 4.890362 | 2.208333 | 1.10875 | 1.44 | 0.634375 | 0.995635 | 300
619 | Sr0.98Sc0.175Nb0.025Co0.8O3−δ | 0.422313 | 4.926168 | 2.211864 | 1.110085 | 1.44 | 0.634375 | 0.995635 | 300
620 | Sr0.95Sc0.175Nb0.025Co0.8O3−δ | 0.449727 | 4.982213 | 2.217391 | 1.112174 | 1.44 | 0.634375 | 0.995635 | 300
621 | Sr0.9Sc0.175Nb0.025Co0.8O3−δ | 0.555556 | 5.082415 | 2.227273 | 1.115909 | 1.44 | 0.634375 | 0.995635 | 300
622 | Sr1Sb0.1Co0.9O3−δ | 0.186879 | 3.601808 | 2.090909 | 1.063636 | 1.44 | 0.625 | 1.000385 | 300
623 | Ba0.2Sr0.8Sb0.1Co0.9O3−δ | 0.237376 | 3.548479 | 2.090909 | 1.038182 | 1.474 | 0.625 | 1.01262 | 300
624 | Ba0.4Sr0.6Sb0.1Co0.9O3−δ | 0.279362 | 3.495151 | 2.090909 | 1.012727 | 1.508 | 0.625 | 1.024855 | 300
625 | Ba0.6Sr0.4Sb0.1Co0.9O3−δ | 0.297518 | 3.441823 | 2.090909 | 0.9872727 | 1.542 | 0.625 | 1.03709 | 300
626 | Ba0.8Sr0.2Sb0.1Co0.9O3−δ | 0.298652 | 3.388494 | 2.090909 | 0.9618182 | 1.576 | 0.625 | 1.049325 | 300
627 | Nd1Ba1Co2O5+x | 0.20488 | 4.785543 | 2.5 | 1.125 | 1.44 | 0.61 | 1.00808 | 300
628 | Nd1Ba1Mn0.5Co1.5O5+x | 0.128705 | 6.619132 | 2.6 | 1.224 | 1.44 | 0.61875 | 1.003577 | 300
629 | Nd1Ba1Mn1Co1O5+x | 0.13002 | 7.841525 | 2.666667 | 1.29 | 1.44 | 0.6275 | 0.999114 | 300
630 | Nd1Ba1Cu1Co1O5+x | 0.113615 | 5.016846 | 2.333333 | 1.326667 | 1.44 | 0.67 | 0.9779885 | 300
631 | Nd1Ba0.75Sr0.25Cu1Co1O5+x | 0.11649 | 5.041288 | 2.333333 | 1.338333 | 1.41875 | 0.67 | 0.9705129 | 300
632 | Nd1Ba0.5Sr0.5Cu1Co1O5+x | 0.11204 | 5.06573 | 2.333333 | 1.35 | 1.3975 | 0.67 | 0.9630372 | 300
633 | Nd1Ba0.25Sr0.75Cu1Co1O5+x | 0.14005 | 5.090173 | 2.333333 | 1.361667 | 1.37625 | 0.67 | 0.9555616 | 300
634 | Gd1Ba1Cu1Co1O5+x | 0.17929 | 5.364668 | 2.333333 | 1.336667 | 1.3585 | 0.67 | 0.9493172 | 300
635 | Gd1Ba0.75Sr0.25Cu1Co1O5+x | 0.162875 | 5.389111 | 2.333333 | 1.348333 | 1.33725 | 0.67 | 0.9418416 | 300
636 | Gd1Ba0.5Sr0.5Cu1Co1O5+x | 0.16959 | 5.413553 | 2.333333 | 1.36 | 1.316 | 0.67 | 0.934366 | 300
637 | Gd1Ba0.25Sr0.75Cu1Co1O5+x | 0.2097 | 5.437995 | 2.333333 | 1.371667 | 1.29475 | 0.67 | 0.9268903 | 300
638 | La1Ba1Co2O5+x | 0.065795 | 4.55106 | 2.5 | 1.095 | 1.485 | 0.61 | 1.024398 | 300
639 | Pr1Ba1Co2O5+x | 0.142975 | 5.05903 | 2.5 | 1.145 | 1.3945 | 0.61 | 0.9915813 | 300
640 | Nd1Ba1Co2O5+x | 0.16021 | 4.785543 | 2.5 | 1.125 | 1.44 | 0.61 | 1.00808 | 300
641 | ASm1Ba1Co2O5+x | 0.21358 | 4.871268 | 2.5 | 1.135 | 1.425 | 0.61 | 1.002641 | 300
642 | Gd1Ba1Co2O5+x | 0.250525 | 5.307277 | 2.5 | 1.14 | 1.3585 | 0.61 | 0.978527 | 300
643 | Y1Ba1Co2O5+x | 0.317025 | 5.66484 | 2.5 | 1.105 | 1.31375 | 0.61 | 0.9622998 | 300
644 | La1Ba1Mn0.5Co1.5O5+x | 0.03037 | 6.431545 | 2.6 | 1.2 | 1.485 | 0.61875 | 1.019822 | 300
645 | Pr1Ba1Mn0.5Co1.5O5+x | 0.07059 | 6.837922 | 2.6 | 1.24 | 1.3945 | 0.61875 | 0.9871518 | 300
646 | Nd1Ba1Mn0.5Co1.5O5+x | 0.0829 | 6.619132 | 2.6 | 1.224 | 1.44 | 0.61875 | 1.003577 | 300
647 | ASm1Ba1Mn0.5Co1.5O5+x | 0.1264 | 6.687712 | 2.6 | 1.232 | 1.425 | 0.61875 | 0.9981622 | 300
648 | Gd1Ba1Mn0.5Co1.5O5+x | 0.15431 | 7.036519 | 2.6 | 1.236 | 1.3585 | 0.61875 | 0.9741558 | 300
649 | Y1Ba1Mn0.5Co1.5O5+x | 0.202735 | 7.32257 | 2.6 | 1.208 | 1.31375 | 0.61875 | 0.9580011 | 300
650 | Pr1Ba1Mn0.1Co1.9O5+x | 0.15926 | 5.482576 | 2.52381 | 1.167619 | 1.3945 | 0.61175 | 0.9906922 | 300
651 | Pr1Ba1Mn0.2Co1.8O5+x | 0.16075 | 5.867617 | 2.545455 | 1.188182 | 1.3945 | 0.6135 | 0.9898047 | 300
652 | Pr1Ba1Mn0.3Co1.7O5+x | 0.164815 | 6.219177 | 2.565217 | 1.206957 | 1.3945 | 0.61525 | 0.9889188 | 300
653 | Nd1Ba0.4Sr0.4Ca0.2Fe0.4Co1.6O5+x | 0.101605 | 6.404135 | 2.583333 | 1.271667 | 1.379 | 0.638 | 0.9720037 | 300
654 | Gd0.6Sr0.4Co1O3-δ | 0.00209 | 5.98916 | 2.6 | 1.246 | 1.2402 | 0.61 | 0.9356292 | 300
655 | ASm0.6Sr0.4Co1O3-δ | 0.00419 | 5.46595 | 2.6 | 1.24 | 1.32 | 0.61 | 0.9645662 | 300
656 | Nd0.6Sr0.4Co1O3-δ | 0.00503 | 5.36308 | 2.6 | 1.228 | 1.338 | 0.61 | 0.9710933 | 300
657 | Pr0.6Sr0.4Co1O3-δ | 0.00544 | 5.691264 | 2.6 | 1.252 | 1.2834 | 0.61 | 0.9512943 | 300
658 | La0.6Sr0.4Co1O3-δ | 0.00628 | 5.081699 | 2.6 | 1.192 | 1.392 | 0.61 | 0.9906747 | 300
659 | La1Ba1Co2O5+x | 0.022205 | 4.55106 | 2.5 | 1.095 | 1.485 | 0.61 | 1.024398 | 300
660 | Nd1Ba1Co2O5+x | 0.14242 | 4.785543 | 2.5 | 1.125 | 1.44 | 0.61 | 1.00808 | 300
661 | ASm1Ba1Co2O5+x | 0.192955 | 4.871268 | 2.5 | 1.135 | 1.425 | 0.61 | 1.002641 | 300
662 | Gd1Ba1Co2O5+x | 0.223585 | 5.307277 | 2.5 | 1.14 | 1.3585 | 0.61 | 0.978527 | 300
663 | Y1Ba1Co2O5+x | 0.24579 | 5.66484 | 2.5 | 1.105 | 1.31375 | 0.61 | 0.9622998 | 300
664 | Pr1Ba1Sc0.05Co1.95O5+x | 0.13033 | 5.230286 | 2.512195 | 1.152439 | 1.3945 | 0.613375 | 0.989868 | 300
665 | Pr1Ba1Sc0.1Co1.9O5+x | 0.13843 | 5.393387 | 2.52381 | 1.159524 | 1.3945 | 0.61675 | 0.9881607 | 300
666 | Pr1Ba1Sc0.2Co1.8O5+x | 0.14606 | 5.697349 | 2.545455 | 1.172727 | 1.3945 | 0.6235 | 0.9847637 | 300
667 | Pr1Ba1Sc0.5Co1.5O5+x | 0.17784 | 6.463331 | 2.6 | 1.206 | 1.3945 | 0.64375 | 0.9747113 | 300
668 | Pr1Ba0.5Sr0.5Co2O5+x | 0.08825 | 5.132356 | 2.5 | 1.18 | 1.352 | 0.61 | 0.97617 | 300
669 | Pr1Ba0.5Sr0.5Fe0.5Co1.5O5+x | 0.008405 | 6.896583 | 2.6 | 1.304 | 1.352 | 0.61875 | 0.9718093 | 300
670 | Nd1Ba0.5Sr0.5Co2O5+x | 0.09873 | 4.85887 | 2.5 | 1.16 | 1.3975 | 0.61 | 0.9926691 | 300
671 | Nd1Ba0.5Sr0.5Fe0.25Co1.75O5+x | 0.02737 | 5.869383 | 2.555556 | 1.231111 | 1.3975 | 0.614375 | 0.990447 | 300
672 | Nd1Ba0.5Sr0.5Fe0.5Co1.5O5+x | 0.01831 | 6.677793 | 2.6 | 1.288 | 1.3975 | 0.61875 | 0.9882347 | 300
673 | Nd1Ba0.5Sr0.5Fe0.75Co1.25O5+x | 0.01718 | 7.33922 | 2.636364 | 1.334545 | 1.3975 | 0.623125 | 0.9860324 | 300
674 | Sr1Nb0.1Co0.9O3–δ | 0.33841 | 6.076389 | 2.272727 | 1.106364 | 1.44 | 0.613 | 1.006532 | 300
675 | Sr1Nb0.1Sn0.03Co0.87O3–δ | 0.27434 | 5.547339 | 2.256637 | 1.114248 | 1.44 | 0.6189 | 1.0035 | 300
676 | Sr1Nb0.1Sn0.05Co0.85O3–δ | 0.24071 | 6.130212 | 2.304348 | 1.127391 | 1.44 | 0.6195 | 1.003193 | 300
677 | Nd1Ba1Cu0.5Co1.5O5+x | 0.279955 | 4.924325 | 2.4 | 1.246 | 1.44 | 0.7 | 0.9636063 | 300
678 | Nd1Ba1Cu1Co1O5+x | 0.396255 | 5.016846 | 2.333333 | 1.326667 | 1.44 | 0.67 | 0.9779885 | 300
679 | Nd1Ba1Fe1Co1O5+x | 0.17489 | 7.841525 | 2.666667 | 1.35 | 1.44 | 0.6275 | 0.999114 | 300
680 | Nd1Ba1Cu1Fe0.5Co0.5O5+x | 0.364535 | 6.293509 | 2.428571 | 1.394286 | 1.44 | 0.64875 | 0.9884384 | 300
681 | Ba1Fe0.2Sn0.1Y0.1Co0.6O3-δ | 0.374301 | 6.056094 | 2.357143 | 1.110714 | 1.51125 | 0.624375 | 1.026351 | 300
682 | Ba1Fe0.2Sn0.2Co0.6O3-δ | 0.252951 | 7.080608 | 2.428571 | 1.14 | 1.61 | 0.633 | 1.057255 | 300
683 | Ba1Fe0.2Y0.2Co0.6O3-δ | 0.42402 | 5.03158 | 2.285714 | 1.081429 | 1.51125 | 0.61875 | 1.029298 | 300
684 | Pr1Ba1Co2O5+x | 0.2493725 | 5.05903 | 2.5 | 1.145 | 1.3945 | 0.61 | 0.9915813 | 300
685 | Pr1Ba1Mo0.03Co1.97O5+x | 0.243933 | 5.885994 | 2.551724 | 1.156897 | 1.3945 | 0.6097 | 0.9917339 | 300
686 | Pr1Ba1Mo0.05Co1.95O5+x | 0.241004 | 6.423857 | 2.585366 | 1.164634 | 1.3945 | 0.6095 | 0.9918356 | 300
687 | ASm1Ba1Co2O5+x | 0.06573828 | 4.871268 | 2.5 | 1.135 | 1.425 | 0.61 | 1.002641 | 300
688 | ASm0.9Ca0.1Ba1Co2O5+x | 0.04000145 | 4.657619 | 2.45 | 1.117 | 1.43 | 0.61 | 1.004454 | 300
689 | ASm0.8Ca0.2Ba1Co2O5+x | 0.02501093 | 4.443969 | 2.4 | 1.099 | 1.435 | 0.61 | 1.006267 | 300
690 | La1Ba1Co2O5+x | 0.18469 | 4.55106 | 2.5 | 1.095 | 1.485 | 0.61 | 1.024398 | 300
691 | Pr1Ba1Co2O5+x | 0.27509 | 5.05903 | 2.5 | 1.145 | 1.3945 | 0.61 | 0.9915813 | 300
692 | Nd1Ba1Co2O5+x | 0.27366 | 4.785543 | 2.5 | 1.125 | 1.44 | 0.61 | 1.00808 | 300
693 | ASm1Ba1Co2O5+x | 0.25132 | 4.871268 | 2.5 | 1.135 | 1.425 | 0.61 | 1.002641 | 300
694 | La0.2Sr0.8Ta0.15V0.05Co0.8O3-δ | 0.225308 | 9.766618 | 2.666667 | 1.212917 | 1.424 | 0.611 | 1.001765 | 300
695 | La0.5Sr0.5Ta0.15V0.05Co0.8O3-δ | 0.07230439 | 10.72659 | 2.916667 | 1.280417 | 1.4 | 0.611 | 0.9930664 | 300
696 | La0.19Sr0.76Ta0.15V0.05Co0.8O3-δ | 0.1851514 | 10.03709 | 2.686957 | 1.218522 | 1.424 | 0.611 | 1.001765 | 300
697 | Sr1Nb0.1Ta0.1Co0.8O3-δ | 0.3431164 | 8.825231 | 2.5 | 1.164167 | 1.44 | 0.616 | 1.004988 | 300
698 | La0.1Sr0.9Ta0.15V0.05Co0.8O3-δ | 0.2661875 | 9.446629 | 2.583333 | 1.190417 | 1.432 | 0.611 | 1.004664 | 300
699 | Sr1Ta0.1V0.1Co0.8O3-δ | 0.3167975 | 9.428048 | 2.5 | 1.1775 | 1.44 | 0.606 | 1.010153 | 300
700 | Sr1V0.2Co0.8O3-δ | 0.242068026 | 10.03086 | 2.5 | 1.196667 | 1.44 | 0.596 | 1.01537 | 300
701 | Sr1Nb0.2Co0.8O3-δ | 0.235551112 | 8.825231 | 2.5 | 1.17 | 1.44 | 0.616 | 1.004988 | 300
702 | Sr1Ta0.2Co0.8O3-δ | 0.236257454 | 8.825231 | 2.5 | 1.158333 | 1.44 | 0.616 | 1.004988 | 300
703 | Ba0.5Sr0.5Fe0.2Co0.8O3-δ | 0.3894905 | 4.518185 | 2.166667 | 1.1 | 1.525 | 0.617 | 1.035187 | 300
704 | Sr1Ta0.175V0.025Co0.8O3-δ | 0.3054942 | 8.975936 | 2.5 | 1.163125 | 1.44 | 0.6135 | 1.006274 | 300
705 | Pr1Ba0.5Sr0.5Co2O5+x | 0.122288 | 5.132356 | 2.5 | 1.18 | 1.352 | 0.61 | 0.97617 | 350
706 | La0.6Sr0.4Co1O3-δ | 0.12424 | 5.081699 | 2.6 | 1.192 | 1.392 | 0.61 | 0.9906747 | 350
707 | La0.6Sr0.4Fe0.2Co0.8O3-δ | 0.06569804 | 6.560331 | 2.666667 | 1.293333 | 1.392 | 0.617 | 0.9871312 | 350
708 | Sr0.95Ag0.05Nb0.1Co0.9O3-δ | 0.4469143 | 5.985638 | 2.227273 | 1.125 | 1.432 | 0.613 | 1.003635 | 350
709 | Sr1Sc0.175Nb0.025Co0.8O3-δ | 0.5137038 | 4.890362 | 2.208333 | 1.10875 | 1.44 | 0.634375 | 0.995635 | 350
710 | Sr1Sc0.2Co0.8O3-δ | 0.5448881 | 4.328238 | 2.166667 | 1.1 | 1.44 | 0.637 | 0.994313 | 350
711 | Ba2Bi0.1Sc0.2Co1.7O5+x | 0.635 | 3.54534 | 2.130435 | 0.9647826 | 1.589048 | 0.6242105 | 1.054444 | 350
712 | Sr1Nb0.1Co0.9O3-δ |  | 6.076389 | 2.272727 | 1.106364 | 1.44 | 0.613 | 1.006532 | 350
713 | Sr1Nb0.1Fe0.1Co0.8O3-δ |  | 6.732814 | 2.333333 | 1.164167 | 1.44 | 0.6165 | 1.004731 | 350
714 | Sr1Nb0.1Fe0.2Co0.7O3-δ |  | 7.28825 | 2.384615 | 1.213077 | 1.44 | 0.62 | 1.002937 | 350
715 | Sr1Nb0.1Fe0.3Co0.6O3-δ |  | 7.764339 | 2.428571 | 1.255 | 1.44 | 0.6235 | 1.001149 | 350
716 | Sr1Nb0.1Fe0.5Co0.4O3-δ |  | 8.537982 | 2.5 | 1.323125 | 1.44 | 0.6305 | 0.9975929 | 350
717 | Pr1Ba1Sc0.1Co1.9O5+x | 0.236885 | 5.393387 | 2.52381 | 1.159524 | 1.3945 | 0.61675 | 0.9881607 | 350
718 | Sr0.95Nb0.1Co0.9O3-δ |  | 6.233466 | 2.285714 | 1.11 | 1.44 | 0.613 | 1.006532 | 350
719 | Sr1Nb0.1Co0.9O3-δ |  | 6.076389 | 2.272727 | 1.106364 | 1.44 | 0.613 | 1.006532 | 350
720 | Sr1Fe0.1PP0.05Co0.85O3-δ | 0.253 | 6.489218 | 2.217391 | 1.143478 | 1.44 | 0.602 | 1.012233 | 350
721 | Pr1Ba1Co2O5+x | 0.12695 | 5.05903 | 2.5 | 1.145 | 1.3945 | 0.61 | 0.9915813 | 350
722 | Pr1Ba1Fe0.5Co1.5O5+x | 0.06268 | 6.837922 | 2.6 | 1.276 | 1.3945 | 0.61875 | 0.9871518 | 350
723 | La1Ba1Co2O5+x |  | 4.55106 | 2.5 | 1.095 | 1.485 | 0.61 | 1.024398 | 350
724 | La0.2Gd0.8Ba1Co2O5+x |  | 5.156033 | 2.5 | 1.131 | 1.3838 | 0.61 | 0.9877013 | 350
725 | Nd1Ba1Co2O5+x | 0.152565 | 4.785543 | 2.5 | 1.125 | 1.44 | 0.61 | 1.00808 | 350
726 | Nd1Ba0.75Ca0.25Co2O5+x | 0.127225 | 4.848118 | 2.5 | 1.14125 | 1.40625 | 0.61 | 0.9958421 | 350
727 | Sr1Nb0.1Fe0.2Co0.7O3-δ | 0.281615 | 7.28825 | 2.384615 | 1.213077 | 1.44 | 0.62 | 1.002937 | 350
728 | Sr0.95Nb0.1Fe0.2Co0.7O3-δ | 0.310261 | 7.468669 | 2.4 | 1.2204 | 1.44 | 0.62 | 1.002937 | 350
729 | La1Ba1Co2O5+x |  | 4.55106 | 2.5 | 1.095 | 1.485 | 0.61 | 1.024398 | 350
730 | Pr1Ba1Co2O5+x |  | 5.05903 | 2.5 | 1.145 | 1.3945 | 0.61 | 0.9915813 | 350
731 | Nd1Ba1Co2O5+x |  | 4.785543 | 2.5 | 1.125 | 1.44 | 0.61 | 1.00808 | 350
732 | ASm1Ba1Co2O5+x |  | 4.871268 | 2.5 | 1.135 | 1.425 | 0.61 | 1.002641 | 350
733 | Gd1Ba1Co2O5+x |  | 5.307277 | 2.5 | 1.14 | 1.3585 | 0.61 | 0.978527 | 350
734 | Y1Ba1Co2O5+x |  | 5.66484 | 2.5 | 1.105 | 1.31375 | 0.61 | 0.9622998 | 350
735 | Sr0.95Nb0.1Ta0.1Co0.8O3-δ | 0.248522 | 9.088164 | 2.521739 | 1.17 | 1.44 | 0.616 | 1.004988 | 350
736 | Pr1Ba0.8Ca0.2Co2O5+x | 0.137775 | 5.10909 | 2.5 | 1.158 | 1.3675 | 0.61 | 0.9817906 | 350
737 | Pr1Ba0.8Ca0.2Fe0.5Co1.5O5+x | 0.113475 | 6.87797 | 2.6 | 1.2864 | 1.3675 | 0.63625 | 0.9687497 | 350
738 | Pr1Ba0.8Ca0.2Fe1Co1O5+x | 0.042085 | 8.057223 | 2.666667 | 1.372 | 1.3675 | 0.6275 | 0.973058 | 350
739 | Nd1Ba1Co2O5+x | 0.10879 | 4.785543 | 2.5 | 1.125 | 1.44 | 0.61 | 1.00808 | 350
740 | Nd1Ba1Ni0.2Co1.8O5+x | 0.11209 | 10.26523 | 2.909091 | 1.476364 | 1.44 | 0.609 | 1.008598 | 350
741 | Nd1Ba1Ni0.4Co1.6O5+x | 0.123625 | 9.616835 | 2.833333 | 1.4275 | 1.44 | 0.608 | 1.009115 | 350
742 | Nd1Ba1Ni0.6Co1.4O5+x | 0.146705 | 9.068191 | 2.769231 | 1.386154 | 1.44 | 0.607 | 1.009634 | 350
743 | Pr1Ba0.5Sr0.25Ca0.25Co2O5+x | 0.090325 | 5.158268 | 2.5 | 1.17875 | 1.3395 | 0.61 | 0.9716372 | 350
744 | Pr1Ba0.5Sr0.5Co2O5+x | 0.10269 | 5.132356 | 2.5 | 1.18 | 1.352 | 0.61 | 0.97617 | 350
745 | Pr1Ba1Co2O5+x | 0.214 | 5.05903 | 2.5 | 1.145 | 1.3945 | 0.61 | 0.9915813 | 350
746 | Pr1Ba1Co1.98O5+x | 0.216665 | 5.05903 | 2.5 | 1.145 | 1.3945 | 0.61 | 0.9915813 | 350
747 | Pr1Ba1Co1.94O5+x | 0.239665 | 5.05903 | 2.5 | 1.145 | 1.3945 | 0.61 | 0.9915813 | 350
748 | Pr1Ba1Co1.90O5+x | 0.236665 | 5.05903 | 2.5 | 1.145 | 1.3945 | 0.61 | 0.9915813 | 350
749 | Pr1Ba1Fe1Co1O5+x | 0.1499515 | 8.023849 | 2.666667 | 1.363333 | 1.3945 | 0.6275 | 0.9827616 | 350
750 | Nd1Ba1Fe1Co1O5+x | 0.1990275 | 7.841525 | 2.666667 | 1.35 | 1.44 | 0.6275 | 0.999114 | 350
751 | Eu1Ba1.0Co2O5+x | 0.251875 | 2.723718 | 2 | 1.02 | 1.48 | 0.61 | 1.022585 | 350
752 | Eu1Ba0.98Co2O5+x | 0.25509 | 2.726134 | 2 | 1.021313 | 1.478687 | 0.61 | 1.022109 | 350
753 | Eu1Ba0.96Co2O5+x | 0.259535 | 2.7286 | 2 | 1.022653 | 1.477347 | 0.61 | 1.021623 | 350
754 | La1Ba1Co2O5+x | 0.03958 | 4.55106 | 2.5 | 1.095 | 1.485 | 0.61 | 1.024398 | 350
755 | Pr1Ba1Co2O5+x | 0.266772 | 5.05903 | 2.5 | 1.145 | 1.3945 | 0.61 | 0.9915813 | 350
756 | Pr1Ba1Mo0.03Co1.97O5+x | 0.260443 | 5.885994 | 2.551724 | 1.156897 | 1.3945 | 0.6097 | 0.9917339 | 350
757 | Pr1Ba1Mo0.05Co1.95O5+x | 0.257595 | 6.423857 | 2.585366 | 1.164634 | 1.3945 | 0.6095 | 0.9918356 | 350
758 | Y1Ba1Co2O5+x | 0.343775 | 5.66484 | 2.5 | 1.105 | 1.31375 | 0.61 | 0.9622998 | 350
759 | Y1Ba0.9Sr0.1Co2O5+x | 0.3309 | 5.679506 | 2.5 | 1.112 | 1.30525 | 0.61 | 0.9592175 | 350
760 | Y1Ba0.8Sr0.2Co2O5+x | 0.313735 | 5.694171 | 2.5 | 1.119 | 1.29675 | 0.61 | 0.9561353 | 350
761 | Y1Ba0.7Sr0.3Co2O5+x | 0.2515 | 5.708836 | 2.5 | 1.126 | 1.28825 | 0.61 | 0.953053 | 350
762 | Y1Ba0.6Sr0.4Co2O5+x | 0.32661 | 5.723502 | 2.5 | 1.133 | 1.27975 | 0.61 | 0.9499708 | 350
763 | Y1Ba0.5Sr0.5Co2O5+x | 0.382405 | 5.738167 | 2.5 | 1.14 | 1.27125 | 0.61 | 0.9468885 | 350
764 | Pr1Ba1.0Co2O5+x | 0.11261 | 5.05903 | 2.5 | 1.145 | 1.3945 | 0.61 | 0.9915813 | 350
765 | Pr1Ba0.95Co2O5+x | 0.124415 | 5.125044 | 2.512821 | 1.151538 | 1.388974 | 0.61 | 0.9895776 | 350
766 | Pr1Ba0.9Co2O5+x | 0.147505 | 5.194533 | 2.526316 | 1.158421 | 1.383158 | 0.61 | 0.9874684 | 350
767 | ASm1Ba1Co2O5+x | 0.20469 | 4.871268 | 2.5 | 1.135 | 1.425 | 0.61 | 1.002641 | 350
768 | ASm1Ba0.75Ca0.25Co2O5+x | 0.187945 | 4.933844 | 2.5 | 1.15125 | 1.39125 | 0.61 | 0.9904028 | 350
769 | ASm1Ba0.75Ca0.25Fe1Co1O5+x | 0.106485 | 7.940392 | 2.666667 | 1.3675 | 1.39125 | 0.6275 | 0.9815936 | 350
770 | Ba0.5Sr0.5Fe0.2Ni0.1Co0.7O3-δ | 0.387409 | 5.324479 | 2.230769 | 1.146923 | 1.525 | 0.616 | 1.035716 | 350
771 | Pr1Ba1Co2O5+x | 0.18259 | 5.05903 | 2.5 | 1.145 | 1.3945 | 0.61 | 0.9915813 | 350
772 | Pr1.05Ba0.95Co2O5+x | 0.172815 | 5.187758 | 2.525 | 1.15775 | 1.383725 | 0.61 | 0.9876741 | 350
773 | Pr1.1Ba0.9Co2O5+x | 0.153515 | 5.316486 | 2.55 | 1.1705 | 1.37295 | 0.61 | 0.9837668 | 350
774 | Pr1.2Ba0.8Co2O5+x | 0.1124 | 5.573941 | 2.6 | 1.196 | 1.3514 | 0.61 | 0.9759524 | 350
775 | Pr1.3Ba0.7Co2O5+x | 0.089675 | 5.831397 | 2.65 | 1.2215 | 1.32985 | 0.61 | 0.968138 | 350
776 | La0.1Sr0.9Nb0.1Co0.9O3-δ | 0.26296 | 6.425468 | 2.363636 | 1.130909 | 1.432 | 0.613 | 1.003635 | 350
777 | La0.1Sr0.9Nb0.15Co0.85O3-δ | 0.28094 | 7.844469 | 2.478261 | 1.163043 | 1.432 | 0.6145 | 1.002865 | 350
778 | La0.1Sr0.9Nb0.2Co0.8O3-δ | 0.29406 | 9.145221 | 2.583333 | 1.1925 | 1.432 | 0.616 | 1.002096 | 350
779 | Sr1Fe0.2Ta0.1Co0.7O3-δ | 0.23747 | 7.28825 | 2.384615 | 1.207692 | 1.44 | 0.62 | 1.002937 | 350
780 | Sr1Fe0.2Co0.8O3-δ | 0.35905 | 4.640396 | 2.166667 | 1.158333 | 1.44 | 0.617 | 1.004475 | 350
781 | Nd1Ba1Co2O5+x | 0.188655 | 4.785543 | 2.5 | 1.125 | 1.44 | 0.61 | 1.00808 | 350
782 | Nd1Ba0.95Co2O5+x | 0.214985 | 4.844545 | 2.512821 | 1.131026 | 1.435641 | 0.61 | 1.0065 | 350
783 | Nd1Ba0.9Co2O5+x | 0.22059 | 4.906652 | 2.526316 | 1.137368 | 1.431053 | 0.61 | 1.004836 | 350
784 | Nd1Ba0.5Sr0.5Co2O5+x | 0.09042937 | 4.85887 | 2.5 | 1.16 | 1.3975 | 0.61 | 0.9926691 | 350
785 | Nd1Ba0.5Sr0.5Mn0.25Co1.75O5+x | 0.1242845 | 5.869383 | 2.555556 | 1.211111 | 1.3975 | 0.614375 | 0.990447 | 350
786 | Nd1Ba0.5Sr0.5Mn0.5Co1.5O5+x | 0.09433029 | 6.677793 | 2.6 | 1.252 | 1.3975 | 0.61875 | 0.9882347 | 350
787 | Nd1Ba0.5Sr0.5Co2O5+x | 0.156215 | 4.85887 | 2.5 | 1.16 | 1.3975 | 0.61 | 0.9926691 | 350
788 | Nd1Sr1Co2O5+x | 0.00328 | 4.932196 | 2.5 | 1.195 | 1.355 | 0.61 | 0.9772578 | 350
789 | Nd1Ba0.25Sr0.75Co2O5+x | 0.076295 | 4.895533 | 2.5 | 1.1775 | 1.37625 | 0.61 | 0.9849635 | 350
790 | Nd1Ba0.5Sr0.5Co2O5+x | 0.11338 | 4.85887 | 2.5 | 1.16 | 1.3975 | 0.61 | 0.9926691 | 350
791 | Nd1Ba0.75Sr0.25Co2O5+x | 0.13656 | 4.822206 | 2.5 | 1.1425 | 1.41875 | 0.61 | 1.000375 | 350
792 | Nd1Ba1Co2O5+x | 0.131925 | 4.785543 | 2.5 | 1.125 | 1.44 | 0.61 | 1.00808 | 350
793 | Sr1Nb0.1Co0.9O3−δ | 0.259228 | 6.076389 | 2.272727 | 1.106364 | 1.44 | 0.613 | 1.006532 | 350
794 | Sr0.98Nb0.1Co0.9O3−δ | 0.398964 | 6.137474 | 2.277778 | 1.107778 | 1.44 | 0.613 | 1.006532 | 350
795 | Sr0.95Nb0.1Co0.9O3−δ | 0.356121 | 6.233466 | 2.285714 | 1.11 | 1.44 | 0.613 | 1.006532 | 350
796 | ASm1Ba1Co2O5+x | 0.206075 | 4.871268 | 2.5 | 1.135 | 1.425 | 0.61 | 1.002641 | 350
797 | ASm1Ba0.75Sr0.25Co2O5+x | 0.174935 | 4.981258 | 2.5 | 1.1875 | 1.36125 | 0.61 | 0.9795242 | 350
798 | ASm1Ba0.5Sr0.5Co2O5+x | 0.147155 | 4.944595 | 2.5 | 1.17 | 1.3825 | 0.61 | 0.9872299 | 350
799 | ASm1Ba0.25Sr0.75Co2O5+x | 0.09328 | 4.907931 | 2.5 | 1.1525 | 1.40375 | 0.61 | 0.9949355 | 350
800 | ASm1Sr1Co2O5+x | 0.02006 | 5.017921 | 2.5 | 1.205 | 1.34 | 0.61 | 0.9718186 | 350
801 | ASm0.5Sr0.5Co1O3−δ | 0.02032 | 5.017921 | 2.5 | 1.205 | 1.34 | 0.61 | 0.9718186 | 350
802 | ASm0.5Sr0.5Nb0.05Co0.95O3−δ | 0.0147 | 6.639092 | 2.619048 | 1.236667 | 1.34 | 0.6115 | 0.9710716 | 350
803 | ASm0.5Sr0.5Nb0.1Co0.9O3−δ | 0.00652 | 8.112883 | 2.727273 | 1.265455 | 1.34 | 0.613 | 0.9703257 | 350
804 | Ba1Fe0.2Nb0.1Co0.7O3−δ | 0.432112 | 7.062631 | 2.384615 | 1.105385 | 1.61 | 0.62 | 1.064268 | 350
805 | Ba0.95Fe0.2Nb0.1Co0.7O3−δ | 0.434904 | 7.245757 | 2.4 | 1.114 | 1.61 | 0.62 | 1.064268 | 350
806 | Ba0.9Fe0.2Nb0.1Co0.7O3−δ | 0.46562 | 7.444144 | 2.416667 | 1.123333 | 1.61 | 0.62 | 1.064268 | 350
807 | Ba1Fe0.3Sn0.1Co0.6O3–δ | 0.297815 | 6.420971 | 2.357143 | 1.145 | 1.61 | 0.6285 | 1.059672 | 350
808 | Ba1Fe0.3Nb0.1Co0.6O3–δ | 0.222185 | 7.554835 | 2.428571 | 1.155 | 1.61 | 0.6235 | 1.062371 | 350
809 | ASm1Ba0.9Sr0.1Co2O5+x | 0.261055 | 5.003256 | 2.5 | 1.198 | 1.3485 | 0.61 | 0.9749008 | 350
810 | ASm1Ba0.7Sr0.3Co2O5+x | 0.23044 | 4.973925 | 2.5 | 1.184 | 1.3655 | 0.61 | 0.9810653 | 350
811 | ASm1Ba0.5Sr0.5Co2O5+x | 0.164115 | 4.944595 | 2.5 | 1.17 | 1.3825 | 0.61 | 0.9872299 | 350
812 | Nd0.6Sr0.4Ti0.2Co0.8O5+x | 0.00193 | 6.708039 | 2.666667 | 1.3 | 1.338 | 0.622 | 0.9651539 | 350
813 | Nd0.6Sr0.4Cr0.2Co0.8O5+x | 0.00119 | 6.908257 | 2.666667 | 1.313333 | 1.338 | 0.614 | 0.9691054 | 350
814 | Nd0.6Sr0.4Mn0.2Co0.8O5+x | 0.00267 | 6.794814 | 2.666667 | 1.293333 | 1.338 | 0.617 | 0.9676198 | 350
815 | Nd0.6Sr0.4Fe0.2Co0.8O5+x | 0.00304 | 6.794814 | 2.666667 | 1.323333 | 1.338 | 0.617 | 0.9676198 | 350
816 | Nd0.6Sr0.4Co1O5+x | 0.00341 | 5.36308 | 2.6 | 1.228 | 1.338 | 0.61 | 0.9710933 | 350
817 | Nd0.6Sr0.4Cu0.2Co0.8O5+x | 0.00378 | 5.382475 | 2.5 | 1.311667 | 1.338 | 0.706 | 0.9255288 | 350
818 | ASm1Ba0.5Sr0.5Co2O5+x | 0.15586 | 4.944595 | 2.5 | 1.17 | 1.3825 | 0.61 | 0.9872299 | 350
819 | ASm1Ba0.5Sr0.5Ni0.1Co1.9O5+x | 0.10767 | 5.423424 | 2.52381 | 1.195714 | 1.3825 | 0.6095 | 0.9874831 | 350
820 | ASm1Ba0.5Sr0.5Ni0.2Co1.8O5+x | 0.159305 | 5.858722 | 2.545455 | 1.219091 | 1.3825 | 0.609 | 0.9877364 | 350
821 | Gd1Ba1Co2O5+x | 0.200155 | 5.307277 | 2.5 | 1.14 | 1.3585 | 0.61 | 0.978527 | 350
822 | Gd1Ba0.8Sr0.2Co2O5+x | 0.166665 | 5.336607 | 2.5 | 1.154 | 1.3415 | 0.61 | 0.9723625 | 350
823 | Gd1Ba0.6Sr0.4Co2O5+x | 0.120715 | 5.365938 | 2.5 | 1.168 | 1.3245 | 0.61 | 0.966198 | 350
824 | Gd1Ba0.4Sr0.6Co2O5+x | 0.108255 | 5.395268 | 2.5 | 1.182 | 1.3075 | 0.61 | 0.9600334 | 350
825 | Gd1Sr1Co2O5+x | 0.00545 | 5.45393 | 2.5 | 1.21 | 1.2735 | 0.61 | 0.9477044 | 350
826 | Sr1Nb0.1Co0.9O3−δ | 0.212818 | 6.076389 | 2.272727 | 1.106364 | 1.44 | 0.613 | 1.006532 | 350
827 | Sr1Nb0.1Ni0.1Co0.8O3−δ | 0.235314 | 6.820023 | 2.333333 | 1.156667 | 1.44 | 0.612 | 1.007048 | 350
828 | Sr1Nb0.1Ni0.2Co0.7O3−δ | 0.254414 | 7.449252 | 2.384615 | 1.199231 | 1.44 | 0.611 | 1.007564 | 350
829 | Sr1Nb0.1Ni0.3Co0.6O3−δ | 0.225552 | 7.988591 | 2.428571 | 1.235714 | 1.44 | 0.61 | 1.00808 | 350
830 | Sr1Sc0.175Nb0.025Co0.8O3‑δ |  | 4.890362 | 2.208333 | 1.10875 | 1.44 | 0.634375 | 0.995635 | 350
831 | Y1Ba0.5Sr0.5Co2O5+x | 0.289045 | 5.738167 | 2.5 | 1.14 | 1.27125 | 0.61 | 0.9468885 | 350
832 | Y1Ba0.5Sr0.5Fe0.25Co1.75O5+x | 0.26967 | 6.65098 | 2.555556 | 1.213333 | 1.27125 | 0.614375 | 0.9447688 | 350
833 | Y1Ba0.5Sr0.5Fe0.5Co1.5O5+x | 0.15712 | 7.381231 | 2.6 | 1.272 | 1.27125 | 0.61875 | 0.9426586 | 350
834 | Y1Ba0.5Sr0.5Fe0.75Co1.25O5+x | 0.13037 | 7.978709 | 2.636364 | 1.32 | 1.27125 | 0.623125 | 0.9405578 | 350
835 | Ba1Sc0.25Co0.75O3‐δ | 0.6192 | 4.403685 | 2.2 | 1.002 | 1.61 | 0.64375 | 1.051526 | 350
836 | Ba1Nb0.15Sc0.05Co0.8O3-δ | 0.479339 | 7.456562 | 2.416667 | 1.035833 | 1.61 | 0.62125 | 1.06359 | 350
837 | Ba1Nb0.1Sc0.1Co0.8O3-δ | 0.638017 | 6.332313 | 2.333333 | 1.018333 | 1.61 | 0.6265 | 1.06075 | 350
838 | Ba1Nb0.05Sc0.15Co0.8O3-δ | 0.738843 | 5.208065 | 2.25 | 1.000833 | 1.61 | 0.63175 | 1.057926 | 350
839 | Sr0.9Y0.1Co1O3-δ | 0.36466 | 3.384521 | 2.1 | 1.059 | 1.39775 | 0.61 | 0.9927598 | 350
840 | Pr0.94Ba1Co2O5+x | 0.2068775 | 4.979404 | 2.484536 | 1.137113 | 1.401165 | 0.61 | 0.9939981 | 350
841 | Pr0.9Ca0.1Ba1Co2O5+x | 0.28935 | 4.826604 | 2.45 | 1.126 | 1.40255 | 0.61 | 0.9945004 | 350
842 | Pr0.8Ca0.2Ba1Co2O5+x | 0.381075 | 4.594179 | 2.4 | 1.107 | 1.4106 | 0.61 | 0.9974194 | 350
843 | Pr0.7Ca0.3Ba1Co2O5+x | 0.402655 | 4.361753 | 2.35 | 1.088 | 1.41865 | 0.61 | 1.000339 | 350
844 | Pr1Ba1Co2O5+x | 0.15688 | 5.05903 | 2.5 | 1.145 | 1.3945 | 0.61 | 0.9915813 | 350
845 | Pr0.97Ba1Co2O5+x | 0.180735 | 5.019823 | 2.492386 | 1.141117 | 1.397782 | 0.61 | 0.9927713 | 350
846 | Pr0.95Ba1Co2O5+x | 0.208255 | 4.993016 | 2.487179 | 1.138462 | 1.400026 | 0.61 | 0.993585 | 350
847 | Pr0.92Ba1Co2O5+x | 0.219265 | 4.951757 | 2.479167 | 1.134375 | 1.403479 | 0.61 | 0.9948373 | 350
848 | Pr0.9Ba1Co2O5+x | 0.237615 | 4.923527 | 2.473684 | 1.131579 | 1.405842 | 0.61 | 0.9956941 | 350
849 | Pr1Ba1Cu1Co1O5+x | 0.17417 | 5.199171 | 2.333333 | 1.34 | 1.3945 | 0.67 | 0.9619818 | 350
850 | Pr1Ba0.92Cu1Co1O5+x | 0.510775 | 5.273546 | 2.342466 | 1.352329 | 1.385521 | 0.67 | 0.958823 | 350
851 | ASm0.3Sr0.7Nb0.08Co0.92O3−δ | 0.339197 | 6.710059 | 2.5 | 1.189444 | 1.38 | 0.6124 | 0.9851109 | 350
852 | ASm0.3Sr0.7Co1O3−δ | 0.294799 | 4.121864 | 2.3 | 1.135 | 1.38 | 0.61 | 0.9863233 | 350
853 | Sr1Sc0.175Nb0.025Co0.8O3−δ | 0.408925 | 4.890362 | 2.208333 | 1.10875 | 1.44 | 0.634375 | 0.995635 | 350
854 | Sr0.98Sc0.175Nb0.025Co0.8O3−δ | 0.435064 | 4.926168 | 2.211864 | 1.110085 | 1.44 | 0.634375 | 0.995635 | 350
855 | Sr0.95Sc0.175Nb0.025Co0.8O3−δ | 0.462477 | 4.982213 | 2.217391 | 1.112174 | 1.44 | 0.634375 | 0.995635 | 350
856 | Sr0.9Sc0.175Nb0.025Co0.8O3−δ | 0.569581 | 5.082415 | 2.227273 | 1.115909 | 1.44 | 0.634375 | 0.995635 | 350
857 | Sr1Sb0.1Co0.9O3−δ | 0.181206 | 3.601808 | 2.090909 | 1.063636 | 1.44 | 0.625 | 1.000385 | 350
858 | Ba0.2Sr0.8Sb0.1Co0.9O3−δ | 0.229433 | 3.548479 | 2.090909 | 1.038182 | 1.474 | 0.625 | 1.01262 | 350
859 | Ba0.4Sr0.6Sb0.1Co0.9O3−δ | 0.27539 | 3.495151 | 2.090909 | 1.012727 | 1.508 | 0.625 | 1.024855 | 350
860 | Ba0.6Sr0.4Sb0.1Co0.9O3−δ | 0.293546 | 3.441823 | 2.090909 | 0.9872727 | 1.542 | 0.625 | 1.03709 | 350
861 | Ba0.8Sr0.2Sb0.1Co0.9O3−δ | 0.297518 | 3.388494 | 2.090909 | 0.9618182 | 1.576 | 0.625 | 1.049325 | 350
862 | Nd1Ba1Co2O5+x | 0.187805 | 4.785543 | 2.5 | 1.125 | 1.44 | 0.61 | 1.00808 | 350
863 | Nd1Ba1Mn0.5Co1.5O5+x | 0.09587 | 6.619132 | 2.6 | 1.224 | 1.44 | 0.61875 | 1.003577 | 350
864 | Nd1Ba1Mn1Co1O5+x | 0.10638 | 7.841525 | 2.666667 | 1.29 | 1.44 | 0.6275 | 0.999114 | 350
865 | Nd1Ba1Cu1Co1O5+x | 0.1233 | 5.016846 | 2.333333 | 1.326667 | 1.44 | 0.67 | 0.9779885 | 350
866 | Nd1Ba0.75Sr0.25Cu1Co1O5+x | 0.12487 | 5.041288 | 2.333333 | 1.338333 | 1.41875 | 0.67 | 0.9705129 | 350
867 | Nd1Ba0.5Sr0.5Cu1Co1O5+x | 0.12356 | 5.06573 | 2.333333 | 1.35 | 1.3975 | 0.67 | 0.9630372 | 350
868 | Nd1Ba0.25Sr0.75Cu1Co1O5+x | 0.147645 | 5.090173 | 2.333333 | 1.361667 | 1.37625 | 0.67 | 0.9555616 | 350
869 | Gd1Ba1Cu1Co1O5+x | 0.180035 | 5.364668 | 2.333333 | 1.336667 | 1.3585 | 0.67 | 0.9493172 | 350
870 | Gd1Ba0.75Sr0.25Cu1Co1O5+x | 0.16567 | 5.389111 | 2.333333 | 1.348333 | 1.33725 | 0.67 | 0.9418416 | 350
871 | Gd1Ba0.5Sr0.5Cu1Co1O5+x | 0.175185 | 5.413553 | 2.333333 | 1.36 | 1.316 | 0.67 | 0.934366 | 350
872 | Gd1Ba0.25Sr0.75Cu1Co1O5+x | 0.211565 | 5.437995 | 2.333333 | 1.371667 | 1.29475 | 0.67 | 0.9268903 | 350
873 | La1Ba1Co2O5+x | 0.073235 | 4.55106 | 2.5 | 1.095 | 1.485 | 0.61 | 1.024398 | 350
874 | Pr1Ba1Co2O5+x | 0.156155 | 5.05903 | 2.5 | 1.145 | 1.3945 | 0.61 | 0.9915813 | 350
875 | Nd1Ba1Co2O5+x | 0.17668 | 4.785543 | 2.5 | 1.125 | 1.44 | 0.61 | 1.00808 | 350
876 | ASm1Ba1Co2O5+x | 0.226765 | 4.871268 | 2.5 | 1.135 | 1.425 | 0.61 | 1.002641 | 350
877 | Gd1Ba1Co2O5+x | 0.257965 | 5.307277 | 2.5 | 1.14 | 1.3585 | 0.61 | 0.978527 | 350
878 | Y1Ba1Co2O5+x | 0.345815 | 5.66484 | 2.5 | 1.105 | 1.31375 | 0.61 | 0.9622998 | 350
879 | La1Ba1Mn0.5Co1.5O5+x | 0.035295 | 6.431545 | 2.6 | 1.2 | 1.485 | 0.61875 | 1.019822 | 350
880 | Pr1Ba1Mn0.5Co1.5O5+x | 0.077155 | 6.837922 | 2.6 | 1.24 | 1.3945 | 0.61875 | 0.9871518 | 350
881 | Nd1Ba1Mn0.5Co1.5O5+x | 0.089465 | 6.619132 | 2.6 | 1.224 | 1.44 | 0.61875 | 1.003577 | 350
882 | ASm1Ba1Mn0.5Co1.5O5+x | 0.13379 | 6.687712 | 2.6 | 1.232 | 1.425 | 0.61875 | 0.9981622 | 350
883 | Gd1Ba1Mn0.5Co1.5O5+x | 0.16662 | 7.036519 | 2.6 | 1.236 | 1.3585 | 0.61875 | 0.9741558 | 350
884 | Y1Ba1Mn0.5Co1.5O5+x | 0.21751 | 7.32257 | 2.6 | 1.208 | 1.31375 | 0.61875 | 0.9580011 | 350
885 | Pr1Ba1Mn0.1Co1.9O5+x | 0.174075 | 5.482576 | 2.52381 | 1.167619 | 1.3945 | 0.61175 | 0.9906922 | 350
886 | Pr1Ba1Mn0.2Co1.8O5+x | 0.188785 | 5.867617 | 2.545455 | 1.188182 | 1.3945 | 0.6135 | 0.9898047 | 350
887 | Pr1Ba1Mn0.3Co1.7O5+x | 0.17963 | 6.219177 | 2.565217 | 1.206957 | 1.3945 | 0.61525 | 0.9889188 | 350
888 | Nd1Ba0.4Sr0.4Ca0.2Fe0.4Co1.6O5+x | 0.10117 | 6.404135 | 2.583333 | 1.271667 | 1.379 | 0.638 | 0.9720037 | 350
889 | Gd0.6Sr0.4Co1O3-δ | 0.00377 | 5.98916 | 2.6 | 1.246 | 1.2402 | 0.61 | 0.9356292 | 350
890 | ASm0.6Sr0.4Co1O3-δ | 0.00796 | 5.46595 | 2.6 | 1.24 | 1.32 | 0.61 | 0.9645662 | 350
891 | Nd0.6Sr0.4Co1O3-δ | 0.00879 | 5.36308 | 2.6 | 1.228 | 1.338 | 0.61 | 0.9710933 | 350
892 | Pr0.6Sr0.4Co1O3-δ | 0.00963 | 5.691264 | 2.6 | 1.252 | 1.2834 | 0.61 | 0.9512943 | 350
893 | La0.6Sr0.4Co1O3-δ | 0.01214 | 5.081699 | 2.6 | 1.192 | 1.392 | 0.61 | 0.9906747 | 350
894 | La1Ba1Co2O5+x | 0.031395 | 4.55106 | 2.5 | 1.095 | 1.485 | 0.61 | 1.024398 | 350
895 | Nd1Ba1Co2O5+x | 0.157735 | 4.785543 | 2.5 | 1.125 | 1.44 | 0.61 | 1.00808 | 350
896 | ASm1Ba1Co2O5+x | 0.20597 | 4.871268 | 2.5 | 1.135 | 1.425 | 0.61 | 1.002641 | 350
897 | Gd1Ba1Co2O5+x | 0.232005 | 5.307277 | 2.5 | 1.14 | 1.3585 | 0.61 | 0.978527 | 350
898 | Y1Ba1Co2O5+x | 0.238895 | 5.66484 | 2.5 | 1.105 | 1.31375 | 0.61 | 0.9622998 | 350
899 | Pr1Ba1Sc0.05Co1.95O5+x | 0.132235 | 5.230286 | 2.512195 | 1.152439 | 1.3945 | 0.613375 | 0.989868 | 350
900 | Pr1Ba1Sc0.1Co1.9O5+x | 0.13986 | 5.393387 | 2.52381 | 1.159524 | 1.3945 | 0.61675 | 0.9881607 | 350
901 | Pr1Ba1Sc0.2Co1.8O5+x | 0.14749 | 5.697349 | 2.545455 | 1.172727 | 1.3945 | 0.6235 | 0.9847637 | 350
902 | Pr1Ba1Sc0.5Co1.5O5+x | 0.17879 | 6.463331 | 2.6 | 1.206 | 1.3945 | 0.64375 | 0.9747113 | 350
903 | Pr1Ba0.5Sr0.5Co2O5+x | 0.096655 | 5.132356 | 2.5 | 1.18 | 1.352 | 0.61 | 0.97617 | 350
904 | Pr1Ba0.5Sr0.5Fe0.5Co1.5O5+x | 0.01561 | 6.896583 | 2.6 | 1.304 | 1.352 | 0.61875 | 0.9718093 | 350
905 | Nd1Ba0.5Sr0.5Co2O5+x | 0.11067 | 4.85887 | 2.5 | 1.16 | 1.3975 | 0.61 | 0.9926691 | 350
906 | Nd1Ba0.5Sr0.5Fe0.25Co1.75O5+x | 0.038745 | 5.869383 | 2.555556 | 1.231111 | 1.3975 | 0.614375 | 0.990447 | 350
907 | Nd1Ba0.5Sr0.5Fe0.5Co1.5O5+x | 0.02912 | 6.677793 | 2.6 | 1.288 | 1.3975 | 0.61875 | 0.9882347 | 350
908 | Nd1Ba0.5Sr0.5Fe0.75Co1.25O5+x | 0.027985 | 7.33922 | 2.636364 | 1.334545 | 1.3975 | 0.623125 | 0.9860324 | 350
909 | Sr1Nb0.1Co0.9O3–δ | 0.34584 | 6.076389 | 2.272727 | 1.106364 | 1.44 | 0.613 | 1.006532 | 350
910 | Sr1Nb0.1Sn0.03Co0.87O3–δ | 0.28142 | 5.547339 | 2.256637 | 1.114248 | 1.44 | 0.6189 | 1.0035 | 350
911 | Sr1Nb0.1Sn0.05Co0.85O3–δ | 0.24602 | 6.130212 | 2.304348 | 1.127391 | 1.44 | 0.6195 | 1.003193 | 350
912 | Nd1Ba1Cu0.5Co1.5O5+x | 0.279295 | 4.924325 | 2.4 | 1.246 | 1.44 | 0.7 | 0.9636063 | 350
913 | Nd1Ba1Cu1Co1O5+x | 0.395595 | 5.016846 | 2.333333 | 1.326667 | 1.44 | 0.67 | 0.9779885 | 350
914 | Nd1Ba1Fe1Co1O5+x | 0.17489 | 7.841525 | 2.666667 | 1.35 | 1.44 | 0.6275 | 0.999114 | 350
915 | Nd1Ba1Cu1Fe0.5Co0.5O5+x | 0.364535 | 6.293509 | 2.428571 | 1.394286 | 1.44 | 0.64875 | 0.9884384 | 350
916 | Ba1Fe0.2Sn0.1Y0.1Co0.6O3-δ | 0.374197 | 6.056094 | 2.357143 | 1.110714 | 1.51125 | 0.624375 | 1.026351 | 350
917 | Ba1Fe0.2Sn0.2Co0.6O3-δ | 0.25369 | 7.080608 | 2.428571 | 1.14 | 1.61 | 0.633 | 1.057255 | 350
918 | Ba1Fe0.2Y0.2Co0.6O3-δ | 0.423916 | 5.03158 | 2.285714 | 1.081429 | 1.51125 | 0.61875 | 1.029298 | 350
919 | Pr1Ba1Co2O5+x | 0.2656905 | 5.05903 | 2.5 | 1.145 | 1.3945 | 0.61 | 0.9915813 | 350
920 | Pr1Ba1Mo0.03Co1.97O5+x | 0.259414 | 5.885994 | 2.551724 | 1.156897 | 1.3945 | 0.6097 | 0.9917339 | 350
921 | Pr1Ba1Mo0.05Co1.95O5+x | 0.256904 | 6.423857 | 2.585366 | 1.164634 | 1.3945 | 0.6095 | 0.9918356 | 350
922 | ASm1Ba1Co2O5+x | 0.08627099 | 4.871268 | 2.5 | 1.135 | 1.425 | 0.61 | 1.002641 | 350
923 | ASm0.9Ca0.1Ba1Co2O5+x | 0.05588721 | 4.657619 | 2.45 | 1.117 | 1.43 | 0.61 | 1.004454 | 350
924 | ASm0.8Ca0.2Ba1Co2O5+x | 0.04010481 | 4.443969 | 2.4 | 1.099 | 1.435 | 0.61 | 1.006267 | 350
925 | La1Ba1Co2O5+x | 0.23563 | 4.55106 | 2.5 | 1.095 | 1.485 | 0.61 | 1.024398 | 350
926 | Pr1Ba1Co2O5+x | 0.297775 | 5.05903 | 2.5 | 1.145 | 1.3945 | 0.61 | 0.9915813 | 350
927 | Nd1Ba1Co2O5+x | 0.306065 | 4.785543 | 2.5 | 1.125 | 1.44 | 0.61 | 1.00808 | 350
928 | ASm1Ba1Co2O5+x | 0.273575 | 4.871268 | 2.5 | 1.135 | 1.425 | 0.61 | 1.002641 | 350
929 | La0.2Sr0.8Ta0.15V0.05Co0.8O3-δ | 0.2362206 | 9.766618 | 2.666667 | 1.212917 | 1.424 | 0.611 | 1.001765 | 350
930 | La0.5Sr0.5Ta0.15V0.05Co0.8O3-δ | 0.0822725 | 10.72659 | 2.916667 | 1.280417 | 1.4 | 0.611 | 0.9930664 | 350
931 | La0.19Sr0.76Ta0.15V0.05Co0.8O3-δ | 0.2015102 | 10.03709 | 2.686957 | 1.218522 | 1.424 | 0.611 | 1.001765 | 350
932 | Sr1Nb0.1Ta0.1Co0.8O3-δ | 0.3625366 | 8.825231 | 2.5 | 1.164167 | 1.44 | 0.616 | 1.004988 | 350
933 | La0.1Sr0.9Ta0.15V0.05Co0.8O3-δ | 0.2778435 | 9.446629 | 2.583333 | 1.190417 | 1.432 | 0.611 | 1.004664 | 350
934 | Sr1Ta0.1V0.1Co0.8O3-δ | 0.337895 | 9.428048 | 2.5 | 1.1775 | 1.44 | 0.606 | 1.010153 | 350
935 | Sr1V0.2Co0.8O3-δ | 0.263322268 | 10.03086 | 2.5 | 1.196667 | 1.44 | 0.596 | 1.01537 | 350
936 | Sr1Nb0.2Co0.8O3-δ | 0.254266702 | 8.825231 | 2.5 | 1.17 | 1.44 | 0.616 | 1.004988 | 350
937 | Sr1Ta0.2Co0.8O3-δ | 0.258497859 | 8.825231 | 2.5 | 1.158333 | 1.44 | 0.616 | 1.004988 | 350
938 | Ba0.5Sr0.5Fe0.2Co0.8O3-δ | 0.3964417 | 4.518185 | 2.166667 | 1.1 | 1.525 | 0.617 | 1.035187 | 350
939 | Sr1Ta0.175V0.025Co0.8O3-δ | 0.3267593 | 8.975936 | 2.5 | 1.163125 | 1.44 | 0.6135 | 1.006274 | 350
940 | Pr1Ba0.5Sr0.5Co2O5+x | 0.1326974 | 5.132356 | 2.5 | 1.18 | 1.352 | 0.61 | 0.97617 | 400
941 | La0.6Sr0.4Co1O3-δ | 0.13224 | 5.081699 | 2.6 | 1.192 | 1.392 | 0.61 | 0.9906747 | 400
942 | La0.6Sr0.4Fe0.2Co0.8O3-δ | 0.07155778 | 6.560331 | 2.666667 | 1.293333 | 1.392 | 0.617 | 0.9871312 | 400
943 | Sr0.95Ag0.05Nb0.1Co0.9O3-δ | 0.4492193 | 5.985638 | 2.227273 | 1.125 | 1.432 | 0.613 | 1.003635 | 400
944 | Sr1Sc0.175Nb0.025Co0.8O3-δ | 0.533023 | 4.890362 | 2.208333 | 1.10875 | 1.44 | 0.634375 | 0.995635 | 400
945 | Sr1Sc0.2Co0.8O3-δ | 0.5563619 | 4.328238 | 2.166667 | 1.1 | 1.44 | 0.637 | 0.994313 | 400
946 | Ba2Bi0.1Sc0.2Co1.7O5+x | 0.633 | 3.54534 | 2.130435 | 0.9647826 | 1.589048 | 0.6242105 | 1.054444 | 400
947 | Sr1Nb0.1Co0.9O3-δ |  | 6.076389 | 2.272727 | 1.106364 | 1.44 | 0.613 | 1.006532 | 400
948 | Sr1Nb0.1Fe0.1Co0.8O3-δ |  | 6.732814 | 2.333333 | 1.164167 | 1.44 | 0.6165 | 1.004731 | 400
949 | Sr1Nb0.1Fe0.2Co0.7O3-δ |  | 7.28825 | 2.384615 | 1.213077 | 1.44 | 0.62 | 1.002937 | 400
950 | Sr1Nb0.1Fe0.3Co0.6O3-δ |  | 7.764339 | 2.428571 | 1.255 | 1.44 | 0.6235 | 1.001149 | 400
951 | Sr1Nb0.1Fe0.5Co0.4O3-δ |  | 8.537982 | 2.5 | 1.323125 | 1.44 | 0.6305 | 0.9975929 | 400
952 | Pr1Ba1Sc0.1Co1.9O5+x | 0.25127 | 5.393387 | 2.52381 | 1.159524 | 1.3945 | 0.61675 | 0.9881607 | 400
953 | Sr0.95Nb0.1Co0.9O3-δ |  | 6.233466 | 2.285714 | 1.11 | 1.44 | 0.613 | 1.006532 | 400
954 | Sr1Nb0.1Co0.9O3-δ |  | 6.076389 | 2.272727 | 1.106364 | 1.44 | 0.613 | 1.006532 | 400
955 | Sr1Fe0.1PP0.05Co0.85O3-δ | 0.25 | 6.489218 | 2.217391 | 1.143478 | 1.44 | 0.602 | 1.012233 | 400
956 | Pr1Ba1Co2O5+x | 0.1402 | 5.05903 | 2.5 | 1.145 | 1.3945 | 0.61 | 0.9915813 | 400
957 | Pr1Ba1Fe0.5Co1.5O5+x | 0.076855 | 6.837922 | 2.6 | 1.276 | 1.3945 | 0.61875 | 0.9871518 | 400
958 | La1Ba1Co2O5+x | 0.048585 | 4.55106 | 2.5 | 1.095 | 1.485 | 0.61 | 1.024398 | 400
959 | La0.2Gd0.8Ba1Co2O5+x | 0.251855 | 5.156033 | 2.5 | 1.131 | 1.3838 | 0.61 | 0.9877013 | 400
960 | Nd1Ba1Co2O5+x | 0.167875 | 4.785543 | 2.5 | 1.125 | 1.44 | 0.61 | 1.00808 | 400
961 | Nd1Ba0.75Ca0.25Co2O5+x | 0.139365 | 4.848118 | 2.5 | 1.14125 | 1.40625 | 0.61 | 0.9958421 | 400
962 | Sr1Nb0.1Fe0.2Co0.7O3-δ | 0.283895 | 7.28825 | 2.384615 | 1.213077 | 1.44 | 0.62 | 1.002937 | 400
963 | Sr0.95Nb0.1Fe0.2Co0.7O3-δ | 0.312542 | 7.468669 | 2.4 | 1.2204 | 1.44 | 0.62 | 1.002937 | 400
964 | La1Ba1Co2O5+x |  | 4.55106 | 2.5 | 1.095 | 1.485 | 0.61 | 1.024398 | 400
965 | Pr1Ba1Co2O5+x |  | 5.05903 | 2.5 | 1.145 | 1.3945 | 0.61 | 0.9915813 | 400
966 | Nd1Ba1Co2O5+x |  | 4.785543 | 2.5 | 1.125 | 1.44 | 0.61 | 1.00808 | 400
967 | ASm1Ba1Co2O5+x |  | 4.871268 | 2.5 | 1.135 | 1.425 | 0.61 | 1.002641 | 400
968 | Gd1Ba1Co2O5+x |  | 5.307277 | 2.5 | 1.14 | 1.3585 | 0.61 | 0.978527 | 400
969 | Y1Ba1Co2O5+x |  | 5.66484 | 2.5 | 1.105 | 1.31375 | 0.61 | 0.9622998 | 400
970 | Sr0.95Nb0.1Ta0.1Co0.8O3-δ | 0.252659 | 9.088164 | 2.521739 | 1.17 | 1.44 | 0.616 | 1.004988 | 400
971 | Pr1Ba0.8Ca0.2Co2O5+x | 0.15005 | 5.10909 | 2.5 | 1.158 | 1.3675 | 0.61 | 0.9817906 | 400
972 | Pr1Ba0.8Ca0.2Fe0.5Co1.5O5+x | 0.124 | 6.87797 | 2.6 | 1.2864 | 1.3675 | 0.63625 | 0.9687497 | 400
973 | Pr1Ba0.8Ca0.2Fe1Co1O5+x | 0.05436 | 8.057223 | 2.666667 | 1.372 | 1.3675 | 0.6275 | 0.973058 | 400
974 | Nd1Ba1Co2O5+x | 0.12198 | 4.785543 | 2.5 | 1.125 | 1.44 | 0.61 | 1.00808 | 400
975 | Nd1Ba1Ni0.2Co1.8O5+x | 0.125275 | 10.26523 | 2.909091 | 1.476364 | 1.44 | 0.609 | 1.008598 | 400
976 | Nd1Ba1Ni0.4Co1.6O5+x | 0.145055 | 9.616835 | 2.833333 | 1.4275 | 1.44 | 0.608 | 1.009115 | 400
977 | Nd1Ba1Ni0.6Co1.4O5+x | 0.156595 | 9.068191 | 2.769231 | 1.386154 | 1.44 | 0.607 | 1.009634 | 400
978 | Pr1Ba0.5Sr0.25Ca0.25Co2O5+x | 0.103225 | 5.158268 | 2.5 | 1.17875 | 1.3395 | 0.61 | 0.9716372 | 400
979 | Pr1Ba0.5Sr0.5Co2O5+x | 0.11559 | 5.132356 | 2.5 | 1.18 | 1.352 | 0.61 | 0.97617 | 400
980 | Pr1Ba1Co2O5+x | 0.23335 | 5.05903 | 2.5 | 1.145 | 1.3945 | 0.61 | 0.9915813 | 400
981 | Pr1Ba1Co1.98O5+x | 0.236335 | 5.05903 | 2.5 | 1.145 | 1.3945 | 0.61 | 0.9915813 | 400
982 | Pr1Ba1Co1.94O5+x | 0.257665 | 5.05903 | 2.5 | 1.145 | 1.3945 | 0.61 | 0.9915813 | 400
983 | Pr1Ba1Co1.90O5+x | 0.254665 | 5.05903 | 2.5 | 1.145 | 1.3945 | 0.61 | 0.9915813 | 400
984 | Pr1Ba1Fe1Co1O5+x | 0.161895 | 8.023849 | 2.666667 | 1.363333 | 1.3945 | 0.6275 | 0.9827616 | 400
985 | Nd1Ba1Fe1Co1O5+x | 0.212135 | 7.841525 | 2.666667 | 1.35 | 1.44 | 0.6275 | 0.999114 | 400
986 | Eu1Ba1.0Co2O5+x | 0.261265 | 2.723718 | 2 | 1.02 | 1.48 | 0.61 | 1.022585 | 400
987 | Eu1Ba0.98Co2O5+x | 0.264475 | 2.726134 | 2 | 1.021313 | 1.478687 | 0.61 | 1.022109 | 400
988 | Eu1Ba0.96Co2O5+x | 0.271145 | 2.7286 | 2 | 1.022653 | 1.477347 | 0.61 | 1.021623 | 400
989 | La1Ba1Co2O5+x | 0.03958 | 4.55106 | 2.5 | 1.095 | 1.485 | 0.61 | 1.024398 | 400
990 | Pr1Ba1Co2O5+x | 0.287658 | 5.05903 | 2.5 | 1.145 | 1.3945 | 0.61 | 0.9915813 | 400
991 | Pr1Ba1Mo0.03Co1.97O5+x | 0.280696 | 5.885994 | 2.551724 | 1.156897 | 1.3945 | 0.6097 | 0.9917339 | 400
992 | Pr1Ba1Mo0.05Co1.95O5+x | 0.2759495 | 6.423857 | 2.585366 | 1.164634 | 1.3945 | 0.6095 | 0.9918356 | 400
993 | Y1Ba1Co2O5+x | 0.345925 | 5.66484 | 2.5 | 1.105 | 1.31375 | 0.61 | 0.9622998 | 400
994 | Y1Ba0.9Sr0.1Co2O5+x | 0.339485 | 5.679506 | 2.5 | 1.112 | 1.30525 | 0.61 | 0.9592175 | 400
995 | Y1Ba0.8Sr0.2Co2O5+x | 0.321245 | 5.694171 | 2.5 | 1.119 | 1.29675 | 0.61 | 0.9561353 | 400
996 | Y1Ba0.7Sr0.3Co2O5+x | 0.26223 | 5.708836 | 2.5 | 1.126 | 1.28825 | 0.61 | 0.953053 | 400
997 | Y1Ba0.6Sr0.4Co2O5+x | 0.33734 | 5.723502 | 2.5 | 1.133 | 1.27975 | 0.61 | 0.9499708 | 400
998 | Y1Ba0.5Sr0.5Co2O5+x | 0.39206 | 5.738167 | 2.5 | 1.14 | 1.27125 | 0.61 | 0.9468885 | 400
999 | Pr1Ba1.0Co2O5+x | 0.12185 | 5.05903 | 2.5 | 1.145 | 1.3945 | 0.61 | 0.9915813 | 400
1000 | Pr1Ba0.95Co2O5+x | 0.13314 | 5.125044 | 2.512821 | 1.151538 | 1.388974 | 0.61 | 0.9895776 | 400
1001 | Pr1Ba0.9Co2O5+x | 0.150585 | 5.194533 | 2.526316 | 1.158421 | 1.383158 | 0.61 | 0.9874684 | 400
1002 | ASm1Ba1Co2O5+x | 0.21903 | 4.871268 | 2.5 | 1.135 | 1.425 | 0.61 | 1.002641 | 400
1003 | ASm1Ba0.75Ca0.25Co2O5+x | 0.1957 | 4.933844 | 2.5 | 1.15125 | 1.39125 | 0.61 | 0.9904028 | 400
1004 | ASm1Ba0.75Ca0.25Fe1Co1O5+x | 0.1087 | 7.940392 | 2.666667 | 1.3675 | 1.39125 | 0.6275 | 0.9815936 | 400
1005 | Ba0.5Sr0.5Fe0.2Ni0.1Co0.7O3-δ | 0.408952 | 5.324479 | 2.230769 | 1.146923 | 1.525 | 0.616 | 1.035716 | 400
1006 | Pr1Ba1Co2O5+x | 0.18706 | 5.05903 | 2.5 | 1.145 | 1.3945 | 0.61 | 0.9915813 | 400
1007 | Pr1.05Ba0.95Co2O5+x | 0.17642 | 5.187758 | 2.525 | 1.15775 | 1.383725 | 0.61 | 0.9876741 | 400
1008 | Pr1.1Ba0.9Co2O5+x | 0.156765 | 5.316486 | 2.55 | 1.1705 | 1.37295 | 0.61 | 0.9837668 | 400
1009 | Pr1.2Ba0.8Co2O5+x | 0.115285 | 5.573941 | 2.6 | 1.196 | 1.3514 | 0.61 | 0.9759524 | 400
1010 | Pr1.3Ba0.7Co2O5+x | 0.09184 | 5.831397 | 2.65 | 1.2215 | 1.32985 | 0.61 | 0.968138 | 400
1011 | La0.1Sr0.9Nb0.1Co0.9O3-δ | 0.26723 | 6.425468 | 2.363636 | 1.130909 | 1.432 | 0.613 | 1.003635 | 400
1012 | La0.1Sr0.9Nb0.15Co0.85O3-δ | 0.28491 | 7.844469 | 2.478261 | 1.163043 | 1.432 | 0.6145 | 1.002865 | 400
1013 | La0.1Sr0.9Nb0.2Co0.8O3-δ | 0.29633 | 9.145221 | 2.583333 | 1.1925 | 1.432 | 0.616 | 1.002096 | 400
1014 | Sr1Fe0.2Ta0.1Co0.7O3-δ | 0.24389 | 7.28825 | 2.384615 | 1.207692 | 1.44 | 0.62 | 1.002937 | 400
1015 | Sr1Fe0.2Co0.8O3-δ | 0.36231 | 4.640396 | 2.166667 | 1.158333 | 1.44 | 0.617 | 1.004475 | 400
1016 | Nd1Ba1Co2O5+x | 0.19566 | 4.785543 | 2.5 | 1.125 | 1.44 | 0.61 | 1.00808 | 400
1017 | Nd1Ba0.95Co2O5+x | 0.22255 | 4.844545 | 2.512821 | 1.131026 | 1.435641 | 0.61 | 1.0065 | 400
1018 | Nd1Ba0.9Co2O5+x | 0.23095 | 4.906652 | 2.526316 | 1.137368 | 1.431053 | 0.61 | 1.004836 | 400
1019 | Nd1Ba0.5Sr0.5Co2O5+x | 0.1064799 | 4.85887 | 2.5 | 1.16 | 1.3975 | 0.61 | 0.9926691 | 400
1020 | Nd1Ba0.5Sr0.5Mn0.25Co1.75O5+x | 0.1352945 | 5.869383 | 2.555556 | 1.211111 | 1.3975 | 0.614375 | 0.990447 | 400
1021 | Nd1Ba0.5Sr0.5Mn0.5Co1.5O5+x | 0.1014779 | 6.677793 | 2.6 | 1.252 | 1.3975 | 0.61875 | 0.9882347 | 400
1022 | Nd1Ba0.5Sr0.5Co2O5+x | 0.1692 | 4.85887 | 2.5 | 1.16 | 1.3975 | 0.61 | 0.9926691 | 400
1023 | Nd1Sr1Co2O5+x | 0.004365 | 4.932196 | 2.5 | 1.195 | 1.355 | 0.61 | 0.9772578 | 400
1024 | Nd1Ba0.25Sr0.75Co2O5+x | 0.088965 | 4.895533 | 2.5 | 1.1775 | 1.37625 | 0.61 | 0.9849635 | 400
1025 | Nd1Ba0.5Sr0.5Co2O5+x | 0.12837 | 4.85887 | 2.5 | 1.16 | 1.3975 | 0.61 | 0.9926691 | 400
1026 | Nd1Ba0.75Sr0.25Co2O5+x | 0.15155 | 4.822206 | 2.5 | 1.1425 | 1.41875 | 0.61 | 1.000375 | 400
1027 | Nd1Ba1Co2O5+x | 0.1446 | 4.785543 | 2.5 | 1.125 | 1.44 | 0.61 | 1.00808 | 400
1028 | Sr1Nb0.1Co0.9O3−δ | 0.271092 | 6.076389 | 2.272727 | 1.106364 | 1.44 | 0.613 | 1.006532 | 400
1029 | Sr0.98Nb0.1Co0.9O3−δ | 0.402919 | 6.137474 | 2.277778 | 1.107778 | 1.44 | 0.613 | 1.006532 | 400
1030 | Sr0.95Nb0.1Co0.9O3−δ | 0.359416 | 6.233466 | 2.285714 | 1.11 | 1.44 | 0.613 | 1.006532 | 400
1031 | ASm1Ba1Co2O5+x | 0.215445 | 4.871268 | 2.5 | 1.135 | 1.425 | 0.61 | 1.002641 | 400
1032 | ASm1Ba0.75Sr0.25Co2O5+x | 0.18935 | 4.981258 | 2.5 | 1.1875 | 1.36125 | 0.61 | 0.9795242 | 400
1033 | ASm1Ba0.5Sr0.5Co2O5+x | 0.16242 | 4.944595 | 2.5 | 1.17 | 1.3825 | 0.61 | 0.9872299 | 400
1034 | ASm1Ba0.25Sr0.75Co2O5+x | 0.109385 | 4.907931 | 2.5 | 1.1525 | 1.40375 | 0.61 | 0.9949355 | 400
1035 | ASm1Sr1Co2O5+x | 0.031945 | 5.017921 | 2.5 | 1.205 | 1.34 | 0.61 | 0.9718186 | 400
1036 | ASm0.5Sr0.5Co1O3−δ | 0.03367 | 5.017921 | 2.5 | 1.205 | 1.34 | 0.61 | 0.9718186 | 400
1037 | ASm0.5Sr0.5Nb0.05Co0.95O3−δ | 0.02345 | 6.639092 | 2.619048 | 1.236667 | 1.34 | 0.6115 | 0.9710716 | 400
1038 | ASm0.5Sr0.5Nb0.1Co0.9O3−δ | 0.00965 | 8.112883 | 2.727273 | 1.265455 | 1.34 | 0.613 | 0.9703257 | 400
1039 | Ba1Fe0.2Nb0.1Co0.7O3−δ | 0.446771 | 7.062631 | 2.384615 | 1.105385 | 1.61 | 0.62 | 1.064268 | 400
1040 | Ba0.95Fe0.2Nb0.1Co0.7O3−δ | 0.448168 | 7.245757 | 2.4 | 1.114 | 1.61 | 0.62 | 1.064268 | 400
1041 | Ba0.9Fe0.2Nb0.1Co0.7O3−δ | 0.478883 | 7.444144 | 2.416667 | 1.123333 | 1.61 | 0.62 | 1.064268 | 400
1042 | Ba1Fe0.3Sn0.1Co0.6O3–δ | 0.297143 | 6.420971 | 2.357143 | 1.145 | 1.61 | 0.6285 | 1.059672 | 400
1043 | Ba1Fe0.3Nb0.1Co0.6O3–δ | 0.222185 | 7.554835 | 2.428571 | 1.155 | 1.61 | 0.6235 | 1.062371 | 400
1044 | ASm1Ba0.9Sr0.1Co2O5+x | 0.283165 | 5.003256 | 2.5 | 1.198 | 1.3485 | 0.61 | 0.9749008 | 400
1045 | ASm1Ba0.7Sr0.3Co2O5+x | 0.2483 | 4.973925 | 2.5 | 1.184 | 1.3655 | 0.61 | 0.9810653 | 400
1046 | ASm1Ba0.5Sr0.5Co2O5+x | 0.17942 | 4.944595 | 2.5 | 1.17 | 1.3825 | 0.61 | 0.9872299 | 400
1047 | Nd0.6Sr0.4Ti0.2Co0.8O5+x | 0.00193 | 6.708039 | 2.666667 | 1.3 | 1.338 | 0.622 | 0.9651539 | 400
1048 | Nd0.6Sr0.4Cr0.2Co0.8O5+x | 0.00082 | 6.908257 | 2.666667 | 1.313333 | 1.338 | 0.614 | 0.9691054 | 400
1049 | Nd0.6Sr0.4Mn0.2Co0.8O5+x | 0.00304 | 6.794814 | 2.666667 | 1.293333 | 1.338 | 0.617 | 0.9676198 | 400
1050 | Nd0.6Sr0.4Fe0.2Co0.8O5+x | 0.00378 | 6.794814 | 2.666667 | 1.323333 | 1.338 | 0.617 | 0.9676198 | 400
1051 | Nd0.6Sr0.4Co1O5+x | 0.00601 | 5.36308 | 2.6 | 1.228 | 1.338 | 0.61 | 0.9710933 | 400
1052 | Nd0.6Sr0.4Cu0.2Co0.8O5+x | 0.00675 | 5.382475 | 2.5 | 1.311667 | 1.338 | 0.706 | 0.9255288 | 400
1053 | ASm1Ba0.5Sr0.5Co2O5+x | 0.17141 | 4.944595 | 2.5 | 1.17 | 1.3825 | 0.61 | 0.9872299 | 400
1054 | ASm1Ba0.5Sr0.5Ni0.1Co1.9O5+x | 0.11633 | 5.423424 | 2.52381 | 1.195714 | 1.3825 | 0.6095 | 0.9874831 | 400
1055 | ASm1Ba0.5Sr0.5Ni0.2Co1.8O5+x | 0.168825 | 5.858722 | 2.545455 | 1.219091 | 1.3825 | 0.609 | 0.9877364 | 400
1056 | Gd1Ba1Co2O5+x | 0.2095 | 5.307277 | 2.5 | 1.14 | 1.3585 | 0.61 | 0.978527 | 400
1057 | Gd1Ba0.8Sr0.2Co2O5+x | 0.182245 | 5.336607 | 2.5 | 1.154 | 1.3415 | 0.61 | 0.9723625 | 400
1058 | Gd1Ba0.6Sr0.4Co2O5+x | 0.134735 | 5.365938 | 2.5 | 1.168 | 1.3245 | 0.61 | 0.966198 | 400
1059 | Gd1Ba0.4Sr0.6Co2O5+x | 0.123055 | 5.395268 | 2.5 | 1.182 | 1.3075 | 0.61 | 0.9600334 | 400
1060 | Gd1Sr1Co2O5+x | 0.029595 | 5.45393 | 2.5 | 1.21 | 1.2735 | 0.61 | 0.9477044 | 400
1061 | Sr1Nb0.1Co0.9O3−δ | 0.212818 | 6.076389 | 2.272727 | 1.106364 | 1.44 | 0.613 | 1.006532 | 400
1062 | Sr1Nb0.1Ni0.1Co0.8O3−δ | 0.235314 | 6.820023 | 2.333333 | 1.156667 | 1.44 | 0.612 | 1.007048 | 400
1063 | Sr1Nb0.1Ni0.2Co0.7O3−δ | 0.254414 | 7.449252 | 2.384615 | 1.199231 | 1.44 | 0.611 | 1.007564 | 400
1064 | Sr1Nb0.1Ni0.3Co0.6O3−δ | 0.226401 | 7.988591 | 2.428571 | 1.235714 | 1.44 | 0.61 | 1.00808 | 400
1065 | Sr1Sc0.175Nb0.025Co0.8O3‑δ | 0.407071 | 4.890362 | 2.208333 | 1.10875 | 1.44 | 0.634375 | 0.995635 | 400
1066 | Y1Ba0.5Sr0.5Co2O5+x | 0.302945 | 5.738167 | 2.5 | 1.14 | 1.27125 | 0.61 | 0.9468885 | 400
1067 | Y1Ba0.5Sr0.5Fe0.25Co1.75O5+x | 0.285415 | 6.65098 | 2.555556 | 1.213333 | 1.27125 | 0.614375 | 0.9447688 | 400
1068 | Y1Ba0.5Sr0.5Fe0.5Co1.5O5+x | 0.174715 | 7.381231 | 2.6 | 1.272 | 1.27125 | 0.61875 | 0.9426586 | 400
1069 | Y1Ba0.5Sr0.5Fe0.75Co1.25O5+x | 0.14058 | 7.978709 | 2.636364 | 1.32 | 1.27125 | 0.623125 | 0.9405578 | 400
1070 | Ba1Sc0.25Co0.75O3‐δ | 0.607951 | 4.403685 | 2.2 | 1.002 | 1.61 | 0.64375 | 1.051526 | 400
1071 | Ba1Nb0.15Sc0.05Co0.8O3-δ | 0.487603 | 7.456562 | 2.416667 | 1.035833 | 1.61 | 0.62125 | 1.06359 | 400
1072 | Ba1Nb0.1Sc0.1Co0.8O3-δ | 0.661157 | 6.332313 | 2.333333 | 1.018333 | 1.61 | 0.6265 | 1.06075 | 400
1073 | Ba1Nb0.05Sc0.15Co0.8O3-δ | 0.740496 | 5.208065 | 2.25 | 1.000833 | 1.61 | 0.63175 | 1.057926 | 400
1074 | Sr0.9Y0.1Co1O3-δ | 0.36509 | 3.384521 | 2.1 | 1.059 | 1.39775 | 0.61 | 0.9927598 | 400
1075 | Pr0.94Ba1Co2O5+x | 0.209691 | 4.979404 | 2.484536 | 1.137113 | 1.401165 | 0.61 | 0.9939981 | 400
1076 | Pr0.9Ca0.1Ba1Co2O5+x | 0.32294 | 4.826604 | 2.45 | 1.126 | 1.40255 | 0.61 | 0.9945004 | 400
1077 | Pr0.8Ca0.2Ba1Co2O5+x | 0.41682 | 4.594179 | 2.4 | 1.107 | 1.4106 | 0.61 | 0.9974194 | 400
1078 | Pr0.7Ca0.3Ba1Co2O5+x | 0.43841 | 4.361753 | 2.35 | 1.088 | 1.41865 | 0.61 | 1.000339 | 400
1079 | Pr1Ba1Co2O5+x | 0.188075 | 5.05903 | 2.5 | 1.145 | 1.3945 | 0.61 | 0.9915813 | 400
1080 | Pr0.97Ba1Co2O5+x | 0.215595 | 5.019823 | 2.492386 | 1.141117 | 1.397782 | 0.61 | 0.9927713 | 400
1081 | Pr0.95Ba1Co2O5+x | 0.24312 | 4.993016 | 2.487179 | 1.138462 | 1.400026 | 0.61 | 0.993585 | 400
1082 | Pr0.92Ba1Co2O5+x | 0.255965 | 4.951757 | 2.479167 | 1.134375 | 1.403479 | 0.61 | 0.9948373 | 400
1083 | Pr0.9Ba1Co2O5+x | 0.27156 | 4.923527 | 2.473684 | 1.131579 | 1.405842 | 0.61 | 0.9956941 | 400
1084 | Pr1Ba1Cu1Co1O5+x | 0.194135 | 5.199171 | 2.333333 | 1.34 | 1.3945 | 0.67 | 0.9619818 | 400
1085 | Pr1Ba0.92Cu1Co1O5+x | 0.541205 | 5.273546 | 2.342466 | 1.352329 | 1.385521 | 0.67 | 0.958823 | 400
1086 | ASm0.3Sr0.7Nb0.08Co0.92O3−δ | 0.35759 | 6.710059 | 2.5 | 1.189444 | 1.38 | 0.6124 | 0.9851109 | 400
1087 | ASm0.3Sr0.7Co1O3−δ | 0.305581 | 4.121864 | 2.3 | 1.135 | 1.38 | 0.61 | 0.9863233 | 400
1088 | Sr1Sc0.175Nb0.025Co0.8O3−δ | 0.422951 | 4.890362 | 2.208333 | 1.10875 | 1.44 | 0.634375 | 0.995635 | 400
1089 | Sr0.98Sc0.175Nb0.025Co0.8O3−δ | 0.444627 | 4.926168 | 2.211864 | 1.110085 | 1.44 | 0.634375 | 0.995635 | 400
1090 | Sr0.95Sc0.175Nb0.025Co0.8O3−δ | 0.470128 | 4.982213 | 2.217391 | 1.112174 | 1.44 | 0.634375 | 0.995635 | 400
1091 | Sr0.9Sc0.175Nb0.025Co0.8O3−δ | 0.578506 | 5.082415 | 2.227273 | 1.115909 | 1.44 | 0.634375 | 0.995635 | 400
1092 | Sr1Sb0.1Co0.9O3−δ | 0.176099 | 3.601808 | 2.090909 | 1.063636 | 1.44 | 0.625 | 1.000385 | 400
1093 | Ba0.2Sr0.8Sb0.1Co0.9O3−δ | 0.223191 | 3.548479 | 2.090909 | 1.038182 | 1.474 | 0.625 | 1.01262 | 400
1094 | Ba0.4Sr0.6Sb0.1Co0.9O3−δ | 0.271418 | 3.495151 | 2.090909 | 1.012727 | 1.508 | 0.625 | 1.024855 | 400
1095 | Ba0.6Sr0.4Sb0.1Co0.9O3−δ | 0.297518 | 3.441823 | 2.090909 | 0.9872727 | 1.542 | 0.625 | 1.03709 | 400
1096 | Ba0.8Sr0.2Sb0.1Co0.9O3−δ | 0.303191 | 3.388494 | 2.090909 | 0.9618182 | 1.576 | 0.625 | 1.049325 | 400
1097 | Nd1Ba1Co2O5+x | 0.19437 | 4.785543 | 2.5 | 1.125 | 1.44 | 0.61 | 1.00808 | 400
1098 | Nd1Ba1Mn0.5Co1.5O5+x | 0.10047 | 6.619132 | 2.6 | 1.224 | 1.44 | 0.61875 | 1.003577 | 400
1099 | Nd1Ba1Mn1Co1O5+x | 0.081425 | 7.841525 | 2.666667 | 1.29 | 1.44 | 0.6275 | 0.999114 | 400
1100 | Nd1Ba1Cu1Co1O5+x | 0.13534 | 5.016846 | 2.333333 | 1.326667 | 1.44 | 0.67 | 0.9779885 | 400
1101 | Nd1Ba0.75Sr0.25Cu1Co1O5+x | 0.13377 | 5.041288 | 2.333333 | 1.338333 | 1.41875 | 0.67 | 0.9705129 | 400
1102 | Nd1Ba0.5Sr0.5Cu1Co1O5+x | 0.134555 | 5.06573 | 2.333333 | 1.35 | 1.3975 | 0.67 | 0.9630372 | 400
1103 | Nd1Ba0.25Sr0.75Cu1Co1O5+x | 0.155235 | 5.090173 | 2.333333 | 1.361667 | 1.37625 | 0.67 | 0.9555616 | 400
1104 | Gd1Ba1Cu1Co1O5+x | 0.181905 | 5.364668 | 2.333333 | 1.336667 | 1.3585 | 0.67 | 0.9493172 | 400
1105 | Gd1Ba0.75Sr0.25Cu1Co1O5+x | 0.172015 | 5.389111 | 2.333333 | 1.348333 | 1.33725 | 0.67 | 0.9418416 | 400
1106 | Gd1Ba0.5Sr0.5Cu1Co1O5+x | 0.18097 | 5.413553 | 2.333333 | 1.36 | 1.316 | 0.67 | 0.934366 | 400
1107 | Gd1Ba0.25Sr0.75Cu1Co1O5+x | 0.217165 | 5.437995 | 2.333333 | 1.371667 | 1.29475 | 0.67 | 0.9268903 | 400
1108 | La1Ba1Co2O5+x | 0.08314 | 4.55106 | 2.5 | 1.095 | 1.485 | 0.61 | 1.024398 | 400
1109 | Pr1Ba1Co2O5+x | 0.170165 | 5.05903 | 2.5 | 1.145 | 1.3945 | 0.61 | 0.9915813 | 400
1110 | Nd1Ba1Co2O5+x | 0.191515 | 4.785543 | 2.5 | 1.125 | 1.44 | 0.61 | 1.00808 | 400
1111 | ASm1Ba1Co2O5+x | 0.23667 | 4.871268 | 2.5 | 1.135 | 1.425 | 0.61 | 1.002641 | 400
1112 | Gd1Ba1Co2O5+x | 0.265405 | 5.307277 | 2.5 | 1.14 | 1.3585 | 0.61 | 0.978527 | 400
1113 | Y1Ba1Co2O5+x | 0.372135 | 5.66484 | 2.5 | 1.105 | 1.31375 | 0.61 | 0.9622998 | 400
1114 | La1Ba1Mn0.5Co1.5O5+x | 0.0435 | 6.431545 | 2.6 | 1.2 | 1.485 | 0.61875 | 1.019822 | 400
1115 | Pr1Ba1Mn0.5Co1.5O5+x | 0.087825 | 6.837922 | 2.6 | 1.24 | 1.3945 | 0.61875 | 0.9871518 | 400
1116 | Nd1Ba1Mn0.5Co1.5O5+x | 0.10096 | 6.619132 | 2.6 | 1.224 | 1.44 | 0.61875 | 1.003577 | 400
1117 | ASm1Ba1Mn0.5Co1.5O5+x | 0.14528 | 6.687712 | 2.6 | 1.232 | 1.425 | 0.61875 | 0.9981622 | 400
1118 | Gd1Ba1Mn0.5Co1.5O5+x | 0.178935 | 7.036519 | 2.6 | 1.236 | 1.3585 | 0.61875 | 0.9741558 | 400
1119 | Y1Ba1Mn0.5Co1.5O5+x | 0.233105 | 7.32257 | 2.6 | 1.208 | 1.31375 | 0.61875 | 0.9580011 | 400
1120 | Pr1Ba1Mn0.1Co1.9O5+x | 0.2 | 5.482576 | 2.52381 | 1.167619 | 1.3945 | 0.61175 | 0.9906922 | 400
1121 | Pr1Ba1Mn0.2Co1.8O5+x | 0.21682 | 5.867617 | 2.545455 | 1.188182 | 1.3945 | 0.6135 | 0.9898047 | 400
1122 | Pr1Ba1Mn0.3Co1.7O5+x | 0.194445 | 6.219177 | 2.565217 | 1.206957 | 1.3945 | 0.61525 | 0.9889188 | 400
1123 | Nd1Ba0.4Sr0.4Ca0.2Fe0.4Co1.6O5+x | 0.108175 | 6.404135 | 2.583333 | 1.271667 | 1.379 | 0.638 | 0.9720037 | 400
1124 | Gd0.6Sr0.4Co1O3-δ | 0.00628 | 5.98916 | 2.6 | 1.246 | 1.2402 | 0.61 | 0.9356292 | 400
1125 | ASm0.6Sr0.4Co1O3-δ | 0.01173 | 5.46595 | 2.6 | 1.24 | 1.32 | 0.61 | 0.9645662 | 400
1126 | Nd0.6Sr0.4Co1O3-δ | 0.01214 | 5.36308 | 2.6 | 1.228 | 1.338 | 0.61 | 0.9710933 | 400
1127 | Pr0.6Sr0.4Co1O3-δ | 0.01256 | 5.691264 | 2.6 | 1.252 | 1.2834 | 0.61 | 0.9512943 | 400
1128 | La0.6Sr0.4Co1O3-δ | 0.01884 | 5.081699 | 2.6 | 1.192 | 1.392 | 0.61 | 0.9906747 | 400
1129 | La1Ba1Co2O5+x | 0.043645 | 4.55106 | 2.5 | 1.095 | 1.485 | 0.61 | 1.024398 | 400
1130 | Nd1Ba1Co2O5+x | 0.17228 | 4.785543 | 2.5 | 1.125 | 1.44 | 0.61 | 1.00808 | 400
1131 | ASm1Ba1Co2O5+x | 0.218225 | 4.871268 | 2.5 | 1.135 | 1.425 | 0.61 | 1.002641 | 400
1132 | Gd1Ba1Co2O5+x | 0.241195 | 5.307277 | 2.5 | 1.14 | 1.3585 | 0.61 | 0.978527 | 400
1133 | Y1Ba1Co2O5+x | 0.2634 | 5.66484 | 2.5 | 1.105 | 1.31375 | 0.61 | 0.9622998 | 400
1134 | Pr1Ba1Sc0.05Co1.95O5+x | 0.13414 | 5.230286 | 2.512195 | 1.152439 | 1.3945 | 0.613375 | 0.989868 | 400
1135 | Pr1Ba1Sc0.1Co1.9O5+x | 0.14161 | 5.393387 | 2.52381 | 1.159524 | 1.3945 | 0.61675 | 0.9881607 | 400
1136 | Pr1Ba1Sc0.2Co1.8O5+x | 0.1486 | 5.697349 | 2.545455 | 1.172727 | 1.3945 | 0.6235 | 0.9847637 | 400
1137 | Pr1Ba1Sc0.5Co1.5O5+x | 0.180065 | 6.463331 | 2.6 | 1.206 | 1.3945 | 0.64375 | 0.9747113 | 400
1138 | Pr1Ba0.5Sr0.5Co2O5+x | 0.109865 | 5.132356 | 2.5 | 1.18 | 1.352 | 0.61 | 0.97617 | 400
1139 | Pr1Ba0.5Sr0.5Fe0.5Co1.5O5+x | 0.026415 | 6.896583 | 2.6 | 1.304 | 1.352 | 0.61875 | 0.9718093 | 400
1140 | Nd1Ba0.5Sr0.5Co2O5+x | 0.12601 | 4.85887 | 2.5 | 1.16 | 1.3975 | 0.61 | 0.9926691 | 400
1141 | Nd1Ba0.5Sr0.5Fe0.25Co1.75O5+x | 0.05295 | 5.869383 | 2.555556 | 1.231111 | 1.3975 | 0.614375 | 0.990447 | 400
1142 | Nd1Ba0.5Sr0.5Fe0.5Co1.5O5+x | 0.04389 | 6.677793 | 2.6 | 1.288 | 1.3975 | 0.61875 | 0.9882347 | 400
1143 | Nd1Ba0.5Sr0.5Fe0.75Co1.25O5+x | 0.039925 | 7.33922 | 2.636364 | 1.334545 | 1.3975 | 0.623125 | 0.9860324 | 400
1144 | Sr1Nb0.1Co0.9O3–δ | 0.35398 | 6.076389 | 2.272727 | 1.106364 | 1.44 | 0.613 | 1.006532 | 400
1145 | Sr1Nb0.1Sn0.03Co0.87O3–δ | 0.28885 | 5.547339 | 2.256637 | 1.114248 | 1.44 | 0.6189 | 1.0035 | 400
1146 | Sr1Nb0.1Sn0.05Co0.85O3–δ | 0.25239 | 6.130212 | 2.304348 | 1.127391 | 1.44 | 0.6195 | 1.003193 | 400
1147 | Nd1Ba1Cu0.5Co1.5O5+x | 0.279955 | 4.924325 | 2.4 | 1.246 | 1.44 | 0.7 | 0.9636063 | 400
1148 | Nd1Ba1Cu1Co1O5+x | 0.396255 | 5.016846 | 2.333333 | 1.326667 | 1.44 | 0.67 | 0.9779885 | 400
1149 | Nd1Ba1Fe1Co1O5+x | 0.17687 | 7.841525 | 2.666667 | 1.35 | 1.44 | 0.6275 | 0.999114 | 400
1150 | Nd1Ba1Cu1Fe0.5Co0.5O5+x | 0.369825 | 6.293509 | 2.428571 | 1.394286 | 1.44 | 0.64875 | 0.9884384 | 400
1151 | Ba1Fe0.2Sn0.1Y0.1Co0.6O3-δ | 0.380833 | 6.056094 | 2.357143 | 1.110714 | 1.51125 | 0.624375 | 1.026351 | 400
1152 | Ba1Fe0.2Sn0.2Co0.6O3-δ | 0.26201 | 7.080608 | 2.428571 | 1.14 | 1.61 | 0.633 | 1.057255 | 400
1153 | Ba1Fe0.2Y0.2Co0.6O3-δ | 0.432237 | 5.03158 | 2.285714 | 1.081429 | 1.51125 | 0.61875 | 1.029298 | 400
1154 | Pr1Ba1Co2O5+x | 0.2874475 | 5.05903 | 2.5 | 1.145 | 1.3945 | 0.61 | 0.9915813 | 400
1155 | Pr1Ba1Mo0.03Co1.97O5+x | 0.2803345 | 5.885994 | 2.551724 | 1.156897 | 1.3945 | 0.6097 | 0.9917339 | 400
1156 | Pr1Ba1Mo0.05Co1.95O5+x | 0.275732 | 6.423857 | 2.585366 | 1.164634 | 1.3945 | 0.6095 | 0.9918356 | 400
1157 | ASm1Ba1Co2O5+x | 0.1058356 | 4.871268 | 2.5 | 1.135 | 1.425 | 0.61 | 1.002641 | 400
1158 | ASm0.9Ca0.1Ba1Co2O5+x | 0.06992295 | 4.657619 | 2.45 | 1.117 | 1.43 | 0.61 | 1.004454 | 400
1159 | ASm0.8Ca0.2Ba1Co2O5+x | 0.05612615 | 4.443969 | 2.4 | 1.099 | 1.435 | 0.61 | 1.006267 | 400
1160 | La1Ba1Co2O5+x | 0.273015 | 4.55106 | 2.5 | 1.095 | 1.485 | 0.61 | 1.024398 | 400
1161 | Pr1Ba1Co2O5+x | 0.33064 | 5.05903 | 2.5 | 1.145 | 1.3945 | 0.61 | 0.9915813 | 400
1162 | Nd1Ba1Co2O5+x | 0.33136 | 4.785543 | 2.5 | 1.125 | 1.44 | 0.61 | 1.00808 | 400
1163 | ASm1Ba1Co2O5+x | 0.293795 | 4.871268 | 2.5 | 1.135 | 1.425 | 0.61 | 1.002641 | 400
1164 | La0.2Sr0.8Ta0.15V0.05Co0.8O3-δ | 0.2483181 | 9.766618 | 2.666667 | 1.212917 | 1.424 | 0.611 | 1.001765 | 400
1165 | La0.5Sr0.5Ta0.15V0.05Co0.8O3-δ | 0.09145051 | 10.72659 | 2.916667 | 1.280417 | 1.4 | 0.611 | 0.9930664 | 400
1166 | La0.19Sr0.76Ta0.15V0.05Co0.8O3-δ | 0.2190175 | 10.03709 | 2.686957 | 1.218522 | 1.424 | 0.611 | 1.001765 | 400
1167 | Sr1Nb0.1Ta0.1Co0.8O3-δ | 0.3794215 | 8.825231 | 2.5 | 1.164167 | 1.44 | 0.616 | 1.004988 | 400
1168 | La0.1Sr0.9Ta0.15V0.05Co0.8O3-δ | 0.2885756 | 9.446629 | 2.583333 | 1.190417 | 1.432 | 0.611 | 1.004664 | 400
1169 | Sr1Ta0.1V0.1Co0.8O3-δ | 0.3545496 | 9.428048 | 2.5 | 1.1775 | 1.44 | 0.606 | 1.010153 | 400
1170 | Sr1V0.2Co0.8O3-δ | 0.278656114 | 10.03086 | 2.5 | 1.196667 | 1.44 | 0.596 | 1.01537 | 400
1171 | Sr1Nb0.2Co0.8O3-δ | 0.275655825 | 8.825231 | 2.5 | 1.17 | 1.44 | 0.616 | 1.004988 | 400
1172 | Sr1Ta0.2Co0.8O3-δ | 0.278747181 | 8.825231 | 2.5 | 1.158333 | 1.44 | 0.616 | 1.004988 | 400
1173 | Ba0.5Sr0.5Fe0.2Co0.8O3-δ | 0.4163928 | 4.518185 | 2.166667 | 1.1 | 1.525 | 0.617 | 1.035187 | 400
1174 | Sr1Ta0.175V0.025Co0.8O3-δ | 0.3444531 | 8.975936 | 2.5 | 1.163125 | 1.44 | 0.6135 | 1.006274 | 400
1175 | Pr1Ba0.5Sr0.5Co2O5+x | 0.14345 | 5.132356 | 2.5 | 1.18 | 1.352 | 0.61 | 0.97617 | 450
1176 | La0.6Sr0.4Co1O3-δ | 0.13925 | 5.081699 | 2.6 | 1.192 | 1.392 | 0.61 | 0.9906747 | 450
1177 | La0.6Sr0.4Fe0.2Co0.8O3-δ | 0.07877 | 6.560331 | 2.666667 | 1.293333 | 1.392 | 0.617 | 0.9871312 | 450
1178 | Sr0.95Ag0.05Nb0.1Co0.9O3-δ | 0.4608 | 5.985638 | 2.227273 | 1.125 | 1.432 | 0.613 | 1.003635 | 450
1179 | Sr1Sc0.175Nb0.025Co0.8O3-δ | 0.54588 | 4.890362 | 2.208333 | 1.10875 | 1.44 | 0.634375 | 0.995635 | 450
1180 | Sr1Sc0.2Co0.8O3-δ | 0.58297 | 4.328238 | 2.166667 | 1.1 | 1.44 | 0.637 | 0.994313 | 450
1181 | Ba2Bi0.1Sc0.2Co1.7O5+x | 0.635 | 3.54534 | 2.130435 | 0.9647826 | 1.589048 | 0.6242105 | 1.054444 | 450
1182 | Sr1Nb0.1Co0.9O3-δ | 0.2148 | 6.076389 | 2.272727 | 1.106364 | 1.44 | 0.613 | 1.006532 | 450
1183 | Sr1Nb0.1Fe0.1Co0.8O3-δ | 0.3396 | 6.732814 | 2.333333 | 1.164167 | 1.44 | 0.6165 | 1.004731 | 450
1184 | Sr1Nb0.1Fe0.2Co0.7O3-δ | 0.335 | 7.28825 | 2.384615 | 1.213077 | 1.44 | 0.62 | 1.002937 | 450
1185 | Sr1Nb0.1Fe0.3Co0.6O3-δ | 0.34 | 7.764339 | 2.428571 | 1.255 | 1.44 | 0.6235 | 1.001149 | 450
1186 | Sr1Nb0.1Fe0.5Co0.4O3-δ | 0.2897 | 8.537982 | 2.5 | 1.323125 | 1.44 | 0.6305 | 0.9975929 | 450
1187 | Pr1Ba1Sc0.1Co1.9O5+x | 0.265 | 5.393387 | 2.52381 | 1.159524 | 1.3945 | 0.61675 | 0.9881607 | 450
1188 | Sr0.95Nb0.1Co0.9O3-δ | 0.375 | 6.233466 | 2.285714 | 1.11 | 1.44 | 0.613 | 1.006532 | 450
1189 | Sr1Nb0.1Co0.9O3-δ | 0.28 | 6.076389 | 2.272727 | 1.106364 | 1.44 | 0.613 | 1.006532 | 450
1190 | Sr1Fe0.1PP0.05Co0.85O3-δ | 0.255 | 6.489218 | 2.217391 | 1.143478 | 1.44 | 0.602 | 1.012233 | 450
1191 | Pr1Ba1Co2O5+x | 0.155 | 5.05903 | 2.5 | 1.145 | 1.3945 | 0.61 | 0.9915813 | 450
1192 | Pr1Ba1Fe0.5Co1.5O5+x | 0.0935 | 6.837922 | 2.6 | 1.276 | 1.3945 | 0.61875 | 0.9871518 | 450
1193 | La1Ba1Co2O5+x | 0.075 | 4.55106 | 2.5 | 1.095 | 1.485 | 0.61 | 1.024398 | 450
1194 | La0.2Gd0.8Ba1Co2O5+x | 0.27 | 5.156033 | 2.5 | 1.131 | 1.3838 | 0.61 | 0.9877013 | 450
1195 | Nd1Ba1Co2O5+x | 0.183 | 4.785543 | 2.5 | 1.125 | 1.44 | 0.61 | 1.00808 | 450
1196 | Nd1Ba0.75Ca0.25Co2O5+x | 0.153 | 4.848118 | 2.5 | 1.14125 | 1.40625 | 0.61 | 0.9958421 | 450
1197 | Sr1Nb0.1Fe0.2Co0.7O3-δ | 0.285 | 7.28825 | 2.384615 | 1.213077 | 1.44 | 0.62 | 1.002937 | 450
1198 | Sr0.95Nb0.1Fe0.2Co0.7O3-δ | 0.314 | 7.468669 | 2.4 | 1.2204 | 1.44 | 0.62 | 1.002937 | 450
1199 | La1Ba1Co2O5+x |  | 4.55106 | 2.5 | 1.095 | 1.485 | 0.61 | 1.024398 | 450
1200 | Pr1Ba1Co2O5+x |  | 5.05903 | 2.5 | 1.145 | 1.3945 | 0.61 | 0.9915813 | 450
1201 | Nd1Ba1Co2O5+x |  | 4.785543 | 2.5 | 1.125 | 1.44 | 0.61 | 1.00808 | 450
1202 | ASm1Ba1Co2O5+x |  | 4.871268 | 2.5 | 1.135 | 1.425 | 0.61 | 1.002641 | 450
1203 | Gd1Ba1Co2O5+x |  | 5.307277 | 2.5 | 1.14 | 1.3585 | 0.61 | 0.978527 | 450
1204 | Y1Ba1Co2O5+x |  | 5.66484 | 2.5 | 1.105 | 1.31375 | 0.61 | 0.9622998 | 450
1205 | Sr0.95Nb0.1Ta0.1Co0.8O3-δ | 0.26 | 9.088164 | 2.521739 | 1.17 | 1.44 | 0.616 | 1.004988 | 450
1206 | Pr1Ba0.8Ca0.2Co2O5+x | 0.16 | 5.10909 | 2.5 | 1.158 | 1.3675 | 0.61 | 0.9817906 | 450
1207 | Pr1Ba0.8Ca0.2Fe0.5Co1.5O5+x | 0.1275 | 6.87797 | 2.6 | 1.2864 | 1.3675 | 0.63625 | 0.9687497 | 450
1208 | Pr1Ba0.8Ca0.2Fe1Co1O5+x | 0.065 | 8.057223 | 2.666667 | 1.372 | 1.3675 | 0.6275 | 0.973058 | 450
1209 | Nd1Ba1Co2O5+x | 0.1335 | 4.785543 | 2.5 | 1.125 | 1.44 | 0.61 | 1.00808 | 450
1210 | Nd1Ba1Ni0.2Co1.8O5+x | 0.1385 | 10.26523 | 2.909091 | 1.476364 | 1.44 | 0.609 | 1.008598 | 450
1211 | Nd1Ba1Ni0.4Co1.6O5+x | 0.165 | 9.616835 | 2.833333 | 1.4275 | 1.44 | 0.608 | 1.009115 | 450
1212 | Nd1Ba1Ni0.6Co1.4O5+x | 0.17 | 9.068191 | 2.769231 | 1.386154 | 1.44 | 0.607 | 1.009634 | 450
1213 | Pr1Ba0.5Sr0.25Ca0.25Co2O5+x | 0.1125 | 5.158268 | 2.5 | 1.17875 | 1.3395 | 0.61 | 0.9716372 | 450
1214 | Pr1Ba0.5Sr0.5Co2O5+x | 0.125 | 5.132356 | 2.5 | 1.18 | 1.352 | 0.61 | 0.97617 | 450
1215 | Pr1Ba1Co2O5+x | 0.255 | 5.05903 | 2.5 | 1.145 | 1.3945 | 0.61 | 0.9915813 | 450
1216 | Pr1Ba1Co1.98O5+x | 0.257 | 5.05903 | 2.5 | 1.145 | 1.3945 | 0.61 | 0.9915813 | 450
1217 | Pr1Ba1Co1.94O5+x | 0.277 | 5.05903 | 2.5 | 1.145 | 1.3945 | 0.61 | 0.9915813 | 450
1218 | Pr1Ba1Co1.90O5+x | 0.274 | 5.05903 | 2.5 | 1.145 | 1.3945 | 0.61 | 0.9915813 | 450
1219 | Pr1Ba1Fe1Co1O5+x | 0.17864 | 8.023849 | 2.666667 | 1.363333 | 1.3945 | 0.6275 | 0.9827616 | 450
1220 | Nd1Ba1Fe1Co1O5+x | 0.224515 | 7.841525 | 2.666667 | 1.35 | 1.44 | 0.6275 | 0.999114 | 450
1221 | Eu1Ba1.0Co2O5+x | 0.27065 | 2.723718 | 2 | 1.02 | 1.48 | 0.61 | 1.022585 | 450
1222 | Eu1Ba0.98Co2O5+x | 0.27585 | 2.726134 | 2 | 1.021313 | 1.478687 | 0.61 | 1.022109 | 450
1223 | Eu1Ba0.96Co2O5+x | 0.282 | 2.7286 | 2 | 1.022653 | 1.477347 | 0.61 | 1.021623 | 450
1224 | La1Ba1Co2O5+x | 0.0401 | 4.55106 | 2.5 | 1.095 | 1.485 | 0.61 | 1.024398 | 450
1225 | Pr1Ba1Co2O5+x | 0.31 | 5.05903 | 2.5 | 1.145 | 1.3945 | 0.61 | 0.9915813 | 450
1226 | Pr1Ba1Mo0.03Co1.97O5+x | 0.3 | 5.885994 | 2.551724 | 1.156897 | 1.3945 | 0.6097 | 0.9917339 | 450
1227 | Pr1Ba1Mo0.05Co1.95O5+x | 0.2925 | 6.423857 | 2.585366 | 1.164634 | 1.3945 | 0.6095 | 0.9918356 | 450
1228 | Y1Ba1Co2O5+x | 0.348 | 5.66484 | 2.5 | 1.105 | 1.31375 | 0.61 | 0.9622998 | 450
1229 | Y1Ba0.9Sr0.1Co2O5+x | 0.343775 | 5.679506 | 2.5 | 1.112 | 1.30525 | 0.61 | 0.9592175 | 450
1230 | Y1Ba0.8Sr0.2Co2O5+x | 0.32661 | 5.694171 | 2.5 | 1.119 | 1.29675 | 0.61 | 0.9561353 | 450
1231 | Y1Ba0.7Sr0.3Co2O5+x | 0.266525 | 5.708836 | 2.5 | 1.126 | 1.28825 | 0.61 | 0.953053 | 450
1232 | Y1Ba0.6Sr0.4Co2O5+x | 0.34163 | 5.723502 | 2.5 | 1.133 | 1.27975 | 0.61 | 0.9499708 | 450
1233 | Y1Ba0.5Sr0.5Co2O5+x | 0.39528 | 5.738167 | 2.5 | 1.14 | 1.27125 | 0.61 | 0.9468885 | 450
1234 | Pr1Ba1.0Co2O5+x | 0.13314 | 5.05903 | 2.5 | 1.145 | 1.3945 | 0.61 | 0.9915813 | 450
1235 | Pr1Ba0.95Co2O5+x | 0.140325 | 5.125044 | 2.512821 | 1.151538 | 1.388974 | 0.61 | 0.9895776 | 450
1236 | Pr1Ba0.9Co2O5+x | 0.16855 | 5.194533 | 2.526316 | 1.158421 | 1.383158 | 0.61 | 0.9874684 | 450
1237 | ASm1Ba1Co2O5+x | 0.231085 | 4.871268 | 2.5 | 1.135 | 1.425 | 0.61 | 1.002641 | 450
1238 | ASm1Ba0.75Ca0.25Co2O5+x | 0.20502 | 4.933844 | 2.5 | 1.15125 | 1.39125 | 0.61 | 0.9904028 | 450
1239 | ASm1Ba0.75Ca0.25Fe1Co1O5+x | 0.114695 | 7.940392 | 2.666667 | 1.3675 | 1.39125 | 0.6275 | 0.9815936 | 450
1240 | Ba0.5Sr0.5Fe0.2Ni0.1Co0.7O3-δ | 0.427001 | 5.324479 | 2.230769 | 1.146923 | 1.525 | 0.616 | 1.035716 | 450
1241 | Pr1Ba1Co2O5+x | 0.19135 | 5.05903 | 2.5 | 1.145 | 1.3945 | 0.61 | 0.9915813 | 450
1242 | Pr1.05Ba0.95Co2O5+x | 0.178945 | 5.187758 | 2.525 | 1.15775 | 1.383725 | 0.61 | 0.9876741 | 450
1243 | Pr1.1Ba0.9Co2O5+x | 0.16001 | 5.316486 | 2.55 | 1.1705 | 1.37295 | 0.61 | 0.9837668 | 450
1244 | Pr1.2Ba0.8Co2O5+x | 0.11745 | 5.573941 | 2.6 | 1.196 | 1.3514 | 0.61 | 0.9759524 | 450
1245 | Pr1.3Ba0.7Co2O5+x | 0.094365 | 5.831397 | 2.65 | 1.2215 | 1.32985 | 0.61 | 0.968138 | 450
1246 | La0.1Sr0.9Nb0.1Co0.9O3-δ | 0.27206 | 6.425468 | 2.363636 | 1.130909 | 1.432 | 0.613 | 1.003635 | 450
1247 | La0.1Sr0.9Nb0.15Co0.85O3-δ | 0.28918 | 7.844469 | 2.478261 | 1.163043 | 1.432 | 0.6145 | 1.002865 | 450
1248 | La0.1Sr0.9Nb0.2Co0.8O3-δ | 0.29945 | 9.145221 | 2.583333 | 1.1925 | 1.432 | 0.616 | 1.002096 | 450
1249 | Sr1Fe0.2Ta0.1Co0.7O3-δ | 0.24873 | 7.28825 | 2.384615 | 1.207692 | 1.44 | 0.62 | 1.002937 | 450
1250 | Sr1Fe0.2Co0.8O3-δ | 0.36872 | 4.640396 | 2.166667 | 1.158333 | 1.44 | 0.617 | 1.004475 | 450
1251 | Nd1Ba1Co2O5+x | 0.2021 | 4.785543 | 2.5 | 1.125 | 1.44 | 0.61 | 1.00808 | 450
1252 | Nd1Ba0.95Co2O5+x | 0.23011 | 4.844545 | 2.512821 | 1.131026 | 1.435641 | 0.61 | 1.0065 | 450
1253 | Nd1Ba0.9Co2O5+x | 0.241035 | 4.906652 | 2.526316 | 1.137368 | 1.431053 | 0.61 | 1.004836 | 450
1254 | Nd1Ba0.5Sr0.5Co2O5+x | 0.1219592 | 4.85887 | 2.5 | 1.16 | 1.3975 | 0.61 | 0.9926691 | 450
1255 | Nd1Ba0.5Sr0.5Mn0.25Co1.75O5+x | 0.1490424 | 5.869383 | 2.555556 | 1.211111 | 1.3975 | 0.614375 | 0.990447 | 450
1256 | Nd1Ba0.5Sr0.5Mn0.5Co1.5O5+x | 0.1113769 | 6.677793 | 2.6 | 1.252 | 1.3975 | 0.61875 | 0.9882347 | 450
1257 | Nd1Ba0.5Sr0.5Co2O5+x | 0.182735 | 4.85887 | 2.5 | 1.16 | 1.3975 | 0.61 | 0.9926691 | 450
1258 | Nd1Sr1Co2O5+x | 0.00893 | 4.932196 | 2.5 | 1.195 | 1.355 | 0.61 | 0.9772578 | 450
1259 | Nd1Ba0.25Sr0.75Co2O5+x | 0.10049 | 4.895533 | 2.5 | 1.1775 | 1.37625 | 0.61 | 0.9849635 | 450
1260 | Nd1Ba0.5Sr0.5Co2O5+x | 0.14105 | 4.85887 | 2.5 | 1.16 | 1.3975 | 0.61 | 0.9926691 | 450
1261 | Nd1Ba0.75Sr0.25Co2O5+x | 0.166545 | 4.822206 | 2.5 | 1.1425 | 1.41875 | 0.61 | 1.000375 | 450
1262 | Nd1Ba1Co2O5+x | 0.16191 | 4.785543 | 2.5 | 1.125 | 1.44 | 0.61 | 1.00808 | 450
1263 | Sr1Nb0.1Co0.9O3−δ | 0.285593 | 6.076389 | 2.272727 | 1.106364 | 1.44 | 0.613 | 1.006532 | 450
1264 | Sr0.98Nb0.1Co0.9O3−δ | 0.41742 | 6.137474 | 2.277778 | 1.107778 | 1.44 | 0.613 | 1.006532 | 450
1265 | Sr0.95Nb0.1Co0.9O3−δ | 0.375895 | 6.233466 | 2.285714 | 1.11 | 1.44 | 0.613 | 1.006532 | 450
1266 | ASm1Ba1Co2O5+x | 0.22481 | 4.871268 | 2.5 | 1.135 | 1.425 | 0.61 | 1.002641 | 450
1267 | ASm1Ba0.75Sr0.25Co2O5+x | 0.20545 | 4.981258 | 2.5 | 1.1875 | 1.36125 | 0.61 | 0.9795242 | 450
1268 | ASm1Ba0.5Sr0.5Co2O5+x | 0.17767 | 4.944595 | 2.5 | 1.17 | 1.3825 | 0.61 | 0.9872299 | 450
1269 | ASm1Ba0.25Sr0.75Co2O5+x | 0.126325 | 4.907931 | 2.5 | 1.1525 | 1.40375 | 0.61 | 0.9949355 | 450
1270 | ASm1Sr1Co2O5+x | 0.048885 | 5.017921 | 2.5 | 1.205 | 1.34 | 0.61 | 0.9718186 | 450
1271 | ASm0.5Sr0.5Co1O3−δ | 0.0511 | 5.017921 | 2.5 | 1.205 | 1.34 | 0.61 | 0.9718186 | 450
1272 | ASm0.5Sr0.5Nb0.05Co0.95O3−δ | 0.03578 | 6.639092 | 2.619048 | 1.236667 | 1.34 | 0.6115 | 0.9710716 | 450
1273 | ASm0.5Sr0.5Nb0.1Co0.9O3−δ | 0.01329 | 8.112883 | 2.727273 | 1.265455 | 1.34 | 0.613 | 0.9703257 | 450
1274 | Ba1Fe0.2Nb0.1Co0.7O3−δ | 0.463525 | 7.062631 | 2.384615 | 1.105385 | 1.61 | 0.62 | 1.064268 | 450
1275 | Ba0.95Fe0.2Nb0.1Co0.7O3−δ | 0.464921 | 7.245757 | 2.4 | 1.114 | 1.61 | 0.62 | 1.064268 | 450
1276 | Ba0.9Fe0.2Nb0.1Co0.7O3−δ | 0.499127 | 7.444144 | 2.416667 | 1.123333 | 1.61 | 0.62 | 1.064268 | 450
1277 | Ba1Fe0.3Sn0.1Co0.6O3–δ | 0.309916 | 6.420971 | 2.357143 | 1.145 | 1.61 | 0.6285 | 1.059672 | 450
1278 | Ba1Fe0.3Nb0.1Co0.6O3–δ | 0.23563 | 7.554835 | 2.428571 | 1.155 | 1.61 | 0.6235 | 1.062371 | 450
1279 | ASm1Ba0.9Sr0.1Co2O5+x | 0.291665 | 5.003256 | 2.5 | 1.198 | 1.3485 | 0.61 | 0.9749008 | 450
1280 | ASm1Ba0.7Sr0.3Co2O5+x | 0.262755 | 4.973925 | 2.5 | 1.184 | 1.3655 | 0.61 | 0.9810653 | 450
1281 | ASm1Ba0.5Sr0.5Co2O5+x | 0.193025 | 4.944595 | 2.5 | 1.17 | 1.3825 | 0.61 | 0.9872299 | 450
1282 | Nd0.6Sr0.4Ti0.2Co0.8O5+x | 0.00156 | 6.708039 | 2.666667 | 1.3 | 1.338 | 0.622 | 0.9651539 | 450
1283 | Nd0.6Sr0.4Cr0.2Co0.8O5+x | 0.00082 | 6.908257 | 2.666667 | 1.313333 | 1.338 | 0.614 | 0.9691054 | 450
1284 | Nd0.6Sr0.4Mn0.2Co0.8O5+x | 0.00415 | 6.794814 | 2.666667 | 1.293333 | 1.338 | 0.617 | 0.9676198 | 450
1285 | Nd0.6Sr0.4Fe0.2Co0.8O5+x | 0.00638 | 6.794814 | 2.666667 | 1.323333 | 1.338 | 0.617 | 0.9676198 | 450
1286 | Nd0.6Sr0.4Co1O5+x | 0.00935 | 5.36308 | 2.6 | 1.228 | 1.338 | 0.61 | 0.9710933 | 450
1287 | Nd0.6Sr0.4Cu0.2Co0.8O5+x | 0.01306 | 5.382475 | 2.5 | 1.311667 | 1.338 | 0.706 | 0.9255288 | 450
1288 | ASm1Ba0.5Sr0.5Co2O5+x | 0.18523 | 4.944595 | 2.5 | 1.17 | 1.3825 | 0.61 | 0.9872299 | 450
1289 | ASm1Ba0.5Sr0.5Ni0.1Co1.9O5+x | 0.12671 | 5.423424 | 2.52381 | 1.195714 | 1.3825 | 0.6095 | 0.9874831 | 450
1290 | ASm1Ba0.5Sr0.5Ni0.2Co1.8O5+x | 0.176625 | 5.858722 | 2.545455 | 1.219091 | 1.3825 | 0.609 | 0.9877364 | 450
1291 | Gd1Ba1Co2O5+x | 0.219625 | 5.307277 | 2.5 | 1.14 | 1.3585 | 0.61 | 0.978527 | 450
1292 | Gd1Ba0.8Sr0.2Co2O5+x | 0.193925 | 5.336607 | 2.5 | 1.154 | 1.3415 | 0.61 | 0.9723625 | 450
1293 | Gd1Ba0.6Sr0.4Co2O5+x | 0.147975 | 5.365938 | 2.5 | 1.168 | 1.3245 | 0.61 | 0.966198 | 450
1294 | Gd1Ba0.4Sr0.6Co2O5+x | 0.13707 | 5.395268 | 2.5 | 1.182 | 1.3075 | 0.61 | 0.9600334 | 450
1295 | Gd1Sr1Co2O5+x | 0.05763 | 5.45393 | 2.5 | 1.21 | 1.2735 | 0.61 | 0.9477044 | 450
1296 | Sr1Nb0.1Co0.9O3−δ | 0.214941 | 6.076389 | 2.272727 | 1.106364 | 1.44 | 0.613 | 1.006532 | 450
1297 | Sr1Nb0.1Ni0.1Co0.8O3−δ | 0.239134 | 6.820023 | 2.333333 | 1.156667 | 1.44 | 0.612 | 1.007048 | 450
1298 | Sr1Nb0.1Ni0.2Co0.7O3−δ | 0.258659 | 7.449252 | 2.384615 | 1.199231 | 1.44 | 0.611 | 1.007564 | 450
1299 | Sr1Nb0.1Ni0.3Co0.6O3−δ | 0.234465 | 7.988591 | 2.428571 | 1.235714 | 1.44 | 0.61 | 1.00808 | 450
1300 | Sr1Sc0.175Nb0.025Co0.8O3‑δ | 0.418182 | 4.890362 | 2.208333 | 1.10875 | 1.44 | 0.634375 | 0.995635 | 450
1301 | Y1Ba0.5Sr0.5Co2O5+x | 0.317765 | 5.738167 | 2.5 | 1.14 | 1.27125 | 0.61 | 0.9468885 | 450
1302 | Y1Ba0.5Sr0.5Fe0.25Co1.75O5+x | 0.30024 | 6.65098 | 2.555556 | 1.213333 | 1.27125 | 0.614375 | 0.9447688 | 450
1303 | Y1Ba0.5Sr0.5Fe0.5Co1.5O5+x | 0.18769 | 7.381231 | 2.6 | 1.272 | 1.27125 | 0.61875 | 0.9426586 | 450
1304 | Y1Ba0.5Sr0.5Fe0.75Co1.25O5+x | 0.154485 | 7.978709 | 2.636364 | 1.32 | 1.27125 | 0.623125 | 0.9405578 | 450
1305 | Ba1Sc0.25Co0.75O3‐δ | 0.618645 | 4.403685 | 2.2 | 1.002 | 1.61 | 0.64375 | 1.051526 | 450
1306 | Ba1Nb0.15Sc0.05Co0.8O3-δ | 0.495868 | 7.456562 | 2.416667 | 1.035833 | 1.61 | 0.62125 | 1.06359 | 450
1307 | Ba1Nb0.1Sc0.1Co0.8O3-δ | 0.669421 | 6.332313 | 2.333333 | 1.018333 | 1.61 | 0.6265 | 1.06075 | 450
1308 | Ba1Nb0.05Sc0.15Co0.8O3-δ | 0.747107 | 5.208065 | 2.25 | 1.000833 | 1.61 | 0.63175 | 1.057926 | 450
1309 | Sr0.9Y0.1Co1O3-δ | 0.36681 | 3.384521 | 2.1 | 1.059 | 1.39775 | 0.61 | 0.9927598 | 450
1310 | Pr0.94Ba1Co2O5+x | 0.21305 | 4.979404 | 2.484536 | 1.137113 | 1.401165 | 0.61 | 0.9939981 | 450
1311 | Pr0.9Ca0.1Ba1Co2O5+x | 0.34466 | 4.826604 | 2.45 | 1.126 | 1.40255 | 0.61 | 0.9945004 | 450
1312 | Pr0.8Ca0.2Ba1Co2O5+x | 0.445015 | 4.594179 | 2.4 | 1.107 | 1.4106 | 0.61 | 0.9974194 | 450
1313 | Pr0.7Ca0.3Ba1Co2O5+x | 0.46984 | 4.361753 | 2.35 | 1.088 | 1.41865 | 0.61 | 1.000339 | 450
1314 | Pr1Ba1Co2O5+x | 0.22477 | 5.05903 | 2.5 | 1.145 | 1.3945 | 0.61 | 0.9915813 | 450
1315 | Pr0.97Ba1Co2O5+x | 0.248625 | 5.019823 | 2.492386 | 1.141117 | 1.397782 | 0.61 | 0.9927713 | 450
1316 | Pr0.95Ba1Co2O5+x | 0.277065 | 4.993016 | 2.487179 | 1.138462 | 1.400026 | 0.61 | 0.993585 | 450
1317 | Pr0.92Ba1Co2O5+x | 0.28991 | 4.951757 | 2.479167 | 1.134375 | 1.403479 | 0.61 | 0.9948373 | 450
1318 | Pr0.9Ba1Co2O5+x | 0.309175 | 4.923527 | 2.473684 | 1.131579 | 1.405842 | 0.61 | 0.9956941 | 450
1319 | Pr1Ba1Cu1Co1O5+x | 0.216005 | 5.199171 | 2.333333 | 1.34 | 1.3945 | 0.67 | 0.9619818 | 450
1320 | Pr1Ba0.92Cu1Co1O5+x | 0.56878 | 5.273546 | 2.342466 | 1.352329 | 1.385521 | 0.67 | 0.958823 | 450
1321 | ASm0.3Sr0.7Nb0.08Co0.92O3−δ | 0.37408 | 6.710059 | 2.5 | 1.189444 | 1.38 | 0.6124 | 0.9851109 | 450
1322 | ASm0.3Sr0.7Co1O3−δ | 0.318266 | 4.121864 | 2.3 | 1.135 | 1.38 | 0.61 | 0.9863233 | 450
1323 | Sr1Sc0.175Nb0.025Co0.8O3−δ | 0.450364 | 4.890362 | 2.208333 | 1.10875 | 1.44 | 0.634375 | 0.995635 | 450
1324 | Sr0.98Sc0.175Nb0.025Co0.8O3−δ | 0.480965 | 4.926168 | 2.211864 | 1.110085 | 1.44 | 0.634375 | 0.995635 | 450
1325 | Sr0.95Sc0.175Nb0.025Co0.8O3−δ | 0.505829 | 4.982213 | 2.217391 | 1.112174 | 1.44 | 0.634375 | 0.995635 | 450
1326 | Sr0.9Sc0.175Nb0.025Co0.8O3−δ | 0.61612 | 5.082415 | 2.227273 | 1.115909 | 1.44 | 0.634375 | 0.995635 | 450
1327 | Sr1Sb0.1Co0.9O3−δ | 0.189716 | 3.601808 | 2.090909 | 1.063636 | 1.44 | 0.625 | 1.000385 | 450
1328 | Ba0.2Sr0.8Sb0.1Co0.9O3−δ | 0.233972 | 3.548479 | 2.090909 | 1.038182 | 1.474 | 0.625 | 1.01262 | 450
1329 | Ba0.4Sr0.6Sb0.1Co0.9O3−δ | 0.281064 | 3.495151 | 2.090909 | 1.012727 | 1.508 | 0.625 | 1.024855 | 450
1330 | Ba0.6Sr0.4Sb0.1Co0.9O3−δ | 0.311135 | 3.441823 | 2.090909 | 0.9872727 | 1.542 | 0.625 | 1.03709 | 450
1331 | Ba0.8Sr0.2Sb0.1Co0.9O3−δ | 0.317943 | 3.388494 | 2.090909 | 0.9618182 | 1.576 | 0.625 | 1.049325 | 450
1332 | Nd1Ba1Co2O5+x | 0.209475 | 4.785543 | 2.5 | 1.125 | 1.44 | 0.61 | 1.00808 | 450
1333 | Nd1Ba1Mn0.5Co1.5O5+x | 0.11032 | 6.619132 | 2.6 | 1.224 | 1.44 | 0.61875 | 1.003577 | 450
1334 | Nd1Ba1Mn1Co1O5+x | 0.066325 | 7.841525 | 2.666667 | 1.29 | 1.44 | 0.6275 | 0.999114 | 450
1335 | Nd1Ba1Cu1Co1O5+x | 0.145025 | 5.016846 | 2.333333 | 1.326667 | 1.44 | 0.67 | 0.9779885 | 450
1336 | Nd1Ba0.75Sr0.25Cu1Co1O5+x | 0.14136 | 5.041288 | 2.333333 | 1.338333 | 1.41875 | 0.67 | 0.9705129 | 450
1337 | Nd1Ba0.5Sr0.5Cu1Co1O5+x | 0.14398 | 5.06573 | 2.333333 | 1.35 | 1.3975 | 0.67 | 0.9630372 | 450
1338 | Nd1Ba0.25Sr0.75Cu1Co1O5+x | 0.160735 | 5.090173 | 2.333333 | 1.361667 | 1.37625 | 0.67 | 0.9555616 | 450
1339 | Gd1Ba1Cu1Co1O5+x | 0.18414 | 5.364668 | 2.333333 | 1.336667 | 1.3585 | 0.67 | 0.9493172 | 450
1340 | Gd1Ba0.75Sr0.25Cu1Co1O5+x | 0.17761 | 5.389111 | 2.333333 | 1.348333 | 1.33725 | 0.67 | 0.9418416 | 450
1341 | Gd1Ba0.5Sr0.5Cu1Co1O5+x | 0.18694 | 5.413553 | 2.333333 | 1.36 | 1.316 | 0.67 | 0.934366 | 450
1342 | Gd1Ba0.25Sr0.75Cu1Co1O5+x | 0.22164 | 5.437995 | 2.333333 | 1.371667 | 1.29475 | 0.67 | 0.9268903 | 450
1343 | La1Ba1Co2O5+x | 0.09304 | 4.55106 | 2.5 | 1.095 | 1.485 | 0.61 | 1.024398 | 450
1344 | Pr1Ba1Co2O5+x | 0.183355 | 5.05903 | 2.5 | 1.145 | 1.3945 | 0.61 | 0.9915813 | 450
1345 | Nd1Ba1Co2O5+x | 0.20552 | 4.785543 | 2.5 | 1.125 | 1.44 | 0.61 | 1.00808 | 450
1346 | ASm1Ba1Co2O5+x | 0.24493 | 4.871268 | 2.5 | 1.135 | 1.425 | 0.61 | 1.002641 | 450
1347 | Gd1Ba1Co2O5+x | 0.27531 | 5.307277 | 2.5 | 1.14 | 1.3585 | 0.61 | 0.978527 | 450
1348 | Y1Ba1Co2O5+x | 0.4001 | 5.66484 | 2.5 | 1.105 | 1.31375 | 0.61 | 0.9622998 | 450
1349 | La1Ba1Mn0.5Co1.5O5+x | 0.05171 | 6.431545 | 2.6 | 1.2 | 1.485 | 0.61875 | 1.019822 | 450
1350 | Pr1Ba1Mn0.5Co1.5O5+x | 0.097675 | 6.837922 | 2.6 | 1.24 | 1.3945 | 0.61875 | 0.9871518 | 450
1351 | Nd1Ba1Mn0.5Co1.5O5+x | 0.110805 | 6.619132 | 2.6 | 1.224 | 1.44 | 0.61875 | 1.003577 | 450
1352 | ASm1Ba1Mn0.5Co1.5O5+x | 0.15595 | 6.687712 | 2.6 | 1.232 | 1.425 | 0.61875 | 0.9981622 | 450
1353 | Gd1Ba1Mn0.5Co1.5O5+x | 0.18878 | 7.036519 | 2.6 | 1.236 | 1.3585 | 0.61875 | 0.9741558 | 450
1354 | Y1Ba1Mn0.5Co1.5O5+x | 0.25034 | 7.32257 | 2.6 | 1.208 | 1.31375 | 0.61875 | 0.9580011 | 450
1355 | Pr1Ba1Mn0.1Co1.9O5+x | 0.22037 | 5.482576 | 2.52381 | 1.167619 | 1.3945 | 0.61175 | 0.9906922 | 450
1356 | Pr1Ba1Mn0.2Co1.8O5+x | 0.23925 | 5.867617 | 2.545455 | 1.188182 | 1.3945 | 0.6135 | 0.9898047 | 450
1357 | Pr1Ba1Mn0.3Co1.7O5+x | 0.20185 | 6.219177 | 2.565217 | 1.206957 | 1.3945 | 0.61525 | 0.9889188 | 450
1358 | Nd1Ba0.4Sr0.4Ca0.2Fe0.4Co1.6O5+x | 0.116495 | 6.404135 | 2.583333 | 1.271667 | 1.379 | 0.638 | 0.9720037 | 450
1359 | Gd0.6Sr0.4Co1O3-δ | 0.00879 | 5.98916 | 2.6 | 1.246 | 1.2402 | 0.61 | 0.9356292 | 450
1360 | ASm0.6Sr0.4Co1O3-δ | 0.01549 | 5.46595 | 2.6 | 1.24 | 1.32 | 0.61 | 0.9645662 | 450
1361 | Nd0.6Sr0.4Co1O3-δ | 0.01633 | 5.36308 | 2.6 | 1.228 | 1.338 | 0.61 | 0.9710933 | 450
1362 | Pr0.6Sr0.4Co1O3-δ | 0.01717 | 5.691264 | 2.6 | 1.252 | 1.2834 | 0.61 | 0.9512943 | 450
1363 | La0.6Sr0.4Co1O3-δ | 0.02638 | 5.081699 | 2.6 | 1.192 | 1.392 | 0.61 | 0.9906747 | 450
1364 | La1Ba1Co2O5+x | 0.05666 | 4.55106 | 2.5 | 1.095 | 1.485 | 0.61 | 1.024398 | 450
1365 | Nd1Ba1Co2O5+x | 0.18836 | 4.785543 | 2.5 | 1.125 | 1.44 | 0.61 | 1.00808 | 450
1366 | ASm1Ba1Co2O5+x | 0.22971 | 4.871268 | 2.5 | 1.135 | 1.425 | 0.61 | 1.002641 | 450
1367 | Gd1Ba1Co2O5+x | 0.253445 | 5.307277 | 2.5 | 1.14 | 1.3585 | 0.61 | 0.978527 | 450
1368 | Y1Ba1Co2O5+x | 0.289435 | 5.66484 | 2.5 | 1.105 | 1.31375 | 0.61 | 0.9622998 | 450
1369 | Pr1Ba1Sc0.05Co1.95O5+x | 0.13589 | 5.230286 | 2.512195 | 1.152439 | 1.3945 | 0.613375 | 0.989868 | 450
1370 | Pr1Ba1Sc0.1Co1.9O5+x | 0.14288 | 5.393387 | 2.52381 | 1.159524 | 1.3945 | 0.61675 | 0.9881607 | 450
1371 | Pr1Ba1Sc0.2Co1.8O5+x | 0.149555 | 5.697349 | 2.545455 | 1.172727 | 1.3945 | 0.6235 | 0.9847637 | 450
1372 | Pr1Ba1Sc0.5Co1.5O5+x | 0.181015 | 6.463331 | 2.6 | 1.206 | 1.3945 | 0.64375 | 0.9747113 | 450
1373 | Pr1Ba0.5Sr0.5Co2O5+x | 0.12367 | 5.132356 | 2.5 | 1.18 | 1.352 | 0.61 | 0.97617 | 450
1374 | Pr1Ba0.5Sr0.5Fe0.5Co1.5O5+x | 0.039625 | 6.896583 | 2.6 | 1.304 | 1.352 | 0.61875 | 0.9718093 | 450
1375 | Nd1Ba0.5Sr0.5Co2O5+x | 0.140785 | 4.85887 | 2.5 | 1.16 | 1.3975 | 0.61 | 0.9926691 | 450
1376 | Nd1Ba0.5Sr0.5Fe0.25Co1.75O5+x | 0.067725 | 5.869383 | 2.555556 | 1.231111 | 1.3975 | 0.614375 | 0.990447 | 450
1377 | Nd1Ba0.5Sr0.5Fe0.5Co1.5O5+x | 0.058665 | 6.677793 | 2.6 | 1.288 | 1.3975 | 0.61875 | 0.9882347 | 450
1378 | Nd1Ba0.5Sr0.5Fe0.75Co1.25O5+x | 0.0547 | 7.33922 | 2.636364 | 1.334545 | 1.3975 | 0.623125 | 0.9860324 | 450
1379 | Sr1Nb0.1Co0.9O3–δ | 0.36071 | 6.076389 | 2.272727 | 1.106364 | 1.44 | 0.613 | 1.006532 | 450
1380 | Sr1Nb0.1Sn0.03Co0.87O3–δ | 0.29558 | 5.547339 | 2.256637 | 1.114248 | 1.44 | 0.6189 | 1.0035 | 450
1381 | Sr1Nb0.1Sn0.05Co0.85O3–δ | 0.25876 | 6.130212 | 2.304348 | 1.127391 | 1.44 | 0.6195 | 1.003193 | 450
1382 | Nd1Ba1Cu0.5Co1.5O5+x | 0.28392 | 4.924325 | 2.4 | 1.246 | 1.44 | 0.7 | 0.9636063 | 450
1383 | Nd1Ba1Cu1Co1O5+x | 0.40088 | 5.016846 | 2.333333 | 1.326667 | 1.44 | 0.67 | 0.9779885 | 450
1384 | Nd1Ba1Fe1Co1O5+x | 0.186785 | 7.841525 | 2.666667 | 1.35 | 1.44 | 0.6275 | 0.999114 | 450
1385 | Nd1Ba1Cu1Fe0.5Co0.5O5+x | 0.3837 | 6.293509 | 2.428571 | 1.394286 | 1.44 | 0.64875 | 0.9884384 | 450
1386 | Ba1Fe0.2Sn0.1Y0.1Co0.6O3-δ | 0.397581 | 6.056094 | 2.357143 | 1.110714 | 1.51125 | 0.624375 | 1.026351 | 450
1387 | Ba1Fe0.2Sn0.2Co0.6O3-δ | 0.277917 | 7.080608 | 2.428571 | 1.14 | 1.61 | 0.633 | 1.057255 | 450
1388 | Ba1Fe0.2Y0.2Co0.6O3-δ | 0.445615 | 5.03158 | 2.285714 | 1.081429 | 1.51125 | 0.61875 | 1.029298 | 450
1389 | Pr1Ba1Co2O5+x | 0.309205 | 5.05903 | 2.5 | 1.145 | 1.3945 | 0.61 | 0.9915813 | 450
1390 | Pr1Ba1Mo0.03Co1.97O5+x | 0.300837 | 5.885994 | 2.551724 | 1.156897 | 1.3945 | 0.6097 | 0.9917339 | 450
1391 | Pr1Ba1Mo0.05Co1.95O5+x | 0.294979 | 6.423857 | 2.585366 | 1.164634 | 1.3945 | 0.6095 | 0.9918356 | 450
1392 | ASm1Ba1Co2O5+x | 0.1220744 | 4.871268 | 2.5 | 1.135 | 1.425 | 0.61 | 1.002641 | 450
1393 | ASm0.9Ca0.1Ba1Co2O5+x | 0.08535002 | 4.657619 | 2.45 | 1.117 | 1.43 | 0.61 | 1.004454 | 450
1394 | ASm0.8Ca0.2Ba1Co2O5+x | 0.07578259 | 4.443969 | 2.4 | 1.099 | 1.435 | 0.61 | 1.006267 | 450
1395 | La1Ba1Co2O5+x | 0.30701 | 4.55106 | 2.5 | 1.095 | 1.485 | 0.61 | 1.024398 | 450
1396 | Pr1Ba1Co2O5+x | 0.349945 | 5.05903 | 2.5 | 1.145 | 1.3945 | 0.61 | 0.9915813 | 450
1397 | Nd1Ba1Co2O5+x | 0.35361 | 4.785543 | 2.5 | 1.125 | 1.44 | 0.61 | 1.00808 | 450
1398 | ASm1Ba1Co2O5+x | 0.309955 | 4.871268 | 2.5 | 1.135 | 1.425 | 0.61 | 1.002641 | 450
1399 | La0.2Sr0.8Ta0.15V0.05Co0.8O3-δ | 0.261008 | 9.766618 | 2.666667 | 1.212917 | 1.424 | 0.611 | 1.001765 | 450
1400 | La0.5Sr0.5Ta0.15V0.05Co0.8O3-δ | 0.1003398 | 10.72659 | 2.916667 | 1.280417 | 1.4 | 0.611 | 0.9930664 | 450
1401 | La0.19Sr0.76Ta0.15V0.05Co0.8O3-δ | 0.23646 | 10.03709 | 2.686957 | 1.218522 | 1.424 | 0.611 | 1.001765 | 450
1402 | Sr1Nb0.1Ta0.1Co0.8O3-δ | 0.39472 | 8.825231 | 2.5 | 1.164167 | 1.44 | 0.616 | 1.004988 | 450
1403 | La0.1Sr0.9Ta0.15V0.05Co0.8O3-δ | 0.2989702 | 9.446629 | 2.583333 | 1.190417 | 1.432 | 0.611 | 1.004664 | 450
1404 | Sr1Ta0.1V0.1Co0.8O3-δ | 0.36988 | 9.428048 | 2.5 | 1.1775 | 1.44 | 0.606 | 1.010153 | 450
1405 | Sr1V0.2Co0.8O3-δ | 0.2787 | 10.03086 | 2.5 | 1.196667 | 1.44 | 0.596 | 1.01537 | 450
1406 | Sr1Nb0.2Co0.8O3-δ | 0.2919 | 8.825231 | 2.5 | 1.17 | 1.44 | 0.616 | 1.004988 | 450
1407 | Sr1Ta0.2Co0.8O3-δ | 0.2946 | 8.825231 | 2.5 | 1.158333 | 1.44 | 0.616 | 1.004988 | 450
1408 | Ba0.5Sr0.5Fe0.2Co0.8O3-δ | 0.4375476 | 4.518185 | 2.166667 | 1.1 | 1.525 | 0.617 | 1.035187 | 450
1409 | Sr1Ta0.175V0.025Co0.8O3-δ | 0.36063 | 8.975936 | 2.5 | 1.163125 | 1.44 | 0.6135 | 1.006274 | 450
1410 | Pr1Ba0.5Sr0.5Co2O5+x | 0.15548 | 5.132356 | 2.5 | 1.18 | 1.352 | 0.61 | 0.97617 | 500
1411 | La0.6Sr0.4Co1O3-δ | 0.14951 | 5.081699 | 2.6 | 1.192 | 1.392 | 0.61 | 0.9906747 | 500
1412 | La0.6Sr0.4Fe0.2Co0.8O3-δ | 0.08648657 | 6.560331 | 2.666667 | 1.293333 | 1.392 | 0.617 | 0.9871312 | 500
1413 | Sr0.95Ag0.05Nb0.1Co0.9O3-δ | 0.4919 | 5.985638 | 2.227273 | 1.125 | 1.432 | 0.613 | 1.003635 | 500
1414 | Sr1Sc0.175Nb0.025Co0.8O3-δ | 0.555772 | 4.890362 | 2.208333 | 1.10875 | 1.44 | 0.634375 | 0.995635 | 500
1415 | Sr1Sc0.2Co0.8O3-δ | 0.6025967 | 4.328238 | 2.166667 | 1.1 | 1.44 | 0.637 | 0.994313 | 500
1416 | Ba2Bi0.1Sc0.2Co1.7O5+x | 0.644 | 3.54534 | 2.130435 | 0.9647826 | 1.589048 | 0.6242105 | 1.054444 | 500
1417 | Sr1Nb0.1Co0.9O3-δ | 0.2247 | 6.076389 | 2.272727 | 1.106364 | 1.44 | 0.613 | 1.006532 | 500
1418 | Sr1Nb0.1Fe0.1Co0.8O3-δ | 0.3606 | 6.732814 | 2.333333 | 1.164167 | 1.44 | 0.6165 | 1.004731 | 500
1419 | Sr1Nb0.1Fe0.2Co0.7O3-δ | 0.359 | 7.28825 | 2.384615 | 1.213077 | 1.44 | 0.62 | 1.002937 | 500
1420 | Sr1Nb0.1Fe0.3Co0.6O3-δ | 0.354 | 7.764339 | 2.428571 | 1.255 | 1.44 | 0.6235 | 1.001149 | 500
1421 | Sr1Nb0.1Fe0.5Co0.4O3-δ | 0.2964 | 8.537982 | 2.5 | 1.323125 | 1.44 | 0.6305 | 0.9975929 | 500
1422 | Pr1Ba1Sc0.1Co1.9O5+x | 0.275 | 5.393387 | 2.52381 | 1.159524 | 1.3945 | 0.61675 | 0.9881607 | 500
1423 | Sr0.95Nb0.1Co0.9O3-δ | 0.4 | 6.233466 | 2.285714 | 1.11 | 1.44 | 0.613 | 1.006532 | 500
1424 | Sr1Nb0.1Co0.9O3-δ | 0.3 | 6.076389 | 2.272727 | 1.106364 | 1.44 | 0.613 | 1.006532 | 500
1425 | Sr1Fe0.1PP0.05Co0.85O3-δ | 0.2625858 | 6.489218 | 2.217391 | 1.143478 | 1.44 | 0.602 | 1.012233 | 500
1426 | Pr1Ba1Co2O5+x | 0.165 | 5.05903 | 2.5 | 1.145 | 1.3945 | 0.61 | 0.9915813 | 500
1427 | Pr1Ba1Fe0.5Co1.5O5+x | 0.1075 | 6.837922 | 2.6 | 1.276 | 1.3945 | 0.61875 | 0.9871518 | 500
1428 | La1Ba1Co2O5+x | 0.09 | 4.55106 | 2.5 | 1.095 | 1.485 | 0.61 | 1.024398 | 500
1429 | La0.2Gd0.8Ba1Co2O5+x | 0.305 | 5.156033 | 2.5 | 1.131 | 1.3838 | 0.61 | 0.9877013 | 500
1430 | Nd1Ba1Co2O5+x | 0.19875 | 4.785543 | 2.5 | 1.125 | 1.44 | 0.61 | 1.00808 | 500
1431 | Nd1Ba0.75Ca0.25Co2O5+x | 0.166805 | 4.848118 | 2.5 | 1.14125 | 1.40625 | 0.61 | 0.9958421 | 500
1432 | Sr1Nb0.1Fe0.2Co0.7O3-δ | 0.288 | 7.28825 | 2.384615 | 1.213077 | 1.44 | 0.62 | 1.002937 | 500
1433 | Sr0.95Nb0.1Fe0.2Co0.7O3-δ | 0.318 | 7.468669 | 2.4 | 1.2204 | 1.44 | 0.62 | 1.002937 | 500
1434 | La1Ba1Co2O5+x |  | 4.55106 | 2.5 | 1.095 | 1.485 | 0.61 | 1.024398 | 500
1435 | Pr1Ba1Co2O5+x |  | 5.05903 | 2.5 | 1.145 | 1.3945 | 0.61 | 0.9915813 | 500
1436 | Nd1Ba1Co2O5+x |  | 4.785543 | 2.5 | 1.125 | 1.44 | 0.61 | 1.00808 | 500
1437 | ASm1Ba1Co2O5+x |  | 4.871268 | 2.5 | 1.135 | 1.425 | 0.61 | 1.002641 | 500
1438 | Gd1Ba1Co2O5+x |  | 5.307277 | 2.5 | 1.14 | 1.3585 | 0.61 | 0.978527 | 500
1439 | Y1Ba1Co2O5+x |  | 5.66484 | 2.5 | 1.105 | 1.31375 | 0.61 | 0.9622998 | 500
1440 | Sr0.95Nb0.1Ta0.1Co0.8O3-δ | 0.265 | 9.088164 | 2.521739 | 1.17 | 1.44 | 0.616 | 1.004988 | 500
1441 | Pr1Ba0.8Ca0.2Co2O5+x | 0.17 | 5.10909 | 2.5 | 1.158 | 1.3675 | 0.61 | 0.9817906 | 500
1442 | Pr1Ba0.8Ca0.2Fe0.5Co1.5O5+x | 0.14 | 6.87797 | 2.6 | 1.2864 | 1.3675 | 0.63625 | 0.9687497 | 500
1443 | Pr1Ba0.8Ca0.2Fe1Co1O5+x | 0.0775 | 8.057223 | 2.666667 | 1.372 | 1.3675 | 0.6275 | 0.973058 | 500
1444 | Nd1Ba1Co2O5+x | 0.1485 | 4.785543 | 2.5 | 1.125 | 1.44 | 0.61 | 1.00808 | 500
1445 | Nd1Ba1Ni0.2Co1.8O5+x | 0.155 | 10.26523 | 2.909091 | 1.476364 | 1.44 | 0.609 | 1.008598 | 500
1446 | Nd1Ba1Ni0.4Co1.6O5+x | 0.185 | 9.616835 | 2.833333 | 1.4275 | 1.44 | 0.608 | 1.009115 | 500
1447 | Nd1Ba1Ni0.6Co1.4O5+x | 0.1835 | 9.068191 | 2.769231 | 1.386154 | 1.44 | 0.607 | 1.009634 | 500
1448 | Pr1Ba0.5Sr0.25Ca0.25Co2O5+x | 0.125 | 5.158268 | 2.5 | 1.17875 | 1.3395 | 0.61 | 0.9716372 | 500
1449 | Pr1Ba0.5Sr0.5Co2O5+x | 0.14 | 5.132356 | 2.5 | 1.18 | 1.352 | 0.61 | 0.97617 | 500
1450 | Pr1Ba1Co2O5+x | 0.275 | 5.05903 | 2.5 | 1.145 | 1.3945 | 0.61 | 0.9915813 | 500
1451 | Pr1Ba1Co1.98O5+x | 0.278 | 5.05903 | 2.5 | 1.145 | 1.3945 | 0.61 | 0.9915813 | 500
1452 | Pr1Ba1Co1.94O5+x | 0.2955 | 5.05903 | 2.5 | 1.145 | 1.3945 | 0.61 | 0.9915813 | 500
1453 | Pr1Ba1Co1.90O5+x | 0.293 | 5.05903 | 2.5 | 1.145 | 1.3945 | 0.61 | 0.9915813 | 500
1454 | Pr1Ba1Fe1Co1O5+x | 0.193205 | 8.023849 | 2.666667 | 1.363333 | 1.3945 | 0.6275 | 0.9827616 | 500
1455 | Nd1Ba1Fe1Co1O5+x | 0.23762 | 7.841525 | 2.666667 | 1.35 | 1.44 | 0.6275 | 0.999114 | 500
1456 | Eu1Ba1.0Co2O5+x | 0.28597 | 2.723718 | 2 | 1.02 | 1.48 | 0.61 | 1.022585 | 500
1457 | Eu1Ba0.98Co2O5+x | 0.29165 | 2.726134 | 2 | 1.021313 | 1.478687 | 0.61 | 1.022109 | 500
1458 | Eu1Ba0.96Co2O5+x | 0.29758 | 2.7286 | 2 | 1.022653 | 1.477347 | 0.61 | 1.021623 | 500
1459 | La1Ba1Co2O5+x | 0.04062 | 4.55106 | 2.5 | 1.095 | 1.485 | 0.61 | 1.024398 | 500
1460 | Pr1Ba1Co2O5+x | 0.33 | 5.05903 | 2.5 | 1.145 | 1.3945 | 0.61 | 0.9915813 | 500
1461 | Pr1Ba1Mo0.03Co1.97O5+x | 0.32 | 5.885994 | 2.551724 | 1.156897 | 1.3945 | 0.6097 | 0.9917339 | 500
1462 | Pr1Ba1Mo0.05Co1.95O5+x | 0.313 | 6.423857 | 2.585366 | 1.164634 | 1.3945 | 0.6095 | 0.9918356 | 500
1463 | Y1Ba1Co2O5+x | 0.3515 | 5.66484 | 2.5 | 1.105 | 1.31375 | 0.61 | 0.9622998 | 500
1464 | Y1Ba0.9Sr0.1Co2O5+x | 0.34807 | 5.679506 | 2.5 | 1.112 | 1.30525 | 0.61 | 0.9592175 | 500
1465 | Y1Ba0.8Sr0.2Co2O5+x | 0.32983 | 5.694171 | 2.5 | 1.119 | 1.29675 | 0.61 | 0.9561353 | 500
1466 | Y1Ba0.7Sr0.3Co2O5+x | 0.26974 | 5.708836 | 2.5 | 1.126 | 1.28825 | 0.61 | 0.953053 | 500
1467 | Y1Ba0.6Sr0.4Co2O5+x | 0.34485 | 5.723502 | 2.5 | 1.133 | 1.27975 | 0.61 | 0.9499708 | 500
1468 | Y1Ba0.5Sr0.5Co2O5+x | 0.3985 | 5.738167 | 2.5 | 1.14 | 1.27125 | 0.61 | 0.9468885 | 500
1469 | Pr1Ba1.0Co2O5+x | 0.147505 | 5.05903 | 2.5 | 1.145 | 1.3945 | 0.61 | 0.9915813 | 500
1470 | Pr1Ba0.95Co2O5+x | 0.15777 | 5.125044 | 2.512821 | 1.151538 | 1.388974 | 0.61 | 0.9895776 | 500
1471 | Pr1Ba0.9Co2O5+x | 0.183945 | 5.194533 | 2.526316 | 1.158421 | 1.383158 | 0.61 | 0.9874684 | 500
1472 | ASm1Ba1Co2O5+x | 0.24099 | 4.871268 | 2.5 | 1.135 | 1.425 | 0.61 | 1.002641 | 500
1473 | ASm1Ba0.75Ca0.25Co2O5+x | 0.215575 | 4.933844 | 2.5 | 1.15125 | 1.39125 | 0.61 | 0.9904028 | 500
1474 | ASm1Ba0.75Ca0.25Fe1Co1O5+x | 0.11991 | 7.940392 | 2.666667 | 1.3675 | 1.39125 | 0.6275 | 0.9815936 | 500
1475 | Ba0.5Sr0.5Fe0.2Ni0.1Co0.7O3-δ | 0.446798 | 5.324479 | 2.230769 | 1.146923 | 1.525 | 0.616 | 1.035716 | 500
1476 | Pr1Ba1Co2O5+x | 0.19652 | 5.05903 | 2.5 | 1.145 | 1.3945 | 0.61 | 0.9915813 | 500
1477 | Pr1.05Ba0.95Co2O5+x | 0.18183 | 5.187758 | 2.525 | 1.15775 | 1.383725 | 0.61 | 0.9876741 | 500
1478 | Pr1.1Ba0.9Co2O5+x | 0.163075 | 5.316486 | 2.55 | 1.1705 | 1.37295 | 0.61 | 0.9837668 | 500
1479 | Pr1.2Ba0.8Co2O5+x | 0.120335 | 5.573941 | 2.6 | 1.196 | 1.3514 | 0.61 | 0.9759524 | 500
1480 | Pr1.3Ba0.7Co2O5+x | 0.09653 | 5.831397 | 2.65 | 1.2215 | 1.32985 | 0.61 | 0.968138 | 500
1481 | La0.1Sr0.9Nb0.1Co0.9O3-δ | 0.27632 | 6.425468 | 2.363636 | 1.130909 | 1.432 | 0.613 | 1.003635 | 500
1482 | La0.1Sr0.9Nb0.15Co0.85O3-δ | 0.29372 | 7.844469 | 2.478261 | 1.163043 | 1.432 | 0.6145 | 1.002865 | 500
1483 | La0.1Sr0.9Nb0.2Co0.8O3-δ | 0.30285 | 9.145221 | 2.583333 | 1.1925 | 1.432 | 0.616 | 1.002096 | 500
1484 | Sr1Fe0.2Ta0.1Co0.7O3-δ | 0.25409 | 7.28825 | 2.384615 | 1.207692 | 1.44 | 0.62 | 1.002937 | 500
1485 | Sr1Fe0.2Co0.8O3-δ | 0.37409 | 4.640396 | 2.166667 | 1.158333 | 1.44 | 0.617 | 1.004475 | 500
1486 | Nd1Ba1Co2O5+x | 0.208545 | 4.785543 | 2.5 | 1.125 | 1.44 | 0.61 | 1.00808 | 500
1487 | Nd1Ba0.95Co2O5+x | 0.236555 | 4.844545 | 2.512821 | 1.131026 | 1.435641 | 0.61 | 1.0065 | 500
1488 | Nd1Ba0.9Co2O5+x | 0.25112 | 4.906652 | 2.526316 | 1.137368 | 1.431053 | 0.61 | 1.004836 | 500
1489 | Nd1Ba0.5Sr0.5Co2O5+x | 0.1391081 | 4.85887 | 2.5 | 1.16 | 1.3975 | 0.61 | 0.9926691 | 500
1490 | Nd1Ba0.5Sr0.5Mn0.25Co1.75O5+x | 0.1616835 | 5.869383 | 2.555556 | 1.211111 | 1.3975 | 0.614375 | 0.990447 | 500
1491 | Nd1Ba0.5Sr0.5Mn0.5Co1.5O5+x | 0.1223676 | 6.677793 | 2.6 | 1.252 | 1.3975 | 0.61875 | 0.9882347 | 500
1492 | Nd1Ba0.5Sr0.5Co2O5+x | 0.19627 | 4.85887 | 2.5 | 1.16 | 1.3975 | 0.61 | 0.9926691 | 500
1493 | Nd1Sr1Co2O5+x | 0.01581 | 4.932196 | 2.5 | 1.195 | 1.355 | 0.61 | 0.9772578 | 500
1494 | Nd1Ba0.25Sr0.75Co2O5+x | 0.11664 | 4.895533 | 2.5 | 1.1775 | 1.37625 | 0.61 | 0.9849635 | 500
1495 | Nd1Ba0.5Sr0.5Co2O5+x | 0.154885 | 4.85887 | 2.5 | 1.16 | 1.3975 | 0.61 | 0.9926691 | 500
1496 | Nd1Ba0.75Sr0.25Co2O5+x | 0.18154 | 4.822206 | 2.5 | 1.1425 | 1.41875 | 0.61 | 1.000375 | 500
1497 | Nd1Ba1Co2O5+x | 0.17806 | 4.785543 | 2.5 | 1.125 | 1.44 | 0.61 | 1.00808 | 500
1498 | Sr1Nb0.1Co0.9O3−δ | 0.30339 | 6.076389 | 2.272727 | 1.106364 | 1.44 | 0.613 | 1.006532 | 500
1499 | Sr0.98Nb0.1Co0.9O3−δ | 0.43258 | 6.137474 | 2.277778 | 1.107778 | 1.44 | 0.613 | 1.006532 | 500
1500 | Sr0.95Nb0.1Co0.9O3−δ | 0.401601 | 6.233466 | 2.285714 | 1.11 | 1.44 | 0.613 | 1.006532 | 500
1501 | ASm1Ba1Co2O5+x | 0.233335 | 4.871268 | 2.5 | 1.135 | 1.425 | 0.61 | 1.002641 | 500
1502 | ASm1Ba0.75Sr0.25Co2O5+x | 0.220705 | 4.981258 | 2.5 | 1.1875 | 1.36125 | 0.61 | 0.9795242 | 500
1503 | ASm1Ba0.5Sr0.5Co2O5+x | 0.194615 | 4.944595 | 2.5 | 1.17 | 1.3825 | 0.61 | 0.9872299 | 500
1504 | ASm1Ba0.25Sr0.75Co2O5+x | 0.14495 | 4.907931 | 2.5 | 1.1525 | 1.40375 | 0.61 | 0.9949355 | 500
1505 | ASm1Sr1Co2O5+x | 0.06835 | 5.017921 | 2.5 | 1.205 | 1.34 | 0.61 | 0.9718186 | 500
1506 | ASm0.5Sr0.5Co1O3−δ | 0.06956 | 5.017921 | 2.5 | 1.205 | 1.34 | 0.61 | 0.9718186 | 500
1507 | ASm0.5Sr0.5Nb0.05Co0.95O3−δ | 0.05219 | 6.639092 | 2.619048 | 1.236667 | 1.34 | 0.6115 | 0.9710716 | 500
1508 | ASm0.5Sr0.5Nb0.1Co0.9O3−δ | 0.02102 | 8.112883 | 2.727273 | 1.265455 | 1.34 | 0.613 | 0.9703257 | 500
1509 | Ba1Fe0.2Nb0.1Co0.7O3−δ | 0.480977 | 7.062631 | 2.384615 | 1.105385 | 1.61 | 0.62 | 1.064268 | 500
1510 | Ba0.95Fe0.2Nb0.1Co0.7O3−δ | 0.48377 | 7.245757 | 2.4 | 1.114 | 1.61 | 0.62 | 1.064268 | 500
1511 | Ba0.9Fe0.2Nb0.1Co0.7O3−δ | 0.52007 | 7.444144 | 2.416667 | 1.123333 | 1.61 | 0.62 | 1.064268 | 500
1512 | Ba1Fe0.3Sn0.1Co0.6O3–δ | 0.327059 | 6.420971 | 2.357143 | 1.145 | 1.61 | 0.6285 | 1.059672 | 500
1513 | Ba1Fe0.3Nb0.1Co0.6O3–δ | 0.249412 | 7.554835 | 2.428571 | 1.155 | 1.61 | 0.6235 | 1.062371 | 500
1514 | ASm1Ba0.9Sr0.1Co2O5+x | 0.30357 | 5.003256 | 2.5 | 1.198 | 1.3485 | 0.61 | 0.9749008 | 500
1515 | ASm1Ba0.7Sr0.3Co2O5+x | 0.27891 | 4.973925 | 2.5 | 1.184 | 1.3655 | 0.61 | 0.9810653 | 500
1516 | ASm1Ba0.5Sr0.5Co2O5+x | 0.211735 | 4.944595 | 2.5 | 1.17 | 1.3825 | 0.61 | 0.9872299 | 500
1517 | Nd0.6Sr0.4Ti0.2Co0.8O5+x | 0.00304 | 6.708039 | 2.666667 | 1.3 | 1.338 | 0.622 | 0.9651539 | 500
1518 | Nd0.6Sr0.4Cr0.2Co0.8O5+x | 0.0023 | 6.908257 | 2.666667 | 1.313333 | 1.338 | 0.614 | 0.9691054 | 500
1519 | Nd0.6Sr0.4Mn0.2Co0.8O5+x | 0.00527 | 6.794814 | 2.666667 | 1.293333 | 1.338 | 0.617 | 0.9676198 | 500
1520 | Nd0.6Sr0.4Fe0.2Co0.8O5+x | 0.00972 | 6.794814 | 2.666667 | 1.323333 | 1.338 | 0.617 | 0.9676198 | 500
1521 | Nd0.6Sr0.4Co1O5+x | 0.01491 | 5.36308 | 2.6 | 1.228 | 1.338 | 0.61 | 0.9710933 | 500
1522 | Nd0.6Sr0.4Cu0.2Co0.8O5+x | 0.02159 | 5.382475 | 2.5 | 1.311667 | 1.338 | 0.706 | 0.9255288 | 500
1523 | ASm1Ba0.5Sr0.5Co2O5+x | 0.19905 | 4.944595 | 2.5 | 1.17 | 1.3825 | 0.61 | 0.9872299 | 500
1524 | ASm1Ba0.5Sr0.5Ni0.1Co1.9O5+x | 0.13623 | 5.423424 | 2.52381 | 1.195714 | 1.3825 | 0.6095 | 0.9874831 | 500
1525 | ASm1Ba0.5Sr0.5Ni0.2Co1.8O5+x | 0.185285 | 5.858722 | 2.545455 | 1.219091 | 1.3825 | 0.609 | 0.9877364 | 500
1526 | Gd1Ba1Co2O5+x | 0.239875 | 5.307277 | 2.5 | 1.14 | 1.3585 | 0.61 | 0.978527 | 500
1527 | Gd1Ba0.8Sr0.2Co2O5+x | 0.207165 | 5.336607 | 2.5 | 1.154 | 1.3415 | 0.61 | 0.9723625 | 500
1528 | Gd1Ba0.6Sr0.4Co2O5+x | 0.16355 | 5.365938 | 2.5 | 1.168 | 1.3245 | 0.61 | 0.966198 | 500
1529 | Gd1Ba0.4Sr0.6Co2O5+x | 0.153425 | 5.395268 | 2.5 | 1.182 | 1.3075 | 0.61 | 0.9600334 | 500
1530 | Gd1Sr1Co2O5+x | 0.08022 | 5.45393 | 2.5 | 1.21 | 1.2735 | 0.61 | 0.9477044 | 500
1531 | Sr1Nb0.1Co0.9O3−δ | 0.214516 | 6.076389 | 2.272727 | 1.106364 | 1.44 | 0.613 | 1.006532 | 500
1532 | Sr1Nb0.1Ni0.1Co0.8O3−δ | 0.239983 | 6.820023 | 2.333333 | 1.156667 | 1.44 | 0.612 | 1.007048 | 500
1533 | Sr1Nb0.1Ni0.2Co0.7O3−δ | 0.260781 | 7.449252 | 2.384615 | 1.199231 | 1.44 | 0.611 | 1.007564 | 500
1534 | Sr1Nb0.1Ni0.3Co0.6O3−δ | 0.235314 | 7.988591 | 2.428571 | 1.235714 | 1.44 | 0.61 | 1.00808 | 500
1535 | Sr1Sc0.175Nb0.025Co0.8O3‑δ | 0.429798 | 4.890362 | 2.208333 | 1.10875 | 1.44 | 0.634375 | 0.995635 | 500
1536 | Y1Ba0.5Sr0.5Co2O5+x | 0.335355 | 5.738167 | 2.5 | 1.14 | 1.27125 | 0.61 | 0.9468885 | 500
1537 | Y1Ba0.5Sr0.5Fe0.25Co1.75O5+x | 0.316905 | 6.65098 | 2.555556 | 1.213333 | 1.27125 | 0.614375 | 0.9447688 | 500
1538 | Y1Ba0.5Sr0.5Fe0.5Co1.5O5+x | 0.20159 | 7.381231 | 2.6 | 1.272 | 1.27125 | 0.61875 | 0.9426586 | 500
1539 | Y1Ba0.5Sr0.5Fe0.75Co1.25O5+x | 0.166535 | 7.978709 | 2.636364 | 1.32 | 1.27125 | 0.623125 | 0.9405578 | 500
1540 | Ba1Sc0.25Co0.75O3‐δ | 0.629349 | 4.403685 | 2.2 | 1.002 | 1.61 | 0.64375 | 1.051526 | 500
1541 | Ba1Nb0.15Sc0.05Co0.8O3-δ | 0.499174 | 7.456562 | 2.416667 | 1.035833 | 1.61 | 0.62125 | 1.06359 | 500
1542 | Ba1Nb0.1Sc0.1Co0.8O3-δ | 0.679339 | 6.332313 | 2.333333 | 1.018333 | 1.61 | 0.6265 | 1.06075 | 500
1543 | Ba1Nb0.05Sc0.15Co0.8O3-δ | 0.753719 | 5.208065 | 2.25 | 1.000833 | 1.61 | 0.63175 | 1.057926 | 500
1544 | Sr0.9Y0.1Co1O3-δ | 0.37112 | 3.384521 | 2.1 | 1.059 | 1.39775 | 0.61 | 0.9927598 | 500
1545 | Pr0.94Ba1Co2O5+x | 0.216409 | 4.979404 | 2.484536 | 1.137113 | 1.401165 | 0.61 | 0.9939981 | 500
1546 | Pr0.9Ca0.1Ba1Co2O5+x | 0.36422 | 4.826604 | 2.45 | 1.126 | 1.40255 | 0.61 | 0.9945004 | 500
1547 | Pr0.8Ca0.2Ba1Co2O5+x | 0.47105 | 4.594179 | 2.4 | 1.107 | 1.4106 | 0.61 | 0.9974194 | 500
1548 | Pr0.7Ca0.3Ba1Co2O5+x | 0.499105 | 4.361753 | 2.35 | 1.088 | 1.41865 | 0.61 | 1.000339 | 500
1549 | Pr1Ba1Co2O5+x | 0.26147 | 5.05903 | 2.5 | 1.145 | 1.3945 | 0.61 | 0.9915813 | 500
1550 | Pr0.97Ba1Co2O5+x | 0.283485 | 5.019823 | 2.492386 | 1.141117 | 1.397782 | 0.61 | 0.9927713 | 500
1551 | Pr0.95Ba1Co2O5+x | 0.31468 | 4.993016 | 2.487179 | 1.138462 | 1.400026 | 0.61 | 0.993585 | 500
1552 | Pr0.92Ba1Co2O5+x | 0.32569 | 4.951757 | 2.479167 | 1.134375 | 1.403479 | 0.61 | 0.9948373 | 500
1553 | Pr0.9Ba1Co2O5+x | 0.34954 | 4.923527 | 2.473684 | 1.131579 | 1.405842 | 0.61 | 0.9956941 | 500
1554 | Pr1Ba1Cu1Co1O5+x | 0.235975 | 5.199171 | 2.333333 | 1.34 | 1.3945 | 0.67 | 0.9619818 | 500
1555 | Pr1Ba0.92Cu1Co1O5+x | 0.59255 | 5.273546 | 2.342466 | 1.352329 | 1.385521 | 0.67 | 0.958823 | 500
1556 | ASm0.3Sr0.7Nb0.08Co0.92O3−δ | 0.389937 | 6.710059 | 2.5 | 1.189444 | 1.38 | 0.6124 | 0.9851109 | 500
1557 | ASm0.3Sr0.7Co1O3−δ | 0.329683 | 4.121864 | 2.3 | 1.135 | 1.38 | 0.61 | 0.9863233 | 500
1558 | Sr1Sc0.175Nb0.025Co0.8O3−δ | 0.46184 | 4.890362 | 2.208333 | 1.10875 | 1.44 | 0.634375 | 0.995635 | 500
1559 | Sr0.98Sc0.175Nb0.025Co0.8O3−δ | 0.493078 | 4.926168 | 2.211864 | 1.110085 | 1.44 | 0.634375 | 0.995635 | 500
1560 | Sr0.95Sc0.175Nb0.025Co0.8O3−δ | 0.518579 | 4.982213 | 2.217391 | 1.112174 | 1.44 | 0.634375 | 0.995635 | 500
1561 | Sr0.9Sc0.175Nb0.025Co0.8O3−δ | 0.625683 | 5.082415 | 2.227273 | 1.115909 | 1.44 | 0.634375 | 0.995635 | 500
1562 | Sr1Sb0.1Co0.9O3−δ | 0.20617 | 3.601808 | 2.090909 | 1.063636 | 1.44 | 0.625 | 1.000385 | 500
1563 | Ba0.2Sr0.8Sb0.1Co0.9O3−δ | 0.248723 | 3.548479 | 2.090909 | 1.038182 | 1.474 | 0.625 | 1.01262 | 500
1564 | Ba0.4Sr0.6Sb0.1Co0.9O3−δ | 0.295248 | 3.495151 | 2.090909 | 1.012727 | 1.508 | 0.625 | 1.024855 | 500
1565 | Ba0.6Sr0.4Sb0.1Co0.9O3−δ | 0.321348 | 3.441823 | 2.090909 | 0.9872727 | 1.542 | 0.625 | 1.03709 | 500
1566 | Ba0.8Sr0.2Sb0.1Co0.9O3−δ | 0.33156 | 3.388494 | 2.090909 | 0.9618182 | 1.576 | 0.625 | 1.049325 | 500
1567 | Nd1Ba1Co2O5+x | 0.22589 | 4.785543 | 2.5 | 1.125 | 1.44 | 0.61 | 1.00808 | 500
1568 | Nd1Ba1Mn0.5Co1.5O5+x | 0.12017 | 6.619132 | 2.6 | 1.224 | 1.44 | 0.61875 | 1.003577 | 500
1569 | Nd1Ba1Mn1Co1O5+x | 0.064355 | 7.841525 | 2.666667 | 1.29 | 1.44 | 0.6275 | 0.999114 | 500
1570 | Nd1Ba1Cu1Co1O5+x | 0.15445 | 5.016846 | 2.333333 | 1.326667 | 1.44 | 0.67 | 0.9779885 | 500
1571 | Nd1Ba0.75Sr0.25Cu1Co1O5+x | 0.14817 | 5.041288 | 2.333333 | 1.338333 | 1.41875 | 0.67 | 0.9705129 | 500
1572 | Nd1Ba0.5Sr0.5Cu1Co1O5+x | 0.153405 | 5.06573 | 2.333333 | 1.35 | 1.3975 | 0.67 | 0.9630372 | 500
1573 | Nd1Ba0.25Sr0.75Cu1Co1O5+x | 0.16649 | 5.090173 | 2.333333 | 1.361667 | 1.37625 | 0.67 | 0.9555616 | 500
1574 | Gd1Ba1Cu1Co1O5+x | 0.18638 | 5.364668 | 2.333333 | 1.336667 | 1.3585 | 0.67 | 0.9493172 | 500
1575 | Gd1Ba0.75Sr0.25Cu1Co1O5+x | 0.181905 | 5.389111 | 2.333333 | 1.348333 | 1.33725 | 0.67 | 0.9418416 | 500
1576 | Gd1Ba0.5Sr0.5Cu1Co1O5+x | 0.19291 | 5.413553 | 2.333333 | 1.36 | 1.316 | 0.67 | 0.934366 | 500
1577 | Gd1Ba0.25Sr0.75Cu1Co1O5+x | 0.225935 | 5.437995 | 2.333333 | 1.371667 | 1.29475 | 0.67 | 0.9268903 | 500
1578 | La1Ba1Co2O5+x | 0.10459 | 4.55106 | 2.5 | 1.095 | 1.485 | 0.61 | 1.024398 | 500
1579 | Pr1Ba1Co2O5+x | 0.199005 | 5.05903 | 2.5 | 1.145 | 1.3945 | 0.61 | 0.9915813 | 500
1580 | Nd1Ba1Co2O5+x | 0.217065 | 4.785543 | 2.5 | 1.125 | 1.44 | 0.61 | 1.00808 | 500
1581 | ASm1Ba1Co2O5+x | 0.25319 | 4.871268 | 2.5 | 1.135 | 1.425 | 0.61 | 1.002641 | 500
1582 | Gd1Ba1Co2O5+x | 0.298345 | 5.307277 | 2.5 | 1.14 | 1.3585 | 0.61 | 0.978527 | 500
1583 | Y1Ba1Co2O5+x | 0.42478 | 5.66484 | 2.5 | 1.105 | 1.31375 | 0.61 | 0.9622998 | 500
1584 | La1Ba1Mn0.5Co1.5O5+x | 0.06156 | 6.431545 | 2.6 | 1.2 | 1.485 | 0.61875 | 1.019822 | 500
1585 | Pr1Ba1Mn0.5Co1.5O5+x | 0.107525 | 6.837922 | 2.6 | 1.24 | 1.3945 | 0.61875 | 0.9871518 | 500
1586 | Nd1Ba1Mn0.5Co1.5O5+x | 0.120655 | 6.619132 | 2.6 | 1.224 | 1.44 | 0.61875 | 1.003577 | 500
1587 | ASm1Ba1Mn0.5Co1.5O5+x | 0.16662 | 6.687712 | 2.6 | 1.232 | 1.425 | 0.61875 | 0.9981622 | 500
1588 | Gd1Ba1Mn0.5Co1.5O5+x | 0.201915 | 7.036519 | 2.6 | 1.236 | 1.3585 | 0.61875 | 0.9741558 | 500
1589 | Y1Ba1Mn0.5Co1.5O5+x | 0.2684 | 7.32257 | 2.6 | 1.208 | 1.31375 | 0.61875 | 0.9580011 | 500
1590 | Pr1Ba1Mn0.1Co1.9O5+x | 0.244445 | 5.482576 | 2.52381 | 1.167619 | 1.3945 | 0.61175 | 0.9906922 | 500
1591 | Pr1Ba1Mn0.2Co1.8O5+x | 0.26168 | 5.867617 | 2.545455 | 1.188182 | 1.3945 | 0.6135 | 0.9898047 | 500
1592 | Pr1Ba1Mn0.3Co1.7O5+x | 0.216665 | 6.219177 | 2.565217 | 1.206957 | 1.3945 | 0.61525 | 0.9889188 | 500
1593 | Nd1Ba0.4Sr0.4Ca0.2Fe0.4Co1.6O5+x | 0.12482 | 6.404135 | 2.583333 | 1.271667 | 1.379 | 0.638 | 0.9720037 | 500
1594 | Gd0.6Sr0.4Co1O3-δ | 0.01298 | 5.98916 | 2.6 | 1.246 | 1.2402 | 0.61 | 0.9356292 | 500
1595 | ASm0.6Sr0.4Co1O3-δ | 0.0201 | 5.46595 | 2.6 | 1.24 | 1.32 | 0.61 | 0.9645662 | 500
1596 | Nd0.6Sr0.4Co1O3-δ | 0.02094 | 5.36308 | 2.6 | 1.228 | 1.338 | 0.61 | 0.9710933 | 500
1597 | Pr0.6Sr0.4Co1O3-δ | 0.02471 | 5.691264 | 2.6 | 1.252 | 1.2834 | 0.61 | 0.9512943 | 500
1598 | La0.6Sr0.4Co1O3-δ | 0.03643 | 5.081699 | 2.6 | 1.192 | 1.392 | 0.61 | 0.9906747 | 500
1599 | La1Ba1Co2O5+x | 0.07121 | 4.55106 | 2.5 | 1.095 | 1.485 | 0.61 | 1.024398 | 500
1600 | Nd1Ba1Co2O5+x | 0.20291 | 4.785543 | 2.5 | 1.125 | 1.44 | 0.61 | 1.00808 | 500
1601 | ASm1Ba1Co2O5+x | 0.239665 | 4.871268 | 2.5 | 1.135 | 1.425 | 0.61 | 1.002641 | 500
1602 | Gd1Ba1Co2O5+x | 0.274885 | 5.307277 | 2.5 | 1.14 | 1.3585 | 0.61 | 0.978527 | 500
1603 | Y1Ba1Co2O5+x | 0.315465 | 5.66484 | 2.5 | 1.105 | 1.31375 | 0.61 | 0.9622998 | 500
1604 | Pr1Ba1Sc0.05Co1.95O5+x | 0.137795 | 5.230286 | 2.512195 | 1.152439 | 1.3945 | 0.613375 | 0.989868 | 500
1605 | Pr1Ba1Sc0.1Co1.9O5+x | 0.14447 | 5.393387 | 2.52381 | 1.159524 | 1.3945 | 0.61675 | 0.9881607 | 500
1606 | Pr1Ba1Sc0.2Co1.8O5+x | 0.150665 | 5.697349 | 2.545455 | 1.172727 | 1.3945 | 0.6235 | 0.9847637 | 500
1607 | Pr1Ba1Sc0.5Co1.5O5+x | 0.181655 | 6.463331 | 2.6 | 1.206 | 1.3945 | 0.64375 | 0.9747113 | 500
1608 | Pr1Ba0.5Sr0.5Co2O5+x | 0.13928 | 5.132356 | 2.5 | 1.18 | 1.352 | 0.61 | 0.97617 | 500
1609 | Pr1Ba0.5Sr0.5Fe0.5Co1.5O5+x | 0.05463 | 6.896583 | 2.6 | 1.304 | 1.352 | 0.61875 | 0.9718093 | 500
1610 | Nd1Ba0.5Sr0.5Co2O5+x | 0.156685 | 4.85887 | 2.5 | 1.16 | 1.3975 | 0.61 | 0.9926691 | 500
1611 | Nd1Ba0.5Sr0.5Fe0.25Co1.75O5+x | 0.08363 | 5.869383 | 2.555556 | 1.231111 | 1.3975 | 0.614375 | 0.990447 | 500
1612 | Nd1Ba0.5Sr0.5Fe0.5Co1.5O5+x | 0.074 | 6.677793 | 2.6 | 1.288 | 1.3975 | 0.61875 | 0.9882347 | 500
1613 | Nd1Ba0.5Sr0.5Fe0.75Co1.25O5+x | 0.070605 | 7.33922 | 2.636364 | 1.334545 | 1.3975 | 0.623125 | 0.9860324 | 500
1614 | Sr1Nb0.1Co0.9O3–δ | 0.36743 | 6.076389 | 2.272727 | 1.106364 | 1.44 | 0.613 | 1.006532 | 500
1615 | Sr1Nb0.1Sn0.03Co0.87O3–δ | 0.30124 | 5.547339 | 2.256637 | 1.114248 | 1.44 | 0.6189 | 1.0035 | 500
1616 | Sr1Nb0.1Sn0.05Co0.85O3–δ | 0.26372 | 6.130212 | 2.304348 | 1.127391 | 1.44 | 0.6195 | 1.003193 | 500
1617 | Nd1Ba1Cu0.5Co1.5O5+x | 0.28987 | 4.924325 | 2.4 | 1.246 | 1.44 | 0.7 | 0.9636063 | 500
1618 | Nd1Ba1Cu1Co1O5+x | 0.410795 | 5.016846 | 2.333333 | 1.326667 | 1.44 | 0.67 | 0.9779885 | 500
1619 | Nd1Ba1Fe1Co1O5+x | 0.19802 | 7.841525 | 2.666667 | 1.35 | 1.44 | 0.6275 | 0.999114 | 500
1620 | Nd1Ba1Cu1Fe0.5Co0.5O5+x | 0.39361 | 6.293509 | 2.428571 | 1.394286 | 1.44 | 0.64875 | 0.9884384 | 500
1621 | Ba1Fe0.2Sn0.1Y0.1Co0.6O3-δ | 0.407585 | 6.056094 | 2.357143 | 1.110714 | 1.51125 | 0.624375 | 1.026351 | 500
1622 | Ba1Fe0.2Sn0.2Co0.6O3-δ | 0.286236 | 7.080608 | 2.428571 | 1.14 | 1.61 | 0.633 | 1.057255 | 500
1623 | Ba1Fe0.2Y0.2Co0.6O3-δ | 0.455623 | 5.03158 | 2.285714 | 1.081429 | 1.51125 | 0.61875 | 1.029298 | 500
1624 | Pr1Ba1Co2O5+x | 0.3301255 | 5.05903 | 2.5 | 1.145 | 1.3945 | 0.61 | 0.9915813 | 500
1625 | Pr1Ba1Mo0.03Co1.97O5+x | 0.321339 | 5.885994 | 2.551724 | 1.156897 | 1.3945 | 0.6097 | 0.9917339 | 500
1626 | Pr1Ba1Mo0.05Co1.95O5+x | 0.314226 | 6.423857 | 2.585366 | 1.164634 | 1.3945 | 0.6095 | 0.9918356 | 500
1627 | ASm1Ba1Co2O5+x | 0.1407022 | 4.871268 | 2.5 | 1.135 | 1.425 | 0.61 | 1.002641 | 500
1628 | ASm0.9Ca0.1Ba1Co2O5+x | 0.1063883 | 4.657619 | 2.45 | 1.117 | 1.43 | 0.61 | 1.004454 | 500
1629 | ASm0.8Ca0.2Ba1Co2O5+x | 0.09683024 | 4.443969 | 2.4 | 1.099 | 1.435 | 0.61 | 1.006267 | 500
1630 | La1Ba1Co2O5+x | 0.33422 | 4.55106 | 2.5 | 1.095 | 1.485 | 0.61 | 1.024398 | 500
1631 | Pr1Ba1Co2O5+x | 0.372635 | 5.05903 | 2.5 | 1.145 | 1.3945 | 0.61 | 0.9915813 | 500
1632 | Nd1Ba1Co2O5+x | 0.37586 | 4.785543 | 2.5 | 1.125 | 1.44 | 0.61 | 1.00808 | 500
1633 | ASm1Ba1Co2O5+x | 0.32713 | 4.871268 | 2.5 | 1.135 | 1.425 | 0.61 | 1.002641 | 500
1634 | La0.2Sr0.8Ta0.15V0.05Co0.8O3-δ | 0.2751694 | 9.766618 | 2.666667 | 1.212917 | 1.424 | 0.611 | 1.001765 | 500
1635 | La0.5Sr0.5Ta0.15V0.05Co0.8O3-δ | 0.1100649 | 10.72659 | 2.916667 | 1.280417 | 1.4 | 0.611 | 0.9930664 | 500
1636 | La0.19Sr0.76Ta0.15V0.05Co0.8O3-δ | 0.25617 | 10.03709 | 2.686957 | 1.218522 | 1.424 | 0.611 | 1.001765 | 500
1637 | Sr1Nb0.1Ta0.1Co0.8O3-δ | 0.4098486 | 8.825231 | 2.5 | 1.164167 | 1.44 | 0.616 | 1.004988 | 500
1638 | La0.1Sr0.9Ta0.15V0.05Co0.8O3-δ | 0.3103419 | 9.446629 | 2.583333 | 1.190417 | 1.432 | 0.611 | 1.004664 | 500
1639 | Sr1Ta0.1V0.1Co0.8O3-δ | 0.3844 | 9.428048 | 2.5 | 1.1775 | 1.44 | 0.606 | 1.010153 | 500
1640 | Sr1V0.2Co0.8O3-δ | 0.290069991 | 10.03086 | 2.5 | 1.196667 | 1.44 | 0.596 | 1.01537 | 500
1641 | Sr1Nb0.2Co0.8O3-δ | 0.305799852 | 8.825231 | 2.5 | 1.17 | 1.44 | 0.616 | 1.004988 | 500
1642 | Sr1Ta0.2Co0.8O3-δ | 0.307849611 | 8.825231 | 2.5 | 1.158333 | 1.44 | 0.616 | 1.004988 | 500
1643 | Ba0.5Sr0.5Fe0.2Co0.8O3-δ | 0.452353 | 4.518185 | 2.166667 | 1.1 | 1.525 | 0.617 | 1.035187 | 500
1644 | Sr1Ta0.175V0.025Co0.8O3-δ | 0.37659 | 8.975936 | 2.5 | 1.163125 | 1.44 | 0.6135 | 1.006274 | 500
1645 | Pr1Ba0.5Sr0.5Co2O5+x | 0.1681 | 5.132356 | 2.5 | 1.18 | 1.352 | 0.61 | 0.97617 | 550
1646 | La0.6Sr0.4Co1O3-δ | 0.15716 | 5.081699 | 2.6 | 1.192 | 1.392 | 0.61 | 0.9906747 | 550
1647 | La0.6Sr0.4Fe0.2Co0.8O3-δ | 0.09412 | 6.560331 | 2.666667 | 1.293333 | 1.392 | 0.617 | 0.9871312 | 550
1648 | Sr0.95Ag0.05Nb0.1Co0.9O3-δ | 0.5106028 | 5.985638 | 2.227273 | 1.125 | 1.432 | 0.613 | 1.003635 | 550
1649 | Sr1Sc0.175Nb0.025Co0.8O3-δ | 0.56424 | 4.890362 | 2.208333 | 1.10875 | 1.44 | 0.634375 | 0.995635 | 550
1650 | Sr1Sc0.2Co0.8O3-δ | 0.60707 | 4.328238 | 2.166667 | 1.1 | 1.44 | 0.637 | 0.994313 | 550
1651 | Ba2Bi0.1Sc0.2Co1.7O5+x | 0.656 | 3.54534 | 2.130435 | 0.9647826 | 1.589048 | 0.6242105 | 1.054444 | 550
1652 | Sr1Nb0.1Co0.9O3-δ | 0.2591 | 6.076389 | 2.272727 | 1.106364 | 1.44 | 0.613 | 1.006532 | 550
1653 | Sr1Nb0.1Fe0.1Co0.8O3-δ | 0.3904 | 6.732814 | 2.333333 | 1.164167 | 1.44 | 0.6165 | 1.004731 | 550
1654 | Sr1Nb0.1Fe0.2Co0.7O3-δ | 0.388 | 7.28825 | 2.384615 | 1.213077 | 1.44 | 0.62 | 1.002937 | 550
1655 | Sr1Nb0.1Fe0.3Co0.6O3-δ | 0.3832 | 7.764339 | 2.428571 | 1.255 | 1.44 | 0.6235 | 1.001149 | 550
1656 | Sr1Nb0.1Fe0.5Co0.4O3-δ | 0.3194 | 8.537982 | 2.5 | 1.323125 | 1.44 | 0.6305 | 0.9975929 | 550
1657 | Pr1Ba1Sc0.1Co1.9O5+x | 0.29611 | 5.393387 | 2.52381 | 1.159524 | 1.3945 | 0.61675 | 0.9881607 | 550
1658 | Sr0.95Nb0.1Co0.9O3-δ | 0.4217 | 6.233466 | 2.285714 | 1.11 | 1.44 | 0.613 | 1.006532 | 550
1659 | Sr1Nb0.1Co0.9O3-δ | 0.3216 | 6.076389 | 2.272727 | 1.106364 | 1.44 | 0.613 | 1.006532 | 550
1660 | Sr1Fe0.1PP0.05Co0.85O3-δ | 0.2833758 | 6.489218 | 2.217391 | 1.143478 | 1.44 | 0.602 | 1.012233 | 550
1661 | Pr1Ba1Co2O5+x | 0.18535 | 5.05903 | 2.5 | 1.145 | 1.3945 | 0.61 | 0.9915813 | 550
1662 | Pr1Ba1Fe0.5Co1.5O5+x | 0.119915 | 6.837922 | 2.6 | 1.276 | 1.3945 | 0.61875 | 0.9871518 | 550
1663 | La1Ba1Co2O5+x | 0.103 | 4.55106 | 2.5 | 1.095 | 1.485 | 0.61 | 1.024398 | 550
1664 | La0.2Gd0.8Ba1Co2O5+x | 0.32648 | 5.156033 | 2.5 | 1.131 | 1.3838 | 0.61 | 0.9877013 | 550
1665 | Nd1Ba1Co2O5+x | 0.2138 | 4.785543 | 2.5 | 1.125 | 1.44 | 0.61 | 1.00808 | 550
1666 | Nd1Ba0.75Ca0.25Co2O5+x | 0.1816 | 4.848118 | 2.5 | 1.14125 | 1.40625 | 0.61 | 0.9958421 | 550
1667 | Sr1Nb0.1Fe0.2Co0.7O3-δ | 0.287181 | 7.28825 | 2.384615 | 1.213077 | 1.44 | 0.62 | 1.002937 | 550
1668 | Sr0.95Nb0.1Fe0.2Co0.7O3-δ | 0.320539 | 7.468669 | 2.4 | 1.2204 | 1.44 | 0.62 | 1.002937 | 550
1669 | La1Ba1Co2O5+x |  | 4.55106 | 2.5 | 1.095 | 1.485 | 0.61 | 1.024398 | 550
1670 | Pr1Ba1Co2O5+x |  | 5.05903 | 2.5 | 1.145 | 1.3945 | 0.61 | 0.9915813 | 550
1671 | Nd1Ba1Co2O5+x |  | 4.785543 | 2.5 | 1.125 | 1.44 | 0.61 | 1.00808 | 550
1672 | ASm1Ba1Co2O5+x |  | 4.871268 | 2.5 | 1.135 | 1.425 | 0.61 | 1.002641 | 550
1673 | Gd1Ba1Co2O5+x |  | 5.307277 | 2.5 | 1.14 | 1.3585 | 0.61 | 0.978527 | 550
1674 | Y1Ba1Co2O5+x |  | 5.66484 | 2.5 | 1.105 | 1.31375 | 0.61 | 0.9622998 | 550
1675 | Sr0.95Nb0.1Ta0.1Co0.8O3-δ | 0.273741 | 9.088164 | 2.521739 | 1.17 | 1.44 | 0.616 | 1.004988 | 550
1676 | Pr1Ba0.8Ca0.2Co2O5+x | 0.186375 | 5.10909 | 2.5 | 1.158 | 1.3675 | 0.61 | 0.9817906 | 550
1677 | Pr1Ba0.8Ca0.2Fe0.5Co1.5O5+x | 0.15932 | 6.87797 | 2.6 | 1.2864 | 1.3675 | 0.63625 | 0.9687497 | 550
1678 | Pr1Ba0.8Ca0.2Fe1Co1O5+x | 0.09619 | 8.057223 | 2.666667 | 1.372 | 1.3675 | 0.6275 | 0.973058 | 550
1679 | Nd1Ba1Co2O5+x | 0.16154 | 4.785543 | 2.5 | 1.125 | 1.44 | 0.61 | 1.00808 | 550
1680 | Nd1Ba1Ni0.2Co1.8O5+x | 0.166485 | 10.26523 | 2.909091 | 1.476364 | 1.44 | 0.609 | 1.008598 | 550
1681 | Nd1Ba1Ni0.4Co1.6O5+x | 0.202745 | 9.616835 | 2.833333 | 1.4275 | 1.44 | 0.608 | 1.009115 | 550
1682 | Nd1Ba1Ni0.6Co1.4O5+x | 0.19945 | 9.068191 | 2.769231 | 1.386154 | 1.44 | 0.607 | 1.009634 | 550
1683 | Pr1Ba0.5Sr0.25Ca0.25Co2O5+x | 0.146775 | 5.158268 | 2.5 | 1.17875 | 1.3395 | 0.61 | 0.9716372 | 550
1684 | Pr1Ba0.5Sr0.5Co2O5+x | 0.16183 | 5.132356 | 2.5 | 1.18 | 1.352 | 0.61 | 0.97617 | 550
1685 | Pr1Ba1Co2O5+x | 0.295 | 5.05903 | 2.5 | 1.145 | 1.3945 | 0.61 | 0.9915813 | 550
1686 | Pr1Ba1Co1.98O5+x | 0.298 | 5.05903 | 2.5 | 1.145 | 1.3945 | 0.61 | 0.9915813 | 550
1687 | Pr1Ba1Co1.94O5+x | 0.314 | 5.05903 | 2.5 | 1.145 | 1.3945 | 0.61 | 0.9915813 | 550
1688 | Pr1Ba1Co1.90O5+x | 0.311665 | 5.05903 | 2.5 | 1.145 | 1.3945 | 0.61 | 0.9915813 | 550
1689 | Pr1Ba1Fe1Co1O5+x | 0.207765 | 8.023849 | 2.666667 | 1.363333 | 1.3945 | 0.6275 | 0.9827616 | 550
1690 | Nd1Ba1Fe1Co1O5+x | 0.24927 | 7.841525 | 2.666667 | 1.35 | 1.44 | 0.6275 | 0.999114 | 550
1691 | Eu1Ba1.0Co2O5+x | 0.302275 | 2.723718 | 2 | 1.02 | 1.48 | 0.61 | 1.022585 | 550
1692 | Eu1Ba0.98Co2O5+x | 0.3082 | 2.726134 | 2 | 1.021313 | 1.478687 | 0.61 | 1.022109 | 550
1693 | Eu1Ba0.96Co2O5+x | 0.31487 | 2.7286 | 2 | 1.022653 | 1.477347 | 0.61 | 1.021623 | 550
1694 | La1Ba1Co2O5+x | 0.04062 | 4.55106 | 2.5 | 1.095 | 1.485 | 0.61 | 1.024398 | 550
1695 | Pr1Ba1Co2O5+x | 0.352848 | 5.05903 | 2.5 | 1.145 | 1.3945 | 0.61 | 0.9915813 | 550
1696 | Pr1Ba1Mo0.03Co1.97O5+x | 0.3433545 | 5.885994 | 2.551724 | 1.156897 | 1.3945 | 0.6097 | 0.9917339 | 550
1697 | Pr1Ba1Mo0.05Co1.95O5+x | 0.33481 | 6.423857 | 2.585366 | 1.164634 | 1.3945 | 0.6095 | 0.9918356 | 550
1698 | Y1Ba1Co2O5+x | 0.354505 | 5.66484 | 2.5 | 1.105 | 1.31375 | 0.61 | 0.9622998 | 550
1699 | Y1Ba0.9Sr0.1Co2O5+x | 0.35129 | 5.679506 | 2.5 | 1.112 | 1.30525 | 0.61 | 0.9592175 | 550
1700 | Y1Ba0.8Sr0.2Co2O5+x | 0.33412 | 5.694171 | 2.5 | 1.119 | 1.29675 | 0.61 | 0.9561353 | 550
1701 | Y1Ba0.7Sr0.3Co2O5+x | 0.27296 | 5.708836 | 2.5 | 1.126 | 1.28825 | 0.61 | 0.953053 | 550
1702 | Y1Ba0.6Sr0.4Co2O5+x | 0.34807 | 5.723502 | 2.5 | 1.133 | 1.27975 | 0.61 | 0.9499708 | 550
1703 | Y1Ba0.5Sr0.5Co2O5+x | 0.401715 | 5.738167 | 2.5 | 1.14 | 1.27125 | 0.61 | 0.9468885 | 550
1704 | Pr1Ba1.0Co2O5+x | 0.16393 | 5.05903 | 2.5 | 1.145 | 1.3945 | 0.61 | 0.9915813 | 550
1705 | Pr1Ba0.95Co2O5+x | 0.174195 | 5.125044 | 2.512821 | 1.151538 | 1.388974 | 0.61 | 0.9895776 | 550
1706 | Pr1Ba0.9Co2O5+x | 0.19575 | 5.194533 | 2.526316 | 1.158421 | 1.383158 | 0.61 | 0.9874684 | 550
1707 | ASm1Ba1Co2O5+x | 0.252005 | 4.871268 | 2.5 | 1.135 | 1.425 | 0.61 | 1.002641 | 550
1708 | ASm1Ba0.75Ca0.25Co2O5+x | 0.22724 | 4.933844 | 2.5 | 1.15125 | 1.39125 | 0.61 | 0.9904028 | 550
1709 | ASm1Ba0.75Ca0.25Fe1Co1O5+x | 0.125255 | 7.940392 | 2.666667 | 1.3675 | 1.39125 | 0.6275 | 0.9815936 | 550
1710 | Ba0.5Sr0.5Fe0.2Ni0.1Co0.7O3-δ | 0.468923 | 5.324479 | 2.230769 | 1.146923 | 1.525 | 0.616 | 1.035716 | 550
1711 | Pr1Ba1Co2O5+x | 0.201185 | 5.05903 | 2.5 | 1.145 | 1.3945 | 0.61 | 0.9915813 | 550
1712 | Pr1.05Ba0.95Co2O5+x | 0.185435 | 5.187758 | 2.525 | 1.15775 | 1.383725 | 0.61 | 0.9876741 | 550
1713 | Pr1.1Ba0.9Co2O5+x | 0.1665 | 5.316486 | 2.55 | 1.1705 | 1.37295 | 0.61 | 0.9837668 | 550
1714 | Pr1.2Ba0.8Co2O5+x | 0.12268 | 5.573941 | 2.6 | 1.196 | 1.3514 | 0.61 | 0.9759524 | 550
1715 | Pr1.3Ba0.7Co2O5+x | 0.100495 | 5.831397 | 2.65 | 1.2215 | 1.32985 | 0.61 | 0.968138 | 550
1716 | La0.1Sr0.9Nb0.1Co0.9O3-δ | 0.28087 | 6.425468 | 2.363636 | 1.130909 | 1.432 | 0.613 | 1.003635 | 550
1717 | La0.1Sr0.9Nb0.15Co0.85O3-δ | 0.2977 | 7.844469 | 2.478261 | 1.163043 | 1.432 | 0.6145 | 1.002865 | 550
1718 | La0.1Sr0.9Nb0.2Co0.8O3-δ | 0.3054 | 9.145221 | 2.583333 | 1.1925 | 1.432 | 0.616 | 1.002096 | 550
1719 | Sr1Fe0.2Ta0.1Co0.7O3-δ | 0.25998 | 7.28825 | 2.384615 | 1.207692 | 1.44 | 0.62 | 1.002937 | 550
1720 | Sr1Fe0.2Co0.8O3-δ | 0.37945 | 4.640396 | 2.166667 | 1.158333 | 1.44 | 0.617 | 1.004475 | 550
1721 | Nd1Ba1Co2O5+x | 0.214985 | 4.785543 | 2.5 | 1.125 | 1.44 | 0.61 | 1.00808 | 550
1722 | Nd1Ba0.95Co2O5+x | 0.242715 | 4.844545 | 2.512821 | 1.131026 | 1.435641 | 0.61 | 1.0065 | 550
1723 | Nd1Ba0.9Co2O5+x | 0.260085 | 4.906652 | 2.526316 | 1.137368 | 1.431053 | 0.61 | 1.004836 | 550
1724 | Nd1Ba0.5Sr0.5Co2O5+x | 0.1562423 | 4.85887 | 2.5 | 1.16 | 1.3975 | 0.61 | 0.9926691 | 550
1725 | Nd1Ba0.5Sr0.5Mn0.25Co1.75O5+x | 0.1754314 | 5.869383 | 2.555556 | 1.211111 | 1.3975 | 0.614375 | 0.990447 | 550
1726 | Nd1Ba0.5Sr0.5Mn0.5Co1.5O5+x | 0.133373 | 6.677793 | 2.6 | 1.252 | 1.3975 | 0.61875 | 0.9882347 | 550
1727 | Nd1Ba0.5Sr0.5Co2O5+x | 0.210085 | 4.85887 | 2.5 | 1.16 | 1.3975 | 0.61 | 0.9926691 | 550
1728 | Nd1Sr1Co2O5+x | 0.02385 | 4.932196 | 2.5 | 1.195 | 1.355 | 0.61 | 0.9772578 | 550
1729 | Nd1Ba0.25Sr0.75Co2O5+x | 0.13047 | 4.895533 | 2.5 | 1.1775 | 1.37625 | 0.61 | 0.9849635 | 550
1730 | Nd1Ba0.5Sr0.5Co2O5+x | 0.16988 | 4.85887 | 2.5 | 1.16 | 1.3975 | 0.61 | 0.9926691 | 550
1731 | Nd1Ba0.75Sr0.25Co2O5+x | 0.197695 | 4.822206 | 2.5 | 1.1425 | 1.41875 | 0.61 | 1.000375 | 550
1732 | Nd1Ba1Co2O5+x | 0.195375 | 4.785543 | 2.5 | 1.125 | 1.44 | 0.61 | 1.00808 | 550
1733 | Sr1Nb0.1Co0.9O3−δ | 0.321186 | 6.076389 | 2.272727 | 1.106364 | 1.44 | 0.613 | 1.006532 | 550
1734 | Sr0.98Nb0.1Co0.9O3−δ | 0.441149 | 6.137474 | 2.277778 | 1.107778 | 1.44 | 0.613 | 1.006532 | 550
1735 | Sr0.95Nb0.1Co0.9O3−δ | 0.422034 | 6.233466 | 2.285714 | 1.11 | 1.44 | 0.613 | 1.006532 | 550
1736 | ASm1Ba1Co2O5+x | 0.246905 | 4.871268 | 2.5 | 1.135 | 1.425 | 0.61 | 1.002641 | 550
1737 | ASm1Ba0.75Sr0.25Co2O5+x | 0.236805 | 4.981258 | 2.5 | 1.1875 | 1.36125 | 0.61 | 0.9795242 | 550
1738 | ASm1Ba0.5Sr0.5Co2O5+x | 0.208185 | 4.944595 | 2.5 | 1.17 | 1.3825 | 0.61 | 0.9872299 | 550
1739 | ASm1Ba0.25Sr0.75Co2O5+x | 0.161045 | 4.907931 | 2.5 | 1.1525 | 1.40375 | 0.61 | 0.9949355 | 550
1740 | ASm1Sr1Co2O5+x | 0.086975 | 5.017921 | 2.5 | 1.205 | 1.34 | 0.61 | 0.9718186 | 550
1741 | ASm0.5Sr0.5Co1O3−δ | 0.09211 | 5.017921 | 2.5 | 1.205 | 1.34 | 0.61 | 0.9718186 | 550
1742 | ASm0.5Sr0.5Nb0.05Co0.95O3−δ | 0.06758 | 6.639092 | 2.619048 | 1.236667 | 1.34 | 0.6115 | 0.9710716 | 550
1743 | ASm0.5Sr0.5Nb0.1Co0.9O3−δ | 0.02926 | 8.112883 | 2.727273 | 1.265455 | 1.34 | 0.613 | 0.9703257 | 550
1744 | Ba1Fe0.2Nb0.1Co0.7O3−δ | 0.498429 | 7.062631 | 2.384615 | 1.105385 | 1.61 | 0.62 | 1.064268 | 550
1745 | Ba0.95Fe0.2Nb0.1Co0.7O3−δ | 0.501222 | 7.245757 | 2.4 | 1.114 | 1.61 | 0.62 | 1.064268 | 550
1746 | Ba0.9Fe0.2Nb0.1Co0.7O3−δ | 0.538918 | 7.444144 | 2.416667 | 1.123333 | 1.61 | 0.62 | 1.064268 | 550
1747 | Ba1Fe0.3Sn0.1Co0.6O3–δ | 0.336134 | 6.420971 | 2.357143 | 1.145 | 1.61 | 0.6285 | 1.059672 | 550
1748 | Ba1Fe0.3Nb0.1Co0.6O3–δ | 0.257143 | 7.554835 | 2.428571 | 1.155 | 1.61 | 0.6235 | 1.062371 | 550
1749 | ASm1Ba0.9Sr0.1Co2O5+x | 0.32143 | 5.003256 | 2.5 | 1.198 | 1.3485 | 0.61 | 0.9749008 | 550
1750 | ASm1Ba0.7Sr0.3Co2O5+x | 0.29762 | 4.973925 | 2.5 | 1.184 | 1.3655 | 0.61 | 0.9810653 | 550
1751 | ASm1Ba0.5Sr0.5Co2O5+x | 0.22619 | 4.944595 | 2.5 | 1.17 | 1.3825 | 0.61 | 0.9872299 | 550
1752 | Nd0.6Sr0.4Ti0.2Co0.8O5+x | 0.00378 | 6.708039 | 2.666667 | 1.3 | 1.338 | 0.622 | 0.9651539 | 550
1753 | Nd0.6Sr0.4Cr0.2Co0.8O5+x | 0.00267 | 6.908257 | 2.666667 | 1.313333 | 1.338 | 0.614 | 0.9691054 | 550
1754 | Nd0.6Sr0.4Mn0.2Co0.8O5+x | 0.00786 | 6.794814 | 2.666667 | 1.293333 | 1.338 | 0.617 | 0.9676198 | 550
1755 | Nd0.6Sr0.4Fe0.2Co0.8O5+x | 0.01491 | 6.794814 | 2.666667 | 1.323333 | 1.338 | 0.617 | 0.9676198 | 550
1756 | Nd0.6Sr0.4Co1O5+x | 0.02159 | 5.36308 | 2.6 | 1.228 | 1.338 | 0.61 | 0.9710933 | 550
1757 | Nd0.6Sr0.4Cu0.2Co0.8O5+x | 0.03049 | 5.382475 | 2.5 | 1.311667 | 1.338 | 0.706 | 0.9255288 | 550
1758 | ASm1Ba0.5Sr0.5Co2O5+x | 0.2146 | 4.944595 | 2.5 | 1.17 | 1.3825 | 0.61 | 0.9872299 | 550
1759 | ASm1Ba0.5Sr0.5Ni0.1Co1.9O5+x | 0.14575 | 5.423424 | 2.52381 | 1.195714 | 1.3825 | 0.6095 | 0.9874831 | 550
1760 | ASm1Ba0.5Sr0.5Ni0.2Co1.8O5+x | 0.193945 | 5.858722 | 2.545455 | 1.219091 | 1.3825 | 0.609 | 0.9877364 | 550
1761 | Gd1Ba1Co2O5+x | 0.25623 | 5.307277 | 2.5 | 1.14 | 1.3585 | 0.61 | 0.978527 | 550
1762 | Gd1Ba0.8Sr0.2Co2O5+x | 0.221965 | 5.336607 | 2.5 | 1.154 | 1.3415 | 0.61 | 0.9723625 | 550
1763 | Gd1Ba0.6Sr0.4Co2O5+x | 0.17679 | 5.365938 | 2.5 | 1.168 | 1.3245 | 0.61 | 0.966198 | 550
1764 | Gd1Ba0.4Sr0.6Co2O5+x | 0.166665 | 5.395268 | 2.5 | 1.182 | 1.3075 | 0.61 | 0.9600334 | 550
1765 | Gd1Sr1Co2O5+x | 0.09969 | 5.45393 | 2.5 | 1.21 | 1.2735 | 0.61 | 0.9477044 | 550
1766 | Sr1Nb0.1Co0.9O3−δ | 0.215789 | 6.076389 | 2.272727 | 1.106364 | 1.44 | 0.613 | 1.006532 | 550
1767 | Sr1Nb0.1Ni0.1Co0.8O3−δ | 0.24253 | 6.820023 | 2.333333 | 1.156667 | 1.44 | 0.612 | 1.007048 | 550
1768 | Sr1Nb0.1Ni0.2Co0.7O3−δ | 0.262054 | 7.449252 | 2.384615 | 1.199231 | 1.44 | 0.611 | 1.007564 | 550
1769 | Sr1Nb0.1Ni0.3Co0.6O3−δ | 0.236163 | 7.988591 | 2.428571 | 1.235714 | 1.44 | 0.61 | 1.00808 | 550
1770 | Sr1Sc0.175Nb0.025Co0.8O3‑δ | 0.438384 | 4.890362 | 2.208333 | 1.10875 | 1.44 | 0.634375 | 0.995635 | 550
1771 | Y1Ba0.5Sr0.5Co2O5+x | 0.354785 | 5.738167 | 2.5 | 1.14 | 1.27125 | 0.61 | 0.9468885 | 550
1772 | Y1Ba0.5Sr0.5Fe0.25Co1.75O5+x | 0.335415 | 6.65098 | 2.555556 | 1.213333 | 1.27125 | 0.614375 | 0.9447688 | 550
1773 | Y1Ba0.5Sr0.5Fe0.5Co1.5O5+x | 0.218255 | 7.381231 | 2.6 | 1.272 | 1.27125 | 0.61875 | 0.9426586 | 550
1774 | Y1Ba0.5Sr0.5Fe0.75Co1.25O5+x | 0.18043 | 7.978709 | 2.636364 | 1.32 | 1.27125 | 0.623125 | 0.9405578 | 550
1775 | Ba1Sc0.25Co0.75O3‐δ | 0.637838 | 4.403685 | 2.2 | 1.002 | 1.61 | 0.64375 | 1.051526 | 550
1776 | Ba1Nb0.15Sc0.05Co0.8O3-δ | 0.502479 | 7.456562 | 2.416667 | 1.035833 | 1.61 | 0.62125 | 1.06359 | 550
1777 | Ba1Nb0.1Sc0.1Co0.8O3-δ | 0.677686 | 6.332313 | 2.333333 | 1.018333 | 1.61 | 0.6265 | 1.06075 | 550
1778 | Ba1Nb0.05Sc0.15Co0.8O3-δ | 0.745455 | 5.208065 | 2.25 | 1.000833 | 1.61 | 0.63175 | 1.057926 | 550
1779 | Sr0.9Y0.1Co1O3-δ | 0.375 | 3.384521 | 2.1 | 1.059 | 1.39775 | 0.61 | 0.9927598 | 550
1780 | Pr0.94Ba1Co2O5+x | 0.21995 | 4.979404 | 2.484536 | 1.137113 | 1.401165 | 0.61 | 0.9939981 | 550
1781 | Pr0.9Ca0.1Ba1Co2O5+x | 0.39241 | 4.826604 | 2.45 | 1.126 | 1.40255 | 0.61 | 0.9945004 | 550
1782 | Pr0.8Ca0.2Ba1Co2O5+x | 0.50464 | 4.594179 | 2.4 | 1.107 | 1.4106 | 0.61 | 0.9974194 | 550
1783 | Pr0.7Ca0.3Ba1Co2O5+x | 0.529455 | 4.361753 | 2.35 | 1.088 | 1.41865 | 0.61 | 1.000339 | 550
1784 | Pr1Ba1Co2O5+x | 0.300915 | 5.05903 | 2.5 | 1.145 | 1.3945 | 0.61 | 0.9915813 | 550
1785 | Pr0.97Ba1Co2O5+x | 0.326605 | 5.019823 | 2.492386 | 1.141117 | 1.397782 | 0.61 | 0.9927713 | 550
1786 | Pr0.95Ba1Co2O5+x | 0.35413 | 4.993016 | 2.487179 | 1.138462 | 1.400026 | 0.61 | 0.993585 | 550
1787 | Pr0.92Ba1Co2O5+x | 0.36514 | 4.951757 | 2.479167 | 1.134375 | 1.403479 | 0.61 | 0.9948373 | 550
1788 | Pr0.9Ba1Co2O5+x | 0.394495 | 4.923527 | 2.473684 | 1.131579 | 1.405842 | 0.61 | 0.9956941 | 550
1789 | Pr1Ba1Cu1Co1O5+x | 0.256895 | 5.199171 | 2.333333 | 1.34 | 1.3945 | 0.67 | 0.9619818 | 550
1790 | Pr1Ba0.92Cu1Co1O5+x | 0.61442 | 5.273546 | 2.342466 | 1.352329 | 1.385521 | 0.67 | 0.958823 | 550
1791 | ASm0.3Sr0.7Nb0.08Co0.92O3−δ | 0.407061 | 6.710059 | 2.5 | 1.189444 | 1.38 | 0.6124 | 0.9851109 | 550
1792 | ASm0.3Sr0.7Co1O3−δ | 0.342368 | 4.121864 | 2.3 | 1.135 | 1.38 | 0.61 | 0.9863233 | 550
1793 | Sr1Sc0.175Nb0.025Co0.8O3−δ | 0.477778 | 4.890362 | 2.208333 | 1.10875 | 1.44 | 0.634375 | 0.995635 | 550
1794 | Sr0.98Sc0.175Nb0.025Co0.8O3−δ | 0.508379 | 4.926168 | 2.211864 | 1.110085 | 1.44 | 0.634375 | 0.995635 | 550
1795 | Sr0.95Sc0.175Nb0.025Co0.8O3−δ | 0.538342 | 4.982213 | 2.217391 | 1.112174 | 1.44 | 0.634375 | 0.995635 | 550
1796 | Sr0.9Sc0.175Nb0.025Co0.8O3−δ | 0.642259 | 5.082415 | 2.227273 | 1.115909 | 1.44 | 0.634375 | 0.995635 | 550
1797 | Sr1Sb0.1Co0.9O3−δ | 0.219787 | 3.601808 | 2.090909 | 1.063636 | 1.44 | 0.625 | 1.000385 | 550
1798 | Ba0.2Sr0.8Sb0.1Co0.9O3−δ | 0.264043 | 3.548479 | 2.090909 | 1.038182 | 1.474 | 0.625 | 1.01262 | 550
1799 | Ba0.4Sr0.6Sb0.1Co0.9O3−δ | 0.308298 | 3.495151 | 2.090909 | 1.012727 | 1.508 | 0.625 | 1.024855 | 550
1800 | Ba0.6Sr0.4Sb0.1Co0.9O3−δ | 0.333262 | 3.441823 | 2.090909 | 0.9872727 | 1.542 | 0.625 | 1.03709 | 550
1801 | Ba0.8Sr0.2Sb0.1Co0.9O3−δ | 0.346312 | 3.388494 | 2.090909 | 0.9618182 | 1.576 | 0.625 | 1.049325 | 550
1802 | Nd1Ba1Co2O5+x | 0.23837 | 4.785543 | 2.5 | 1.125 | 1.44 | 0.61 | 1.00808 | 550
1803 | Nd1Ba1Mn0.5Co1.5O5+x | 0.13199 | 6.619132 | 2.6 | 1.224 | 1.44 | 0.61875 | 1.003577 | 550
1804 | Nd1Ba1Mn1Co1O5+x | 0.070265 | 7.841525 | 2.666667 | 1.29 | 1.44 | 0.6275 | 0.999114 | 550
1805 | Nd1Ba1Cu1Co1O5+x | 0.163875 | 5.016846 | 2.333333 | 1.326667 | 1.44 | 0.67 | 0.9779885 | 550
1806 | Nd1Ba0.75Sr0.25Cu1Co1O5+x | 0.154975 | 5.041288 | 2.333333 | 1.338333 | 1.41875 | 0.67 | 0.9705129 | 550
1807 | Nd1Ba0.5Sr0.5Cu1Co1O5+x | 0.162305 | 5.06573 | 2.333333 | 1.35 | 1.3975 | 0.67 | 0.9630372 | 550
1808 | Nd1Ba0.25Sr0.75Cu1Co1O5+x | 0.17199 | 5.090173 | 2.333333 | 1.361667 | 1.37625 | 0.67 | 0.9555616 | 550
1809 | Gd1Ba1Cu1Co1O5+x | 0.18862 | 5.364668 | 2.333333 | 1.336667 | 1.3585 | 0.67 | 0.9493172 | 550
1810 | Gd1Ba0.75Sr0.25Cu1Co1O5+x | 0.185635 | 5.389111 | 2.333333 | 1.348333 | 1.33725 | 0.67 | 0.9418416 | 550
1811 | Gd1Ba0.5Sr0.5Cu1Co1O5+x | 0.19795 | 5.413553 | 2.333333 | 1.36 | 1.316 | 0.67 | 0.934366 | 550
1812 | Gd1Ba0.25Sr0.75Cu1Co1O5+x | 0.22948 | 5.437995 | 2.333333 | 1.371667 | 1.29475 | 0.67 | 0.9268903 | 550
1813 | La1Ba1Co2O5+x | 0.117775 | 4.55106 | 2.5 | 1.095 | 1.485 | 0.61 | 1.024398 | 550
1814 | Pr1Ba1Co2O5+x | 0.21219 | 5.05903 | 2.5 | 1.145 | 1.3945 | 0.61 | 0.9915813 | 550
1815 | Nd1Ba1Co2O5+x | 0.231895 | 4.785543 | 2.5 | 1.125 | 1.44 | 0.61 | 1.00808 | 550
1816 | ASm1Ba1Co2O5+x | 0.26638 | 4.871268 | 2.5 | 1.135 | 1.425 | 0.61 | 1.002641 | 550
1817 | Gd1Ba1Co2O5+x | 0.31564 | 5.307277 | 2.5 | 1.14 | 1.3585 | 0.61 | 0.978527 | 550
1818 | Y1Ba1Co2O5+x | 0.447 | 5.66484 | 2.5 | 1.105 | 1.31375 | 0.61 | 0.9622998 | 550
1819 | La1Ba1Mn0.5Co1.5O5+x | 0.07141 | 6.431545 | 2.6 | 1.2 | 1.485 | 0.61875 | 1.019822 | 550
1820 | Pr1Ba1Mn0.5Co1.5O5+x | 0.11573 | 6.837922 | 2.6 | 1.24 | 1.3945 | 0.61875 | 0.9871518 | 550
1821 | Nd1Ba1Mn0.5Co1.5O5+x | 0.131325 | 6.619132 | 2.6 | 1.224 | 1.44 | 0.61875 | 1.003577 | 550
1822 | ASm1Ba1Mn0.5Co1.5O5+x | 0.17729 | 6.687712 | 2.6 | 1.232 | 1.425 | 0.61875 | 0.9981622 | 550
1823 | Gd1Ba1Mn0.5Co1.5O5+x | 0.21505 | 7.036519 | 2.6 | 1.236 | 1.3585 | 0.61875 | 0.9741558 | 550
1824 | Y1Ba1Mn0.5Co1.5O5+x | 0.283175 | 7.32257 | 2.6 | 1.208 | 1.31375 | 0.61875 | 0.9580011 | 550
1825 | Pr1Ba1Mn0.1Co1.9O5+x | 0.26852 | 5.482576 | 2.52381 | 1.167619 | 1.3945 | 0.61175 | 0.9906922 | 550
1826 | Pr1Ba1Mn0.2Co1.8O5+x | 0.28411 | 5.867617 | 2.545455 | 1.188182 | 1.3945 | 0.6135 | 0.9898047 | 550
1827 | Pr1Ba1Mn0.3Co1.7O5+x | 0.22778 | 6.219177 | 2.565217 | 1.206957 | 1.3945 | 0.61525 | 0.9889188 | 550
1828 | Nd1Ba0.4Sr0.4Ca0.2Fe0.4Co1.6O5+x | 0.13664 | 6.404135 | 2.583333 | 1.271667 | 1.379 | 0.638 | 0.9720037 | 550
1829 | Gd0.6Sr0.4Co1O3-δ | 0.01884 | 5.98916 | 2.6 | 1.246 | 1.2402 | 0.61 | 0.9356292 | 550
1830 | ASm0.6Sr0.4Co1O3-δ | 0.02638 | 5.46595 | 2.6 | 1.24 | 1.32 | 0.61 | 0.9645662 | 550
1831 | Nd0.6Sr0.4Co1O3-δ | 0.02848 | 5.36308 | 2.6 | 1.228 | 1.338 | 0.61 | 0.9710933 | 550
1832 | Pr0.6Sr0.4Co1O3-δ | 0.03392 | 5.691264 | 2.6 | 1.252 | 1.2834 | 0.61 | 0.9512943 | 550
1833 | La0.6Sr0.4Co1O3-δ | 0.04858 | 5.081699 | 2.6 | 1.192 | 1.392 | 0.61 | 0.9906747 | 550
1834 | La1Ba1Co2O5+x | 0.08576 | 4.55106 | 2.5 | 1.095 | 1.485 | 0.61 | 1.024398 | 550
1835 | Nd1Ba1Co2O5+x | 0.21746 | 4.785543 | 2.5 | 1.125 | 1.44 | 0.61 | 1.00808 | 550
1836 | ASm1Ba1Co2O5+x | 0.25421 | 4.871268 | 2.5 | 1.135 | 1.425 | 0.61 | 1.002641 | 550
1837 | Gd1Ba1Co2O5+x | 0.29326 | 5.307277 | 2.5 | 1.14 | 1.3585 | 0.61 | 0.978527 | 550
1838 | Y1Ba1Co2O5+x | 0.339205 | 5.66484 | 2.5 | 1.105 | 1.31375 | 0.61 | 0.9622998 | 550
1839 | Pr1Ba1Sc0.05Co1.95O5+x | 0.13907 | 5.230286 | 2.512195 | 1.152439 | 1.3945 | 0.613375 | 0.989868 | 550
1840 | Pr1Ba1Sc0.1Co1.9O5+x | 0.145425 | 5.393387 | 2.52381 | 1.159524 | 1.3945 | 0.61675 | 0.9881607 | 550
1841 | Pr1Ba1Sc0.2Co1.8O5+x | 0.15162 | 5.697349 | 2.545455 | 1.172727 | 1.3945 | 0.6235 | 0.9847637 | 550
1842 | Pr1Ba1Sc0.5Co1.5O5+x | 0.18229 | 6.463331 | 2.6 | 1.206 | 1.3945 | 0.64375 | 0.9747113 | 550
1843 | Pr1Ba0.5Sr0.5Co2O5+x | 0.15549 | 5.132356 | 2.5 | 1.18 | 1.352 | 0.61 | 0.97617 | 550
1844 | Pr1Ba0.5Sr0.5Fe0.5Co1.5O5+x | 0.07024 | 6.896583 | 2.6 | 1.304 | 1.352 | 0.61875 | 0.9718093 | 550
1845 | Nd1Ba0.5Sr0.5Co2O5+x | 0.174855 | 4.85887 | 2.5 | 1.16 | 1.3975 | 0.61 | 0.9926691 | 550
1846 | Nd1Ba0.5Sr0.5Fe0.25Co1.75O5+x | 0.10123 | 5.869383 | 2.555556 | 1.231111 | 1.3975 | 0.614375 | 0.990447 | 550
1847 | Nd1Ba0.5Sr0.5Fe0.5Co1.5O5+x | 0.091605 | 6.677793 | 2.6 | 1.288 | 1.3975 | 0.61875 | 0.9882347 | 550
1848 | Nd1Ba0.5Sr0.5Fe0.75Co1.25O5+x | 0.087075 | 7.33922 | 2.636364 | 1.334545 | 1.3975 | 0.623125 | 0.9860324 | 550
1849 | Sr1Nb0.1Co0.9O3–δ | 0.37381 | 6.076389 | 2.272727 | 1.106364 | 1.44 | 0.613 | 1.006532 | 550
1850 | Sr1Nb0.1Sn0.03Co0.87O3–δ | 0.3069 | 5.547339 | 2.256637 | 1.114248 | 1.44 | 0.6189 | 1.0035 | 550
1851 | Sr1Nb0.1Sn0.05Co0.85O3–δ | 0.26796 | 6.130212 | 2.304348 | 1.127391 | 1.44 | 0.6195 | 1.003193 | 550
1852 | Nd1Ba1Cu0.5Co1.5O5+x | 0.30044 | 4.924325 | 2.4 | 1.246 | 1.44 | 0.7 | 0.9636063 | 550
1853 | Nd1Ba1Cu1Co1O5+x | 0.420045 | 5.016846 | 2.333333 | 1.326667 | 1.44 | 0.67 | 0.9779885 | 550
1854 | Nd1Ba1Fe1Co1O5+x | 0.20661 | 7.841525 | 2.666667 | 1.35 | 1.44 | 0.6275 | 0.999114 | 550
1855 | Nd1Ba1Cu1Fe0.5Co0.5O5+x | 0.402865 | 6.293509 | 2.428571 | 1.394286 | 1.44 | 0.64875 | 0.9884384 | 550
1856 | Ba1Fe0.2Sn0.1Y0.1Co0.6O3-δ | 0.416751 | 6.056094 | 2.357143 | 1.110714 | 1.51125 | 0.624375 | 1.026351 | 550
1857 | Ba1Fe0.2Sn0.2Co0.6O3-δ | 0.293719 | 7.080608 | 2.428571 | 1.14 | 1.61 | 0.633 | 1.057255 | 550
1858 | Ba1Fe0.2Y0.2Co0.6O3-δ | 0.460572 | 5.03158 | 2.285714 | 1.081429 | 1.51125 | 0.61875 | 1.029298 | 550
1859 | Pr1Ba1Co2O5+x | 0.351883 | 5.05903 | 2.5 | 1.145 | 1.3945 | 0.61 | 0.9915813 | 550
1860 | Pr1Ba1Mo0.03Co1.97O5+x | 0.342678 | 5.885994 | 2.551724 | 1.156897 | 1.3945 | 0.6097 | 0.9917339 | 550
1861 | Pr1Ba1Mo0.05Co1.95O5+x | 0.333891 | 6.423857 | 2.585366 | 1.164634 | 1.3945 | 0.6095 | 0.9918356 | 550
1862 | ASm1Ba1Co2O5+x | 0.1626714 | 4.871268 | 2.5 | 1.135 | 1.425 | 0.61 | 1.002641 | 550
1863 | ASm0.9Ca0.1Ba1Co2O5+x | 0.1293073 | 4.657619 | 2.45 | 1.117 | 1.43 | 0.61 | 1.004454 | 550
1864 | ASm0.8Ca0.2Ba1Co2O5+x | 0.1187904 | 4.443969 | 2.4 | 1.099 | 1.435 | 0.61 | 1.006267 | 550
1865 | La1Ba1Co2O5+x | 0.358045 | 4.55106 | 2.5 | 1.095 | 1.485 | 0.61 | 1.024398 | 550
1866 | Pr1Ba1Co2O5+x | 0.39081 | 5.05903 | 2.5 | 1.145 | 1.3945 | 0.61 | 0.9915813 | 550
1867 | Nd1Ba1Co2O5+x | 0.399125 | 4.785543 | 2.5 | 1.125 | 1.44 | 0.61 | 1.00808 | 550
1868 | ASm1Ba1Co2O5+x | 0.339225 | 4.871268 | 2.5 | 1.135 | 1.425 | 0.61 | 1.002641 | 550
1869 | La0.2Sr0.8Ta0.15V0.05Co0.8O3-δ | 0.2923697 | 9.766618 | 2.666667 | 1.212917 | 1.424 | 0.611 | 1.001765 | 550
1870 | La0.5Sr0.5Ta0.15V0.05Co0.8O3-δ | 0.1224339 | 10.72659 | 2.916667 | 1.280417 | 1.4 | 0.611 | 0.9930664 | 550
1871 | La0.19Sr0.76Ta0.15V0.05Co0.8O3-δ | 0.28067 | 10.03709 | 2.686957 | 1.218522 | 1.424 | 0.611 | 1.001765 | 550
1872 | Sr1Nb0.1Ta0.1Co0.8O3-δ | 0.42555 | 8.825231 | 2.5 | 1.164167 | 1.44 | 0.616 | 1.004988 | 550
1873 | La0.1Sr0.9Ta0.15V0.05Co0.8O3-δ | 0.3248054 | 9.446629 | 2.583333 | 1.190417 | 1.432 | 0.611 | 1.004664 | 550
1874 | Sr1Ta0.1V0.1Co0.8O3-δ | 0.39947 | 9.428048 | 2.5 | 1.1775 | 1.44 | 0.606 | 1.010153 | 550
1875 | Sr1V0.2Co0.8O3-δ | 0.30066 | 10.03086 | 2.5 | 1.196667 | 1.44 | 0.596 | 1.01537 | 550
1876 | Sr1Nb0.2Co0.8O3-δ | 0.31875 | 8.825231 | 2.5 | 1.17 | 1.44 | 0.616 | 1.004988 | 550
1877 | Sr1Ta0.2Co0.8O3-δ | 0.32062 | 8.825231 | 2.5 | 1.158333 | 1.44 | 0.616 | 1.004988 | 550
1878 | Ba0.5Sr0.5Fe0.2Co0.8O3-δ | 0.4652324 | 4.518185 | 2.166667 | 1.1 | 1.525 | 0.617 | 1.035187 | 550
1879 | Sr1Ta0.175V0.025Co0.8O3-δ | 0.39223 | 8.975936 | 2.5 | 1.163125 | 1.44 | 0.6135 | 1.006274 | 550
1880 | Pr1Ba0.5Sr0.5Co2O5+x | 0.18147 | 5.132356 | 2.5 | 1.18 | 1.352 | 0.61 | 0.97617 | 600
1881 | La0.6Sr0.4Co1O3-δ | 0.16504 | 5.081699 | 2.6 | 1.192 | 1.392 | 0.61 | 0.9906747 | 600
1882 | La0.6Sr0.4Fe0.2Co0.8O3-δ | 0.10223 | 6.560331 | 2.666667 | 1.293333 | 1.392 | 0.617 | 0.9871312 | 600
1883 | Sr0.95Ag0.05Nb0.1Co0.9O3-δ | 0.524469 | 5.985638 | 2.227273 | 1.125 | 1.432 | 0.613 | 1.003635 | 600
1884 | Sr1Sc0.175Nb0.025Co0.8O3-δ | 0.57389 | 4.890362 | 2.208333 | 1.10875 | 1.44 | 0.634375 | 0.995635 | 600
1885 | Sr1Sc0.2Co0.8O3-δ | 0.61917 | 4.328238 | 2.166667 | 1.1 | 1.44 | 0.637 | 0.994313 | 600
1886 | Ba2Bi0.1Sc0.2Co1.7O5+x | 0.667 | 3.54534 | 2.130435 | 0.9647826 | 1.589048 | 0.6242105 | 1.054444 | 600
1887 | Sr1Nb0.1Co0.9O3-δ | 0.283 | 6.076389 | 2.272727 | 1.106364 | 1.44 | 0.613 | 1.006532 | 600
1888 | Sr1Nb0.1Fe0.1Co0.8O3-δ | 0.4113 | 6.732814 | 2.333333 | 1.164167 | 1.44 | 0.6165 | 1.004731 | 600
1889 | Sr1Nb0.1Fe0.2Co0.7O3-δ | 0.408 | 7.28825 | 2.384615 | 1.213077 | 1.44 | 0.62 | 1.002937 | 600
1890 | Sr1Nb0.1Fe0.3Co0.6O3-δ | 0.4 | 7.764339 | 2.428571 | 1.255 | 1.44 | 0.6235 | 1.001149 | 600
1891 | Sr1Nb0.1Fe0.5Co0.4O3-δ | 0.3421 | 8.537982 | 2.5 | 1.323125 | 1.44 | 0.6305 | 0.9975929 | 600
1892 | Pr1Ba1Sc0.1Co1.9O5+x | 0.311335 | 5.393387 | 2.52381 | 1.159524 | 1.3945 | 0.61675 | 0.9881607 | 600
1893 | Sr0.95Nb0.1Co0.9O3-δ | 0.4422 | 6.233466 | 2.285714 | 1.11 | 1.44 | 0.613 | 1.006532 | 600
1894 | Sr1Nb0.1Co0.9O3-δ | 0.3405 | 6.076389 | 2.272727 | 1.106364 | 1.44 | 0.613 | 1.006532 | 600
1895 | Sr1Fe0.1PP0.05Co0.85O3-δ | 0.304862 | 6.489218 | 2.217391 | 1.143478 | 1.44 | 0.602 | 1.012233 | 600
1896 | Pr1Ba1Co2O5+x | 0.20095 | 5.05903 | 2.5 | 1.145 | 1.3945 | 0.61 | 0.9915813 | 600
1897 | Pr1Ba1Fe0.5Co1.5O5+x | 0.13354 | 6.837922 | 2.6 | 1.276 | 1.3945 | 0.61875 | 0.9871518 | 600
1898 | La1Ba1Co2O5+x | 0.1198 | 4.55106 | 2.5 | 1.095 | 1.485 | 0.61 | 1.024398 | 600
1899 | La0.2Gd0.8Ba1Co2O5+x | 0.351395 | 5.156033 | 2.5 | 1.131 | 1.3838 | 0.61 | 0.9877013 | 600
1900 | Nd1Ba1Co2O5+x | 0.22911 | 4.785543 | 2.5 | 1.125 | 1.44 | 0.61 | 1.00808 | 600
1901 | Nd1Ba0.75Ca0.25Co2O5+x | 0.19638 | 4.848118 | 2.5 | 1.14125 | 1.40625 | 0.61 | 0.9958421 | 600
1902 | Sr1Nb0.1Fe0.2Co0.7O3-δ | 0.289888 | 7.28825 | 2.384615 | 1.213077 | 1.44 | 0.62 | 1.002937 | 600
1903 | Sr0.95Nb0.1Fe0.2Co0.7O3-δ | 0.323105 | 7.468669 | 2.4 | 1.2204 | 1.44 | 0.62 | 1.002937 | 600
1904 | La1Ba1Co2O5+x |  | 4.55106 | 2.5 | 1.095 | 1.485 | 0.61 | 1.024398 | 600
1905 | Pr1Ba1Co2O5+x |  | 5.05903 | 2.5 | 1.145 | 1.3945 | 0.61 | 0.9915813 | 600
1906 | Nd1Ba1Co2O5+x |  | 4.785543 | 2.5 | 1.125 | 1.44 | 0.61 | 1.00808 | 600
1907 | ASm1Ba1Co2O5+x |  | 4.871268 | 2.5 | 1.135 | 1.425 | 0.61 | 1.002641 | 600
1908 | Gd1Ba1Co2O5+x |  | 5.307277 | 2.5 | 1.14 | 1.3585 | 0.61 | 0.978527 | 600
1909 | Y1Ba1Co2O5+x |  | 5.66484 | 2.5 | 1.105 | 1.31375 | 0.61 | 0.9622998 | 600
1910 | Sr0.95Nb0.1Ta0.1Co0.8O3-δ | 0.281693 | 9.088164 | 2.521739 | 1.17 | 1.44 | 0.616 | 1.004988 | 600
1911 | Pr1Ba0.8Ca0.2Co2O5+x | 0.19915 | 5.10909 | 2.5 | 1.158 | 1.3675 | 0.61 | 0.9817906 | 600
1912 | Pr1Ba0.8Ca0.2Fe0.5Co1.5O5+x | 0.171595 | 6.87797 | 2.6 | 1.2864 | 1.3675 | 0.63625 | 0.9687497 | 600
1913 | Pr1Ba0.8Ca0.2Fe1Co1O5+x | 0.11022 | 8.057223 | 2.666667 | 1.372 | 1.3675 | 0.6275 | 0.973058 | 600
1914 | Nd1Ba1Co2O5+x | 0.174725 | 4.785543 | 2.5 | 1.125 | 1.44 | 0.61 | 1.00808 | 600
1915 | Nd1Ba1Ni0.2Co1.8O5+x | 0.182965 | 10.26523 | 2.909091 | 1.476364 | 1.44 | 0.609 | 1.008598 | 600
1916 | Nd1Ba1Ni0.4Co1.6O5+x | 0.22088 | 9.616835 | 2.833333 | 1.4275 | 1.44 | 0.608 | 1.009115 | 600
1917 | Nd1Ba1Ni0.6Co1.4O5+x | 0.214285 | 9.068191 | 2.769231 | 1.386154 | 1.44 | 0.607 | 1.009634 | 600
1918 | Pr1Ba0.5Sr0.25Ca0.25Co2O5+x | 0.16344 | 5.158268 | 2.5 | 1.17875 | 1.3395 | 0.61 | 0.9716372 | 600
1919 | Pr1Ba0.5Sr0.5Co2O5+x | 0.17903 | 5.132356 | 2.5 | 1.18 | 1.352 | 0.61 | 0.97617 | 600
1920 | Pr1Ba1Co2O5+x | 0.319 | 5.05903 | 2.5 | 1.145 | 1.3945 | 0.61 | 0.9915813 | 600
1921 | Pr1Ba1Co1.98O5+x | 0.321335 | 5.05903 | 2.5 | 1.145 | 1.3945 | 0.61 | 0.9915813 | 600
1922 | Pr1Ba1Co1.94O5+x | 0.335665 | 5.05903 | 2.5 | 1.145 | 1.3945 | 0.61 | 0.9915813 | 600
1923 | Pr1Ba1Co1.90O5+x | 0.333665 | 5.05903 | 2.5 | 1.145 | 1.3945 | 0.61 | 0.9915813 | 600
1924 | Pr1Ba1Fe1Co1O5+x | 0.220875 | 8.023849 | 2.666667 | 1.363333 | 1.3945 | 0.6275 | 0.9827616 | 600
1925 | Nd1Ba1Fe1Co1O5+x | 0.259465 | 7.841525 | 2.666667 | 1.35 | 1.44 | 0.6275 | 0.999114 | 600
1926 | Eu1Ba1.0Co2O5+x | 0.319565 | 2.723718 | 2 | 1.02 | 1.48 | 0.61 | 1.022585 | 600
1927 | Eu1Ba0.98Co2O5+x | 0.325245 | 2.726134 | 2 | 1.021313 | 1.478687 | 0.61 | 1.022109 | 600
1928 | Eu1Ba0.96Co2O5+x | 0.332905 | 2.7286 | 2 | 1.022653 | 1.477347 | 0.61 | 1.021623 | 600
1929 | La1Ba1Co2O5+x | 0.05104 | 4.55106 | 2.5 | 1.095 | 1.485 | 0.61 | 1.024398 | 600
1930 | Pr1Ba1Co2O5+x | 0.3734175 | 5.05903 | 2.5 | 1.145 | 1.3945 | 0.61 | 0.9915813 | 600
1931 | Pr1Ba1Mo0.03Co1.97O5+x | 0.363924 | 5.885994 | 2.551724 | 1.156897 | 1.3945 | 0.6097 | 0.9917339 | 600
1932 | Pr1Ba1Mo0.05Co1.95O5+x | 0.3537975 | 6.423857 | 2.585366 | 1.164634 | 1.3945 | 0.6095 | 0.9918356 | 600
1933 | Y1Ba1Co2O5+x | 0.357725 | 5.66484 | 2.5 | 1.105 | 1.31375 | 0.61 | 0.9622998 | 600
1934 | Y1Ba0.9Sr0.1Co2O5+x | 0.354505 | 5.679506 | 2.5 | 1.112 | 1.30525 | 0.61 | 0.9592175 | 600
1935 | Y1Ba0.8Sr0.2Co2O5+x | 0.33734 | 5.694171 | 2.5 | 1.119 | 1.29675 | 0.61 | 0.9561353 | 600
1936 | Y1Ba0.7Sr0.3Co2O5+x | 0.277255 | 5.708836 | 2.5 | 1.126 | 1.28825 | 0.61 | 0.953053 | 600
1937 | Y1Ba0.6Sr0.4Co2O5+x | 0.35129 | 5.723502 | 2.5 | 1.133 | 1.27975 | 0.61 | 0.9499708 | 600
1938 | Y1Ba0.5Sr0.5Co2O5+x | 0.404935 | 5.738167 | 2.5 | 1.14 | 1.27125 | 0.61 | 0.9468885 | 600
1939 | Pr1Ba1.0Co2O5+x | 0.17984 | 5.05903 | 2.5 | 1.145 | 1.3945 | 0.61 | 0.9915813 | 600
1940 | Pr1Ba0.95Co2O5+x | 0.190615 | 5.125044 | 2.512821 | 1.151538 | 1.388974 | 0.61 | 0.9895776 | 600
1941 | Pr1Ba0.9Co2O5+x | 0.20909 | 5.194533 | 2.526316 | 1.158421 | 1.383158 | 0.61 | 0.9874684 | 600
1942 | ASm1Ba1Co2O5+x | 0.259825 | 4.871268 | 2.5 | 1.135 | 1.425 | 0.61 | 1.002641 | 600
1943 | ASm1Ba0.75Ca0.25Co2O5+x | 0.23786 | 4.933844 | 2.5 | 1.15125 | 1.39125 | 0.61 | 0.9904028 | 600
1944 | ASm1Ba0.75Ca0.25Fe1Co1O5+x | 0.130595 | 7.940392 | 2.666667 | 1.3675 | 1.39125 | 0.6275 | 0.9815936 | 600
1945 | Ba0.5Sr0.5Fe0.2Ni0.1Co0.7O3-δ | 0.492213 | 5.324479 | 2.230769 | 1.146923 | 1.525 | 0.616 | 1.035716 | 600
1946 | Pr1Ba1Co2O5+x | 0.204915 | 5.05903 | 2.5 | 1.145 | 1.3945 | 0.61 | 0.9915813 | 600
1947 | Pr1.05Ba0.95Co2O5+x | 0.189225 | 5.187758 | 2.525 | 1.15775 | 1.383725 | 0.61 | 0.9876741 | 600
1948 | Pr1.1Ba0.9Co2O5+x | 0.17047 | 5.316486 | 2.55 | 1.1705 | 1.37295 | 0.61 | 0.9837668 | 600
1949 | Pr1.2Ba0.8Co2O5+x | 0.126465 | 5.573941 | 2.6 | 1.196 | 1.3514 | 0.61 | 0.9759524 | 600
1950 | Pr1.3Ba0.7Co2O5+x | 0.104465 | 5.831397 | 2.65 | 1.2215 | 1.32985 | 0.61 | 0.968138 | 600
1951 | La0.1Sr0.9Nb0.1Co0.9O3-δ | 0.28541 | 6.425468 | 2.363636 | 1.130909 | 1.432 | 0.613 | 1.003635 | 600
1952 | La0.1Sr0.9Nb0.15Co0.85O3-δ | 0.30168 | 7.844469 | 2.478261 | 1.163043 | 1.432 | 0.6145 | 1.002865 | 600
1953 | La0.1Sr0.9Nb0.2Co0.8O3-δ | 0.30795 | 9.145221 | 2.583333 | 1.1925 | 1.432 | 0.616 | 1.002096 | 600
1954 | Sr1Fe0.2Ta0.1Co0.7O3-δ | 0.26692 | 7.28825 | 2.384615 | 1.207692 | 1.44 | 0.62 | 1.002937 | 600
1955 | Sr1Fe0.2Co0.8O3-δ | 0.38428 | 4.640396 | 2.166667 | 1.158333 | 1.44 | 0.617 | 1.004475 | 600
1956 | Nd1Ba1Co2O5+x | 0.22255 | 4.785543 | 2.5 | 1.125 | 1.44 | 0.61 | 1.00808 | 600
1957 | Nd1Ba0.95Co2O5+x | 0.24916 | 4.844545 | 2.512821 | 1.131026 | 1.435641 | 0.61 | 1.0065 | 600
1958 | Nd1Ba0.9Co2O5+x | 0.27101 | 4.906652 | 2.526316 | 1.137368 | 1.431053 | 0.61 | 1.004836 | 600
1959 | Nd1Ba0.5Sr0.5Co2O5+x | 0.1745041 | 4.85887 | 2.5 | 1.16 | 1.3975 | 0.61 | 0.9926691 | 600
1960 | Nd1Ba0.5Sr0.5Mn0.25Co1.75O5+x | 0.1897327 | 5.869383 | 2.555556 | 1.211111 | 1.3975 | 0.614375 | 0.990447 | 600
1961 | Nd1Ba0.5Sr0.5Mn0.5Co1.5O5+x | 0.1454701 | 6.677793 | 2.6 | 1.252 | 1.3975 | 0.61875 | 0.9882347 | 600
1962 | Nd1Ba0.5Sr0.5Co2O5+x | 0.22362 | 4.85887 | 2.5 | 1.16 | 1.3975 | 0.61 | 0.9926691 | 600
1963 | Nd1Sr1Co2O5+x | 0.038845 | 4.932196 | 2.5 | 1.195 | 1.355 | 0.61 | 0.9772578 | 600
1964 | Nd1Ba0.25Sr0.75Co2O5+x | 0.14547 | 4.895533 | 2.5 | 1.1775 | 1.37625 | 0.61 | 0.9849635 | 600
1965 | Nd1Ba0.5Sr0.5Co2O5+x | 0.18487 | 4.85887 | 2.5 | 1.16 | 1.3975 | 0.61 | 0.9926691 | 600
1966 | Nd1Ba0.75Sr0.25Co2O5+x | 0.21269 | 4.822206 | 2.5 | 1.1425 | 1.41875 | 0.61 | 1.000375 | 600
1967 | Nd1Ba1Co2O5+x | 0.213845 | 4.785543 | 2.5 | 1.125 | 1.44 | 0.61 | 1.00808 | 600
1968 | Sr1Nb0.1Co0.9O3−δ | 0.338983 | 6.076389 | 2.272727 | 1.106364 | 1.44 | 0.613 | 1.006532 | 600
1969 | Sr0.98Nb0.1Co0.9O3−δ | 0.454331 | 6.137474 | 2.277778 | 1.107778 | 1.44 | 0.613 | 1.006532 | 600
1970 | Sr0.95Nb0.1Co0.9O3−δ | 0.441808 | 6.233466 | 2.285714 | 1.11 | 1.44 | 0.613 | 1.006532 | 600
1971 | ASm1Ba1Co2O5+x | 0.26216 | 4.871268 | 2.5 | 1.135 | 1.425 | 0.61 | 1.002641 | 600
1972 | ASm1Ba0.75Sr0.25Co2O5+x | 0.251225 | 4.981258 | 2.5 | 1.1875 | 1.36125 | 0.61 | 0.9795242 | 600
1973 | ASm1Ba0.5Sr0.5Co2O5+x | 0.224285 | 4.944595 | 2.5 | 1.17 | 1.3825 | 0.61 | 0.9872299 | 600
1974 | ASm1Ba0.25Sr0.75Co2O5+x | 0.177985 | 4.907931 | 2.5 | 1.1525 | 1.40375 | 0.61 | 0.9949355 | 600
1975 | ASm1Sr1Co2O5+x | 0.10897 | 5.017921 | 2.5 | 1.205 | 1.34 | 0.61 | 0.9718186 | 600
1976 | ASm0.5Sr0.5Co1O3−δ | 0.11261 | 5.017921 | 2.5 | 1.205 | 1.34 | 0.61 | 0.9718186 | 600
1977 | ASm0.5Sr0.5Nb0.05Co0.95O3−δ | 0.08553 | 6.639092 | 2.619048 | 1.236667 | 1.34 | 0.6115 | 0.9710716 | 600
1978 | ASm0.5Sr0.5Nb0.1Co0.9O3−δ | 0.04057 | 8.112883 | 2.727273 | 1.265455 | 1.34 | 0.613 | 0.9703257 | 600
1979 | Ba1Fe0.2Nb0.1Co0.7O3−δ | 0.516579 | 7.062631 | 2.384615 | 1.105385 | 1.61 | 0.62 | 1.064268 | 600
1980 | Ba0.95Fe0.2Nb0.1Co0.7O3−δ | 0.519372 | 7.245757 | 2.4 | 1.114 | 1.61 | 0.62 | 1.064268 | 600
1981 | Ba0.9Fe0.2Nb0.1Co0.7O3−δ | 0.557068 | 7.444144 | 2.416667 | 1.123333 | 1.61 | 0.62 | 1.064268 | 600
1982 | Ba1Fe0.3Sn0.1Co0.6O3–δ | 0.343529 | 6.420971 | 2.357143 | 1.145 | 1.61 | 0.6285 | 1.059672 | 600
1983 | Ba1Fe0.3Nb0.1Co0.6O3–δ | 0.262185 | 7.554835 | 2.428571 | 1.155 | 1.61 | 0.6235 | 1.062371 | 600
1984 | ASm1Ba0.9Sr0.1Co2O5+x | 0.339285 | 5.003256 | 2.5 | 1.198 | 1.3485 | 0.61 | 0.9749008 | 600
1985 | ASm1Ba0.7Sr0.3Co2O5+x | 0.315475 | 4.973925 | 2.5 | 1.184 | 1.3655 | 0.61 | 0.9810653 | 600
1986 | ASm1Ba0.5Sr0.5Co2O5+x | 0.2449 | 4.944595 | 2.5 | 1.17 | 1.3825 | 0.61 | 0.9872299 | 600
1987 | Nd0.6Sr0.4Ti0.2Co0.8O5+x | 0.00527 | 6.708039 | 2.666667 | 1.3 | 1.338 | 0.622 | 0.9651539 | 600
1988 | Nd0.6Sr0.4Cr0.2Co0.8O5+x | 0.00453 | 6.908257 | 2.666667 | 1.313333 | 1.338 | 0.614 | 0.9691054 | 600
1989 | Nd0.6Sr0.4Mn0.2Co0.8O5+x | 0.01083 | 6.794814 | 2.666667 | 1.293333 | 1.338 | 0.617 | 0.9676198 | 600
1990 | Nd0.6Sr0.4Fe0.2Co0.8O5+x | 0.02196 | 6.794814 | 2.666667 | 1.323333 | 1.338 | 0.617 | 0.9676198 | 600
1991 | Nd0.6Sr0.4Co1O5+x | 0.03086 | 5.36308 | 2.6 | 1.228 | 1.338 | 0.61 | 0.9710933 | 600
1992 | Nd0.6Sr0.4Cu0.2Co0.8O5+x | 0.04013 | 5.382475 | 2.5 | 1.311667 | 1.338 | 0.706 | 0.9255288 | 600
1993 | ASm1Ba0.5Sr0.5Co2O5+x | 0.231 | 4.944595 | 2.5 | 1.17 | 1.3825 | 0.61 | 0.9872299 | 600
1994 | ASm1Ba0.5Sr0.5Ni0.1Co1.9O5+x | 0.15699 | 5.423424 | 2.52381 | 1.195714 | 1.3825 | 0.6095 | 0.9874831 | 600
1995 | ASm1Ba0.5Sr0.5Ni0.2Co1.8O5+x | 0.202605 | 5.858722 | 2.545455 | 1.219091 | 1.3825 | 0.609 | 0.9877364 | 600
1996 | Gd1Ba1Co2O5+x | 0.27103 | 5.307277 | 2.5 | 1.14 | 1.3585 | 0.61 | 0.978527 | 600
1997 | Gd1Ba0.8Sr0.2Co2O5+x | 0.23676 | 5.336607 | 2.5 | 1.154 | 1.3415 | 0.61 | 0.9723625 | 600
1998 | Gd1Ba0.6Sr0.4Co2O5+x | 0.19081 | 5.365938 | 2.5 | 1.168 | 1.3245 | 0.61 | 0.966198 | 600
1999 | Gd1Ba0.4Sr0.6Co2O5+x | 0.17757 | 5.395268 | 2.5 | 1.182 | 1.3075 | 0.61 | 0.9600334 | 600
2000 | Gd1Sr1Co2O5+x | 0.115265 | 5.45393 | 2.5 | 1.21 | 1.2735 | 0.61 | 0.9477044 | 600
2001 | Sr1Nb0.1Co0.9O3−δ | 0.216214 | 6.076389 | 2.272727 | 1.106364 | 1.44 | 0.613 | 1.006532 | 600
2002 | Sr1Nb0.1Ni0.1Co0.8O3−δ | 0.244228 | 6.820023 | 2.333333 | 1.156667 | 1.44 | 0.612 | 1.007048 | 600
2003 | Sr1Nb0.1Ni0.2Co0.7O3−δ | 0.266299 | 7.449252 | 2.384615 | 1.199231 | 1.44 | 0.611 | 1.007564 | 600
2004 | Sr1Nb0.1Ni0.3Co0.6O3−δ | 0.238285 | 7.988591 | 2.428571 | 1.235714 | 1.44 | 0.61 | 1.00808 | 600
2005 | Sr1Sc0.175Nb0.025Co0.8O3‑δ | 0.446465 | 4.890362 | 2.208333 | 1.10875 | 1.44 | 0.634375 | 0.995635 | 600
2006 | Y1Ba0.5Sr0.5Co2O5+x | 0.375145 | 5.738167 | 2.5 | 1.14 | 1.27125 | 0.61 | 0.9468885 | 600
2007 | Y1Ba0.5Sr0.5Fe0.25Co1.75O5+x | 0.35393 | 6.65098 | 2.555556 | 1.213333 | 1.27125 | 0.614375 | 0.9447688 | 600
2008 | Y1Ba0.5Sr0.5Fe0.5Co1.5O5+x | 0.234925 | 7.381231 | 2.6 | 1.272 | 1.27125 | 0.61875 | 0.9426586 | 600
2009 | Y1Ba0.5Sr0.5Fe0.75Co1.25O5+x | 0.196175 | 7.978709 | 2.636364 | 1.32 | 1.27125 | 0.623125 | 0.9405578 | 600
2010 | Ba1Sc0.25Co0.75O3‐δ | 0.650721 | 4.403685 | 2.2 | 1.002 | 1.61 | 0.64375 | 1.051526 | 600
2011 | Ba1Nb0.15Sc0.05Co0.8O3-δ | 0.509091 | 7.456562 | 2.416667 | 1.035833 | 1.61 | 0.62125 | 1.06359 | 600
2012 | Ba1Nb0.1Sc0.1Co0.8O3-δ | 0.68595 | 6.332313 | 2.333333 | 1.018333 | 1.61 | 0.6265 | 1.06075 | 600
2013 | Ba1Nb0.05Sc0.15Co0.8O3-δ | 0.740496 | 5.208065 | 2.25 | 1.000833 | 1.61 | 0.63175 | 1.057926 | 600
2014 | Sr0.9Y0.1Co1O3-δ | 0.37802 | 3.384521 | 2.1 | 1.059 | 1.39775 | 0.61 | 0.9927598 | 600
2015 | Pr0.94Ba1Co2O5+x | 0.2240365 | 4.979404 | 2.484536 | 1.137113 | 1.401165 | 0.61 | 0.9939981 | 600
2016 | Pr0.9Ca0.1Ba1Co2O5+x | 0.42276 | 4.826604 | 2.45 | 1.126 | 1.40255 | 0.61 | 0.9945004 | 600
2017 | Pr0.8Ca0.2Ba1Co2O5+x | 0.54146 | 4.594179 | 2.4 | 1.107 | 1.4106 | 0.61 | 0.9974194 | 600
2018 | Pr0.7Ca0.3Ba1Co2O5+x | 0.5652 | 4.361753 | 2.35 | 1.088 | 1.41865 | 0.61 | 1.000339 | 600
2019 | Pr1Ba1Co2O5+x | 0.33853 | 5.05903 | 2.5 | 1.145 | 1.3945 | 0.61 | 0.9915813 | 600
2020 | Pr0.97Ba1Co2O5+x | 0.36789 | 5.019823 | 2.492386 | 1.141117 | 1.397782 | 0.61 | 0.9927713 | 600
2021 | Pr0.95Ba1Co2O5+x | 0.394495 | 4.993016 | 2.487179 | 1.138462 | 1.400026 | 0.61 | 0.993585 | 600
2022 | Pr0.92Ba1Co2O5+x | 0.40275 | 4.951757 | 2.479167 | 1.134375 | 1.403479 | 0.61 | 0.9948373 | 600
2023 | Pr0.9Ba1Co2O5+x | 0.43853 | 4.923527 | 2.473684 | 1.131579 | 1.405842 | 0.61 | 0.9956941 | 600
2024 | Pr1Ba1Cu1Co1O5+x | 0.279715 | 5.199171 | 2.333333 | 1.34 | 1.3945 | 0.67 | 0.9619818 | 600
2025 | Pr1Ba0.92Cu1Co1O5+x | 0.63249 | 5.273546 | 2.342466 | 1.352329 | 1.385521 | 0.67 | 0.958823 | 600
2026 | ASm0.3Sr0.7Nb0.08Co0.92O3−δ | 0.422918 | 6.710059 | 2.5 | 1.189444 | 1.38 | 0.6124 | 0.9851109 | 600
2027 | ASm0.3Sr0.7Co1O3−δ | 0.358858 | 4.121864 | 2.3 | 1.135 | 1.38 | 0.61 | 0.9863233 | 600
2028 | Sr1Sc0.175Nb0.025Co0.8O3−δ | 0.489253 | 4.890362 | 2.208333 | 1.10875 | 1.44 | 0.634375 | 0.995635 | 600
2029 | Sr0.98Sc0.175Nb0.025Co0.8O3−δ | 0.521129 | 4.926168 | 2.211864 | 1.110085 | 1.44 | 0.634375 | 0.995635 | 600
2030 | Sr0.95Sc0.175Nb0.025Co0.8O3−δ | 0.545355 | 4.982213 | 2.217391 | 1.112174 | 1.44 | 0.634375 | 0.995635 | 600
2031 | Sr0.9Sc0.175Nb0.025Co0.8O3−δ | 0.659472 | 5.082415 | 2.227273 | 1.115909 | 1.44 | 0.634375 | 0.995635 | 600
2032 | Sr1Sb0.1Co0.9O3−δ | 0.233972 | 3.601808 | 2.090909 | 1.063636 | 1.44 | 0.625 | 1.000385 | 600
2033 | Ba0.2Sr0.8Sb0.1Co0.9O3−δ | 0.277092 | 3.548479 | 2.090909 | 1.038182 | 1.474 | 0.625 | 1.01262 | 600
2034 | Ba0.4Sr0.6Sb0.1Co0.9O3−δ | 0.322482 | 3.495151 | 2.090909 | 1.012727 | 1.508 | 0.625 | 1.024855 | 600
2035 | Ba0.6Sr0.4Sb0.1Co0.9O3−δ | 0.345745 | 3.441823 | 2.090909 | 0.9872727 | 1.542 | 0.625 | 1.03709 | 600
2036 | Ba0.8Sr0.2Sb0.1Co0.9O3−δ | 0.361631 | 3.388494 | 2.090909 | 0.9618182 | 1.576 | 0.625 | 1.049325 | 600
2037 | Nd1Ba1Co2O5+x | 0.254785 | 4.785543 | 2.5 | 1.125 | 1.44 | 0.61 | 1.00808 | 600
2038 | Nd1Ba1Mn0.5Co1.5O5+x | 0.142495 | 6.619132 | 2.6 | 1.224 | 1.44 | 0.61875 | 1.003577 | 600
2039 | Nd1Ba1Mn1Co1O5+x | 0.078145 | 7.841525 | 2.666667 | 1.29 | 1.44 | 0.6275 | 0.999114 | 600
2040 | Nd1Ba1Cu1Co1O5+x | 0.173035 | 5.016846 | 2.333333 | 1.326667 | 1.44 | 0.67 | 0.9779885 | 600
2041 | Nd1Ba0.75Sr0.25Cu1Co1O5+x | 0.162305 | 5.041288 | 2.333333 | 1.338333 | 1.41875 | 0.67 | 0.9705129 | 600
2042 | Nd1Ba0.5Sr0.5Cu1Co1O5+x | 0.17068 | 5.06573 | 2.333333 | 1.35 | 1.3975 | 0.67 | 0.9630372 | 600
2043 | Nd1Ba0.25Sr0.75Cu1Co1O5+x | 0.177485 | 5.090173 | 2.333333 | 1.361667 | 1.37625 | 0.67 | 0.9555616 | 600
2044 | Gd1Ba1Cu1Co1O5+x | 0.19086 | 5.364668 | 2.333333 | 1.336667 | 1.3585 | 0.67 | 0.9493172 | 600
2045 | Gd1Ba0.75Sr0.25Cu1Co1O5+x | 0.19011 | 5.389111 | 2.333333 | 1.348333 | 1.33725 | 0.67 | 0.9418416 | 600
2046 | Gd1Ba0.5Sr0.5Cu1Co1O5+x | 0.20317 | 5.413553 | 2.333333 | 1.36 | 1.316 | 0.67 | 0.934366 | 600
2047 | Gd1Ba0.25Sr0.75Cu1Co1O5+x | 0.23358 | 5.437995 | 2.333333 | 1.371667 | 1.29475 | 0.67 | 0.9268903 | 600
2048 | La1Ba1Co2O5+x | 0.13096 | 4.55106 | 2.5 | 1.095 | 1.485 | 0.61 | 1.024398 | 600
2049 | Pr1Ba1Co2O5+x | 0.2262 | 5.05903 | 2.5 | 1.145 | 1.3945 | 0.61 | 0.9915813 | 600
2050 | Nd1Ba1Co2O5+x | 0.24426 | 4.785543 | 2.5 | 1.125 | 1.44 | 0.61 | 1.00808 | 600
2051 | ASm1Ba1Co2O5+x | 0.28121 | 4.871268 | 2.5 | 1.135 | 1.425 | 0.61 | 1.002641 | 600
2052 | Gd1Ba1Co2O5+x | 0.33293 | 5.307277 | 2.5 | 1.14 | 1.3585 | 0.61 | 0.978527 | 600
2053 | Y1Ba1Co2O5+x | 0.46758 | 5.66484 | 2.5 | 1.105 | 1.31375 | 0.61 | 0.9622998 | 600
2054 | La1Ba1Mn0.5Co1.5O5+x | 0.08044 | 6.431545 | 2.6 | 1.2 | 1.485 | 0.61875 | 1.019822 | 600
2055 | Pr1Ba1Mn0.5Co1.5O5+x | 0.12558 | 6.837922 | 2.6 | 1.24 | 1.3945 | 0.61875 | 0.9871518 | 600
2056 | Nd1Ba1Mn0.5Co1.5O5+x | 0.141995 | 6.619132 | 2.6 | 1.224 | 1.44 | 0.61875 | 1.003577 | 600
2057 | ASm1Ba1Mn0.5Co1.5O5+x | 0.18796 | 6.687712 | 2.6 | 1.232 | 1.425 | 0.61875 | 0.9981622 | 600
2058 | Gd1Ba1Mn0.5Co1.5O5+x | 0.22736 | 7.036519 | 2.6 | 1.236 | 1.3585 | 0.61875 | 0.9741558 | 600
2059 | Y1Ba1Mn0.5Co1.5O5+x | 0.30041 | 7.32257 | 2.6 | 1.208 | 1.31375 | 0.61875 | 0.9580011 | 600
2060 | Pr1Ba1Mn0.1Co1.9O5+x | 0.292595 | 5.482576 | 2.52381 | 1.167619 | 1.3945 | 0.61175 | 0.9906922 | 600
2061 | Pr1Ba1Mn0.2Co1.8O5+x | 0.304675 | 5.867617 | 2.545455 | 1.188182 | 1.3945 | 0.6135 | 0.9898047 | 600
2062 | Pr1Ba1Mn0.3Co1.7O5+x | 0.246295 | 6.219177 | 2.565217 | 1.206957 | 1.3945 | 0.61525 | 0.9889188 | 600
2063 | Nd1Ba0.4Sr0.4Ca0.2Fe0.4Co1.6O5+x | 0.150655 | 6.404135 | 2.583333 | 1.271667 | 1.379 | 0.638 | 0.9720037 | 600
2064 | Gd0.6Sr0.4Co1O3-δ | 0.02596 | 5.98916 | 2.6 | 1.246 | 1.2402 | 0.61 | 0.9356292 | 600
2065 | ASm0.6Sr0.4Co1O3-δ | 0.0335 | 5.46595 | 2.6 | 1.24 | 1.32 | 0.61 | 0.9645662 | 600
2066 | Nd0.6Sr0.4Co1O3-δ | 0.03727 | 5.36308 | 2.6 | 1.228 | 1.338 | 0.61 | 0.9710933 | 600
2067 | Pr0.6Sr0.4Co1O3-δ | 0.04606 | 5.691264 | 2.6 | 1.252 | 1.2834 | 0.61 | 0.9512943 | 600
2068 | La0.6Sr0.4Co1O3-δ | 0.06281 | 5.081699 | 2.6 | 1.192 | 1.392 | 0.61 | 0.9906747 | 600
2069 | La1Ba1Co2O5+x | 0.10337 | 4.55106 | 2.5 | 1.095 | 1.485 | 0.61 | 1.024398 | 600
2070 | Nd1Ba1Co2O5+x | 0.23277 | 4.785543 | 2.5 | 1.125 | 1.44 | 0.61 | 1.00808 | 600
2071 | ASm1Ba1Co2O5+x | 0.26876 | 4.871268 | 2.5 | 1.135 | 1.425 | 0.61 | 1.002641 | 600
2072 | Gd1Ba1Co2O5+x | 0.31164 | 5.307277 | 2.5 | 1.14 | 1.3585 | 0.61 | 0.978527 | 600
2073 | Y1Ba1Co2O5+x | 0.35911 | 5.66484 | 2.5 | 1.105 | 1.31375 | 0.61 | 0.9622998 | 600
2074 | Pr1Ba1Sc0.05Co1.95O5+x | 0.140975 | 5.230286 | 2.512195 | 1.152439 | 1.3945 | 0.613375 | 0.989868 | 600
2075 | Pr1Ba1Sc0.1Co1.9O5+x | 0.147015 | 5.393387 | 2.52381 | 1.159524 | 1.3945 | 0.61675 | 0.9881607 | 600
2076 | Pr1Ba1Sc0.2Co1.8O5+x | 0.152735 | 5.697349 | 2.545455 | 1.172727 | 1.3945 | 0.6235 | 0.9847637 | 600
2077 | Pr1Ba1Sc0.5Co1.5O5+x | 0.183085 | 6.463331 | 2.6 | 1.206 | 1.3945 | 0.64375 | 0.9747113 | 600
2078 | Pr1Ba0.5Sr0.5Co2O5+x | 0.1723 | 5.132356 | 2.5 | 1.18 | 1.352 | 0.61 | 0.97617 | 600
2079 | Pr1Ba0.5Sr0.5Fe0.5Co1.5O5+x | 0.08705 | 6.896583 | 2.6 | 1.304 | 1.352 | 0.61875 | 0.9718093 | 600
2080 | Nd1Ba0.5Sr0.5Co2O5+x | 0.19416 | 4.85887 | 2.5 | 1.16 | 1.3975 | 0.61 | 0.9926691 | 600
2081 | Nd1Ba0.5Sr0.5Fe0.25Co1.75O5+x | 0.1177 | 5.869383 | 2.555556 | 1.231111 | 1.3975 | 0.614375 | 0.990447 | 600
2082 | Nd1Ba0.5Sr0.5Fe0.5Co1.5O5+x | 0.10864 | 6.677793 | 2.6 | 1.288 | 1.3975 | 0.61875 | 0.9882347 | 600
2083 | Nd1Ba0.5Sr0.5Fe0.75Co1.25O5+x | 0.105245 | 7.33922 | 2.636364 | 1.334545 | 1.3975 | 0.623125 | 0.9860324 | 600
2084 | Sr1Nb0.1Co0.9O3–δ | 0.37947 | 6.076389 | 2.272727 | 1.106364 | 1.44 | 0.613 | 1.006532 | 600
2085 | Sr1Nb0.1Sn0.03Co0.87O3–δ | 0.3115 | 5.547339 | 2.256637 | 1.114248 | 1.44 | 0.6189 | 1.0035 | 600
2086 | Sr1Nb0.1Sn0.05Co0.85O3–δ | 0.27292 | 6.130212 | 2.304348 | 1.127391 | 1.44 | 0.6195 | 1.003193 | 600
2087 | Nd1Ba1Cu0.5Co1.5O5+x | 0.311675 | 4.924325 | 2.4 | 1.246 | 1.44 | 0.7 | 0.9636063 | 600
2088 | Nd1Ba1Cu1Co1O5+x | 0.43128 | 5.016846 | 2.333333 | 1.326667 | 1.44 | 0.67 | 0.9779885 | 600
2089 | Nd1Ba1Fe1Co1O5+x | 0.21652 | 7.841525 | 2.666667 | 1.35 | 1.44 | 0.6275 | 0.999114 | 600
2090 | Nd1Ba1Cu1Fe0.5Co0.5O5+x | 0.413435 | 6.293509 | 2.428571 | 1.394286 | 1.44 | 0.64875 | 0.9884384 | 600
2091 | Ba1Fe0.2Sn0.1Y0.1Co0.6O3-δ | 0.423387 | 6.056094 | 2.357143 | 1.110714 | 1.51125 | 0.624375 | 1.026351 | 600
2092 | Ba1Fe0.2Sn0.2Co0.6O3-δ | 0.300354 | 7.080608 | 2.428571 | 1.14 | 1.61 | 0.633 | 1.057255 | 600
2093 | Ba1Fe0.2Y0.2Co0.6O3-δ | 0.463841 | 5.03158 | 2.285714 | 1.081429 | 1.51125 | 0.61875 | 1.029298 | 600
2094 | Pr1Ba1Co2O5+x | 0.37364 | 5.05903 | 2.5 | 1.145 | 1.3945 | 0.61 | 0.9915813 | 600
2095 | Pr1Ba1Mo0.03Co1.97O5+x | 0.3635985 | 5.885994 | 2.551724 | 1.156897 | 1.3945 | 0.6097 | 0.9917339 | 600
2096 | Pr1Ba1Mo0.05Co1.95O5+x | 0.3527195 | 6.423857 | 2.585366 | 1.164634 | 1.3945 | 0.6095 | 0.9918356 | 600
2097 | ASm1Ba1Co2O5+x | 0.1855775 | 4.871268 | 2.5 | 1.135 | 1.425 | 0.61 | 1.002641 | 600
2098 | ASm0.9Ca0.1Ba1Co2O5+x | 0.1517369 | 4.657619 | 2.45 | 1.117 | 1.43 | 0.61 | 1.004454 | 600
2099 | ASm0.8Ca0.2Ba1Co2O5+x | 0.1412143 | 4.443969 | 2.4 | 1.099 | 1.435 | 0.61 | 1.006267 | 600
2100 | La1Ba1Co2O5+x | 0.382995 | 4.55106 | 2.5 | 1.095 | 1.485 | 0.61 | 1.024398 | 600
2101 | Pr1Ba1Co2O5+x | 0.4135 | 5.05903 | 2.5 | 1.145 | 1.3945 | 0.61 | 0.9915813 | 600
2102 | Nd1Ba1Co2O5+x | 0.422395 | 4.785543 | 2.5 | 1.125 | 1.44 | 0.61 | 1.00808 | 600
2103 | ASm1Ba1Co2O5+x | 0.353355 | 4.871268 | 2.5 | 1.135 | 1.425 | 0.61 | 1.002641 | 600
2104 | La0.2Sr0.8Ta0.15V0.05Co0.8O3-δ | 0.3114045 | 9.766618 | 2.666667 | 1.212917 | 1.424 | 0.611 | 1.001765 | 600
2105 | La0.5Sr0.5Ta0.15V0.05Co0.8O3-δ | 0.1395895 | 10.72659 | 2.916667 | 1.280417 | 1.4 | 0.611 | 0.9930664 | 600
2106 | La0.19Sr0.76Ta0.15V0.05Co0.8O3-δ | 0.3132 | 10.03709 | 2.686957 | 1.218522 | 1.424 | 0.611 | 1.001765 | 600
2107 | Sr1Nb0.1Ta0.1Co0.8O3-δ | 0.44252 | 8.825231 | 2.5 | 1.164167 | 1.44 | 0.616 | 1.004988 | 600
2108 | La0.1Sr0.9Ta0.15V0.05Co0.8O3-δ | 0.3448659 | 9.446629 | 2.583333 | 1.190417 | 1.432 | 0.611 | 1.004664 | 600
2109 | Sr1Ta0.1V0.1Co0.8O3-δ | 0.41608 | 9.428048 | 2.5 | 1.1775 | 1.44 | 0.606 | 1.010153 | 600
2110 | Sr1V0.2Co0.8O3-δ | 0.31255 | 10.03086 | 2.5 | 1.196667 | 1.44 | 0.596 | 1.01537 | 600
2111 | Sr1Nb0.2Co0.8O3-δ | 0.33227 | 8.825231 | 2.5 | 1.17 | 1.44 | 0.616 | 1.004988 | 600
2112 | Sr1Ta0.2Co0.8O3-δ | 0.33328 | 8.825231 | 2.5 | 1.158333 | 1.44 | 0.616 | 1.004988 | 600
2113 | Ba0.5Sr0.5Fe0.2Co0.8O3-δ | 0.4777206 | 4.518185 | 2.166667 | 1.1 | 1.525 | 0.617 | 1.035187 | 600
2114 | Sr1Ta0.175V0.025Co0.8O3-δ | 0.41033 | 8.975936 | 2.5 | 1.163125 | 1.44 | 0.6135 | 1.006274 | 600
2115 | Pr1Ba0.5Sr0.5Co2O5+x | 0.19413 | 5.132356 | 2.5 | 1.18 | 1.352 | 0.61 | 0.97617 | 650
2116 | La0.6Sr0.4Co1O3-δ | 0.17382 | 5.081699 | 2.6 | 1.192 | 1.392 | 0.61 | 0.9906747 | 650
2117 | La0.6Sr0.4Fe0.2Co0.8O3-δ | 0.11115 | 6.560331 | 2.666667 | 1.293333 | 1.392 | 0.617 | 0.9871312 | 650
2118 | Sr0.95Ag0.05Nb0.1Co0.9O3-δ | 0.5389955 | 5.985638 | 2.227273 | 1.125 | 1.432 | 0.613 | 1.003635 | 650
2119 | Sr1Sc0.175Nb0.025Co0.8O3-δ | 0.58908 | 4.890362 | 2.208333 | 1.10875 | 1.44 | 0.634375 | 0.995635 | 650
2120 | Sr1Sc0.2Co0.8O3-δ | 0.62923 | 4.328238 | 2.166667 | 1.1 | 1.44 | 0.637 | 0.994313 | 650
2121 | Ba2Bi0.1Sc0.2Co1.7O5+x | 0.677 | 3.54534 | 2.130435 | 0.9647826 | 1.589048 | 0.6242105 | 1.054444 | 650
2122 | Sr1Nb0.1Co0.9O3-δ | 0.2991 | 6.076389 | 2.272727 | 1.106364 | 1.44 | 0.613 | 1.006532 | 650
2123 | Sr1Nb0.1Fe0.1Co0.8O3-δ | 0.4275 | 6.732814 | 2.333333 | 1.164167 | 1.44 | 0.6165 | 1.004731 | 650
2124 | Sr1Nb0.1Fe0.2Co0.7O3-δ | 0.424 | 7.28825 | 2.384615 | 1.213077 | 1.44 | 0.62 | 1.002937 | 650
2125 | Sr1Nb0.1Fe0.3Co0.6O3-δ | 0.4149 | 7.764339 | 2.428571 | 1.255 | 1.44 | 0.6235 | 1.001149 | 650
2126 | Sr1Nb0.1Fe0.5Co0.4O3-δ | 0.3534 | 8.537982 | 2.5 | 1.323125 | 1.44 | 0.6305 | 0.9975929 | 650
2127 | Pr1Ba1Sc0.1Co1.9O5+x | 0.32572 | 5.393387 | 2.52381 | 1.159524 | 1.3945 | 0.61675 | 0.9881607 | 650
2128 | Sr0.95Nb0.1Co0.9O3-δ | 0.459 | 6.233466 | 2.285714 | 1.11 | 1.44 | 0.613 | 1.006532 | 650
2129 | Sr1Nb0.1Co0.9O3-δ | 0.3573 | 6.076389 | 2.272727 | 1.106364 | 1.44 | 0.613 | 1.006532 | 650
2130 | Sr1Fe0.1PP0.05Co0.85O3-δ | 0.3226315 | 6.489218 | 2.217391 | 1.143478 | 1.44 | 0.602 | 1.012233 | 650
2131 | Pr1Ba1Co2O5+x | 0.21575 | 5.05903 | 2.5 | 1.145 | 1.3945 | 0.61 | 0.9915813 | 650
2132 | Pr1Ba1Fe0.5Co1.5O5+x | 0.148255 | 6.837922 | 2.6 | 1.276 | 1.3945 | 0.61875 | 0.9871518 | 650
2133 | La1Ba1Co2O5+x |  | 4.55106 | 2.5 | 1.095 | 1.485 | 0.61 | 1.024398 | 650
2134 | La0.2Gd0.8Ba1Co2O5+x |  | 5.156033 | 2.5 | 1.131 | 1.3838 | 0.61 | 0.9877013 | 650
2135 | Nd1Ba1Co2O5+x | 0.24389 | 4.785543 | 2.5 | 1.125 | 1.44 | 0.61 | 1.00808 | 650
2136 | Nd1Ba0.75Ca0.25Co2O5+x | 0.21169 | 4.848118 | 2.5 | 1.14125 | 1.40625 | 0.61 | 0.9958421 | 650
2137 | Sr1Nb0.1Fe0.2Co0.7O3-δ | 0.292881 | 7.28825 | 2.384615 | 1.213077 | 1.44 | 0.62 | 1.002937 | 650
2138 | Sr0.95Nb0.1Fe0.2Co0.7O3-δ | 0.32567 | 7.468669 | 2.4 | 1.2204 | 1.44 | 0.62 | 1.002937 | 650
2139 | La1Ba1Co2O5+x |  | 4.55106 | 2.5 | 1.095 | 1.485 | 0.61 | 1.024398 | 650
2140 | Pr1Ba1Co2O5+x |  | 5.05903 | 2.5 | 1.145 | 1.3945 | 0.61 | 0.9915813 | 650
2141 | Nd1Ba1Co2O5+x |  | 4.785543 | 2.5 | 1.125 | 1.44 | 0.61 | 1.00808 | 650
2142 | ASm1Ba1Co2O5+x |  | 4.871268 | 2.5 | 1.135 | 1.425 | 0.61 | 1.002641 | 650
2143 | Gd1Ba1Co2O5+x |  | 5.307277 | 2.5 | 1.14 | 1.3585 | 0.61 | 0.978527 | 650
2144 | Y1Ba1Co2O5+x |  | 5.66484 | 2.5 | 1.105 | 1.31375 | 0.61 | 0.9622998 | 650
2145 | Sr0.95Nb0.1Ta0.1Co0.8O3-δ | 0.291032 | 9.088164 | 2.521739 | 1.17 | 1.44 | 0.616 | 1.004988 | 650
2146 | Pr1Ba0.8Ca0.2Co2O5+x | 0.213425 | 5.10909 | 2.5 | 1.158 | 1.3675 | 0.61 | 0.9817906 | 650
2147 | Pr1Ba0.8Ca0.2Fe0.5Co1.5O5+x | 0.18487 | 6.87797 | 2.6 | 1.2864 | 1.3675 | 0.63625 | 0.9687497 | 650
2148 | Pr1Ba0.8Ca0.2Fe1Co1O5+x | 0.1245 | 8.057223 | 2.666667 | 1.372 | 1.3675 | 0.6275 | 0.973058 | 650
2149 | Nd1Ba1Co2O5+x | 0.18956 | 4.785543 | 2.5 | 1.125 | 1.44 | 0.61 | 1.00808 | 650
2150 | Nd1Ba1Ni0.2Co1.8O5+x | 0.1978 | 10.26523 | 2.909091 | 1.476364 | 1.44 | 0.609 | 1.008598 | 650
2151 | Nd1Ba1Ni0.4Co1.6O5+x | 0.24066 | 9.616835 | 2.833333 | 1.4275 | 1.44 | 0.608 | 1.009115 | 650
2152 | Nd1Ba1Ni0.6Co1.4O5+x | 0.22912 | 9.068191 | 2.769231 | 1.386154 | 1.44 | 0.607 | 1.009634 | 650
2153 | Pr1Ba0.5Sr0.25Ca0.25Co2O5+x | 0.17957 | 5.158268 | 2.5 | 1.17875 | 1.3395 | 0.61 | 0.9716372 | 650
2154 | Pr1Ba0.5Sr0.5Co2O5+x | 0.196775 | 5.132356 | 2.5 | 1.18 | 1.352 | 0.61 | 0.97617 | 650
2155 | Pr1Ba1Co2O5+x | 0.342665 | 5.05903 | 2.5 | 1.145 | 1.3945 | 0.61 | 0.9915813 | 650
2156 | Pr1Ba1Co1.98O5+x | 0.344665 | 5.05903 | 2.5 | 1.145 | 1.3945 | 0.61 | 0.9915813 | 650
2157 | Pr1Ba1Co1.94O5+x | 0.358 | 5.05903 | 2.5 | 1.145 | 1.3945 | 0.61 | 0.9915813 | 650
2158 | Pr1Ba1Co1.90O5+x | 0.357335 | 5.05903 | 2.5 | 1.145 | 1.3945 | 0.61 | 0.9915813 | 650
2159 | Pr1Ba1Fe1Co1O5+x | 0.232525 | 8.023849 | 2.666667 | 1.363333 | 1.3945 | 0.6275 | 0.9827616 | 650
2160 | Nd1Ba1Fe1Co1O5+x | 0.268205 | 7.841525 | 2.666667 | 1.35 | 1.44 | 0.6275 | 0.999114 | 650
2161 | Eu1Ba1.0Co2O5+x | 0.3376 | 2.723718 | 2 | 1.02 | 1.48 | 0.61 | 1.022585 | 650
2162 | Eu1Ba0.98Co2O5+x | 0.343775 | 2.726134 | 2 | 1.021313 | 1.478687 | 0.61 | 1.022109 | 650
2163 | Eu1Ba0.96Co2O5+x | 0.352175 | 2.7286 | 2 | 1.022653 | 1.477347 | 0.61 | 1.021623 | 650
2164 | La1Ba1Co2O5+x | 0.06354 | 4.55106 | 2.5 | 1.095 | 1.485 | 0.61 | 1.024398 | 650
2165 | Pr1Ba1Co2O5+x | 0.393671 | 5.05903 | 2.5 | 1.145 | 1.3945 | 0.61 | 0.9915813 | 650
2166 | Pr1Ba1Mo0.03Co1.97O5+x | 0.3816455 | 5.885994 | 2.551724 | 1.156897 | 1.3945 | 0.6097 | 0.9917339 | 650
2167 | Pr1Ba1Mo0.05Co1.95O5+x | 0.371519 | 6.423857 | 2.585366 | 1.164634 | 1.3945 | 0.6095 | 0.9918356 | 650
2168 | Y1Ba1Co2O5+x | 0.360945 | 5.66484 | 2.5 | 1.105 | 1.31375 | 0.61 | 0.9622998 | 650
2169 | Y1Ba0.9Sr0.1Co2O5+x | 0.357725 | 5.679506 | 2.5 | 1.112 | 1.30525 | 0.61 | 0.9592175 | 650
2170 | Y1Ba0.8Sr0.2Co2O5+x | 0.34056 | 5.694171 | 2.5 | 1.119 | 1.29675 | 0.61 | 0.9561353 | 650
2171 | Y1Ba0.7Sr0.3Co2O5+x | 0.28047 | 5.708836 | 2.5 | 1.126 | 1.28825 | 0.61 | 0.953053 | 650
2172 | Y1Ba0.6Sr0.4Co2O5+x | 0.35558 | 5.723502 | 2.5 | 1.133 | 1.27975 | 0.61 | 0.9499708 | 650
2173 | Y1Ba0.5Sr0.5Co2O5+x | 0.409225 | 5.738167 | 2.5 | 1.14 | 1.27125 | 0.61 | 0.9468885 | 650
2174 | Pr1Ba1.0Co2O5+x | 0.1978 | 5.05903 | 2.5 | 1.145 | 1.3945 | 0.61 | 0.9915813 | 650
2175 | Pr1Ba0.95Co2O5+x | 0.208065 | 5.125044 | 2.512821 | 1.151538 | 1.388974 | 0.61 | 0.9895776 | 650
2176 | Pr1Ba0.9Co2O5+x | 0.22654 | 5.194533 | 2.526316 | 1.158421 | 1.383158 | 0.61 | 0.9874684 | 650
2177 | ASm1Ba1Co2O5+x | 0.27214 | 4.871268 | 2.5 | 1.135 | 1.425 | 0.61 | 1.002641 | 650
2178 | ASm1Ba0.75Ca0.25Co2O5+x | 0.247705 | 4.933844 | 2.5 | 1.15125 | 1.39125 | 0.61 | 0.9904028 | 650
2179 | ASm1Ba0.75Ca0.25Fe1Co1O5+x | 0.134635 | 7.940392 | 2.666667 | 1.3675 | 1.39125 | 0.6275 | 0.9815936 | 650
2180 | Ba0.5Sr0.5Fe0.2Ni0.1Co0.7O3-δ | 0.531223 | 5.324479 | 2.230769 | 1.146923 | 1.525 | 0.616 | 1.035716 | 650
2181 | Pr1Ba1Co2O5+x | 0.20752 | 5.05903 | 2.5 | 1.145 | 1.3945 | 0.61 | 0.9915813 | 650
2182 | Pr1.05Ba0.95Co2O5+x | 0.19265 | 5.187758 | 2.525 | 1.15775 | 1.383725 | 0.61 | 0.9876741 | 650
2183 | Pr1.1Ba0.9Co2O5+x | 0.173895 | 5.316486 | 2.55 | 1.1705 | 1.37295 | 0.61 | 0.9837668 | 650
2184 | Pr1.2Ba0.8Co2O5+x | 0.12899 | 5.573941 | 2.6 | 1.196 | 1.3514 | 0.61 | 0.9759524 | 650
2185 | Pr1.3Ba0.7Co2O5+x | 0.10825 | 5.831397 | 2.65 | 1.2215 | 1.32985 | 0.61 | 0.968138 | 650
2186 | La0.1Sr0.9Nb0.1Co0.9O3-δ | 0.28968 | 6.425468 | 2.363636 | 1.130909 | 1.432 | 0.613 | 1.003635 | 650
2187 | La0.1Sr0.9Nb0.15Co0.85O3-δ | 0.30594 | 7.844469 | 2.478261 | 1.163043 | 1.432 | 0.6145 | 1.002865 | 650
2188 | La0.1Sr0.9Nb0.2Co0.8O3-δ | 0.31164 | 9.145221 | 2.583333 | 1.1925 | 1.432 | 0.616 | 1.002096 | 650
2189 | Sr1Fe0.2Ta0.1Co0.7O3-δ | 0.27227 | 7.28825 | 2.384615 | 1.207692 | 1.44 | 0.62 | 1.002937 | 650
2190 | Sr1Fe0.2Co0.8O3-δ | 0.39017 | 4.640396 | 2.166667 | 1.158333 | 1.44 | 0.617 | 1.004475 | 650
2191 | Nd1Ba1Co2O5+x | 0.22955 | 4.785543 | 2.5 | 1.125 | 1.44 | 0.61 | 1.00808 | 650
2192 | Nd1Ba0.95Co2O5+x | 0.25588 | 4.844545 | 2.512821 | 1.131026 | 1.435641 | 0.61 | 1.0065 | 650
2193 | Nd1Ba0.9Co2O5+x | 0.283055 | 4.906652 | 2.526316 | 1.137368 | 1.431053 | 0.61 | 1.004836 | 650
2194 | Nd1Ba0.5Sr0.5Co2O5+x | 0.1938497 | 4.85887 | 2.5 | 1.16 | 1.3975 | 0.61 | 0.9926691 | 650
2195 | Nd1Ba0.5Sr0.5Mn0.25Co1.75O5+x | 0.2056797 | 5.869383 | 2.555556 | 1.211111 | 1.3975 | 0.614375 | 0.990447 | 650
2196 | Nd1Ba0.5Sr0.5Mn0.5Co1.5O5+x | 0.1575526 | 6.677793 | 2.6 | 1.252 | 1.3975 | 0.61875 | 0.9882347 | 650
2197 | Nd1Ba0.5Sr0.5Co2O5+x | 0.237155 | 4.85887 | 2.5 | 1.16 | 1.3975 | 0.61 | 0.9926691 | 650
2198 | Nd1Sr1Co2O5+x | 0.049205 | 4.932196 | 2.5 | 1.195 | 1.355 | 0.61 | 0.9772578 | 650
2199 | Nd1Ba0.25Sr0.75Co2O5+x | 0.16278 | 4.895533 | 2.5 | 1.1775 | 1.37625 | 0.61 | 0.9849635 | 650
2200 | Nd1Ba0.5Sr0.5Co2O5+x | 0.201025 | 4.85887 | 2.5 | 1.16 | 1.3975 | 0.61 | 0.9926691 | 650
2201 | Nd1Ba0.75Sr0.25Co2O5+x | 0.232315 | 4.822206 | 2.5 | 1.1425 | 1.41875 | 0.61 | 1.000375 | 650
2202 | Nd1Ba1Co2O5+x | 0.234635 | 4.785543 | 2.5 | 1.125 | 1.44 | 0.61 | 1.00808 | 650
2203 | Sr1Nb0.1Co0.9O3−δ | 0.358757 | 6.076389 | 2.272727 | 1.106364 | 1.44 | 0.613 | 1.006532 | 650
2204 | Sr0.98Nb0.1Co0.9O3−δ | 0.467514 | 6.137474 | 2.277778 | 1.107778 | 1.44 | 0.613 | 1.006532 | 650
2205 | Sr0.95Nb0.1Co0.9O3−δ | 0.458286 | 6.233466 | 2.285714 | 1.11 | 1.44 | 0.613 | 1.006532 | 650
2206 | ASm1Ba1Co2O5+x | 0.27742 | 4.871268 | 2.5 | 1.135 | 1.425 | 0.61 | 1.002641 | 650
2207 | ASm1Ba0.75Sr0.25Co2O5+x | 0.268155 | 4.981258 | 2.5 | 1.1875 | 1.36125 | 0.61 | 0.9795242 | 650
2208 | ASm1Ba0.5Sr0.5Co2O5+x | 0.23954 | 4.944595 | 2.5 | 1.17 | 1.3825 | 0.61 | 0.9872299 | 650
2209 | ASm1Ba0.25Sr0.75Co2O5+x | 0.196615 | 4.907931 | 2.5 | 1.1525 | 1.40375 | 0.61 | 0.9949355 | 650
2210 | ASm1Sr1Co2O5+x | 0.128435 | 5.017921 | 2.5 | 1.205 | 1.34 | 0.61 | 0.9718186 | 650
2211 | ASm0.5Sr0.5Co1O3−δ | 0.1326 | 5.017921 | 2.5 | 1.205 | 1.34 | 0.61 | 0.9718186 | 650
2212 | ASm0.5Sr0.5Nb0.05Co0.95O3−δ | 0.1045 | 6.639092 | 2.619048 | 1.236667 | 1.34 | 0.6115 | 0.9710716 | 650
2213 | ASm0.5Sr0.5Nb0.1Co0.9O3−δ | 0.05442 | 8.112883 | 2.727273 | 1.265455 | 1.34 | 0.613 | 0.9703257 | 650
2214 | Ba1Fe0.2Nb0.1Co0.7O3−δ | 0.532635 | 7.062631 | 2.384615 | 1.105385 | 1.61 | 0.62 | 1.064268 | 650
2215 | Ba0.95Fe0.2Nb0.1Co0.7O3−δ | 0.535428 | 7.245757 | 2.4 | 1.114 | 1.61 | 0.62 | 1.064268 | 650
2216 | Ba0.9Fe0.2Nb0.1Co0.7O3−δ | 0.569634 | 7.444144 | 2.416667 | 1.123333 | 1.61 | 0.62 | 1.064268 | 650
2217 | Ba1Fe0.3Sn0.1Co0.6O3–δ | 0.349244 | 6.420971 | 2.357143 | 1.145 | 1.61 | 0.6285 | 1.059672 | 650
2218 | Ba1Fe0.3Nb0.1Co0.6O3–δ | 0.267227 | 7.554835 | 2.428571 | 1.155 | 1.61 | 0.6235 | 1.062371 | 650
2219 | ASm1Ba0.9Sr0.1Co2O5+x | 0.358845 | 5.003256 | 2.5 | 1.198 | 1.3485 | 0.61 | 0.9749008 | 650
2220 | ASm1Ba0.7Sr0.3Co2O5+x | 0.335885 | 4.973925 | 2.5 | 1.184 | 1.3655 | 0.61 | 0.9810653 | 650
2221 | ASm1Ba0.5Sr0.5Co2O5+x | 0.261055 | 4.944595 | 2.5 | 1.17 | 1.3825 | 0.61 | 0.9872299 | 650
2222 | Nd0.6Sr0.4Ti0.2Co0.8O5+x | 0.00861 | 6.708039 | 2.666667 | 1.3 | 1.338 | 0.622 | 0.9651539 | 650
2223 | Nd0.6Sr0.4Cr0.2Co0.8O5+x | 0.00749 | 6.908257 | 2.666667 | 1.313333 | 1.338 | 0.614 | 0.9691054 | 650
2224 | Nd0.6Sr0.4Mn0.2Co0.8O5+x | 0.01454 | 6.794814 | 2.666667 | 1.293333 | 1.338 | 0.617 | 0.9676198 | 650
2225 | Nd0.6Sr0.4Fe0.2Co0.8O5+x | 0.03012 | 6.794814 | 2.666667 | 1.323333 | 1.338 | 0.617 | 0.9676198 | 650
2226 | Nd0.6Sr0.4Co1O5+x | 0.04199 | 5.36308 | 2.6 | 1.228 | 1.338 | 0.61 | 0.9710933 | 650
2227 | Nd0.6Sr0.4Cu0.2Co0.8O5+x | 0.05052 | 5.382475 | 2.5 | 1.311667 | 1.338 | 0.706 | 0.9255288 | 650
2228 | ASm1Ba0.5Sr0.5Co2O5+x | 0.246545 | 4.944595 | 2.5 | 1.17 | 1.3825 | 0.61 | 0.9872299 | 650
2229 | ASm1Ba0.5Sr0.5Ni0.1Co1.9O5+x | 0.168235 | 5.423424 | 2.52381 | 1.195714 | 1.3825 | 0.6095 | 0.9874831 | 650
2230 | ASm1Ba0.5Sr0.5Ni0.2Co1.8O5+x | 0.21212 | 5.858722 | 2.545455 | 1.219091 | 1.3825 | 0.609 | 0.9877364 | 650
2231 | Gd1Ba1Co2O5+x | 0.2905 | 5.307277 | 2.5 | 1.14 | 1.3585 | 0.61 | 0.978527 | 650
2232 | Gd1Ba0.8Sr0.2Co2O5+x | 0.253115 | 5.336607 | 2.5 | 1.154 | 1.3415 | 0.61 | 0.9723625 | 650
2233 | Gd1Ba0.6Sr0.4Co2O5+x | 0.207945 | 5.365938 | 2.5 | 1.168 | 1.3245 | 0.61 | 0.966198 | 650
2234 | Gd1Ba0.4Sr0.6Co2O5+x | 0.19081 | 5.395268 | 2.5 | 1.182 | 1.3075 | 0.61 | 0.9600334 | 650
2235 | Gd1Sr1Co2O5+x | 0.13162 | 5.45393 | 2.5 | 1.21 | 1.2735 | 0.61 | 0.9477044 | 650
2236 | Sr1Nb0.1Co0.9O3−δ | 0.220034 | 6.076389 | 2.272727 | 1.106364 | 1.44 | 0.613 | 1.006532 | 650
2237 | Sr1Nb0.1Ni0.1Co0.8O3−δ | 0.25017 | 6.820023 | 2.333333 | 1.156667 | 1.44 | 0.612 | 1.007048 | 650
2238 | Sr1Nb0.1Ni0.2Co0.7O3−δ | 0.271392 | 7.449252 | 2.384615 | 1.199231 | 1.44 | 0.611 | 1.007564 | 650
2239 | Sr1Nb0.1Ni0.3Co0.6O3−δ | 0.242954 | 7.988591 | 2.428571 | 1.235714 | 1.44 | 0.61 | 1.00808 | 650
2240 | Sr1Sc0.175Nb0.025Co0.8O3‑δ | 0.457071 | 4.890362 | 2.208333 | 1.10875 | 1.44 | 0.634375 | 0.995635 | 650
2241 | Y1Ba0.5Sr0.5Co2O5+x | 0.392735 | 5.738167 | 2.5 | 1.14 | 1.27125 | 0.61 | 0.9468885 | 650
2242 | Y1Ba0.5Sr0.5Fe0.25Co1.75O5+x | 0.374285 | 6.65098 | 2.555556 | 1.213333 | 1.27125 | 0.614375 | 0.9447688 | 650
2243 | Y1Ba0.5Sr0.5Fe0.5Co1.5O5+x | 0.25436 | 7.381231 | 2.6 | 1.272 | 1.27125 | 0.61875 | 0.9426586 | 650
2244 | Y1Ba0.5Sr0.5Fe0.75Co1.25O5+x | 0.211 | 7.978709 | 2.636364 | 1.32 | 1.27125 | 0.623125 | 0.9405578 | 650
2245 | Ba1Sc0.25Co0.75O3‐δ | 0.665802 | 4.403685 | 2.2 | 1.002 | 1.61 | 0.64375 | 1.051526 | 650
2246 | Ba1Nb0.15Sc0.05Co0.8O3-δ | 0.52562 | 7.456562 | 2.416667 | 1.035833 | 1.61 | 0.62125 | 1.06359 | 650
2247 | Ba1Nb0.1Sc0.1Co0.8O3-δ | 0.690909 | 6.332313 | 2.333333 | 1.018333 | 1.61 | 0.6265 | 1.06075 | 650
2248 | Ba1Nb0.05Sc0.15Co0.8O3-δ | 0.750413 | 5.208065 | 2.25 | 1.000833 | 1.61 | 0.63175 | 1.057926 | 650
2249 | Sr0.9Y0.1Co1O3-δ | 0.38147 | 3.384521 | 2.1 | 1.059 | 1.39775 | 0.61 | 0.9927598 | 650
2250 | Pr0.94Ba1Co2O5+x | 0.228032 | 4.979404 | 2.484536 | 1.137113 | 1.401165 | 0.61 | 0.9939981 | 650
2251 | Pr0.9Ca0.1Ba1Co2O5+x | 0.453105 | 4.826604 | 2.45 | 1.126 | 1.40255 | 0.61 | 0.9945004 | 650
2252 | Pr0.8Ca0.2Ba1Co2O5+x | 0.583685 | 4.594179 | 2.4 | 1.107 | 1.4106 | 0.61 | 0.9974194 | 650
2253 | Pr0.7Ca0.3Ba1Co2O5+x | 0.606345 | 4.361753 | 2.35 | 1.088 | 1.41865 | 0.61 | 1.000339 | 650
2254 | Pr1Ba1Co2O5+x | 0.37523 | 5.05903 | 2.5 | 1.145 | 1.3945 | 0.61 | 0.9915813 | 650
2255 | Pr0.97Ba1Co2O5+x | 0.41468 | 5.019823 | 2.492386 | 1.141117 | 1.397782 | 0.61 | 0.9927713 | 650
2256 | Pr0.95Ba1Co2O5+x | 0.447705 | 4.993016 | 2.487179 | 1.138462 | 1.400026 | 0.61 | 0.993585 | 650
2257 | Pr0.92Ba1Co2O5+x | 0.444955 | 4.951757 | 2.479167 | 1.134375 | 1.403479 | 0.61 | 0.9948373 | 650
2258 | Pr0.9Ba1Co2O5+x | 0.495415 | 4.923527 | 2.473684 | 1.131579 | 1.405842 | 0.61 | 0.9956941 | 650
2259 | Pr1Ba1Cu1Co1O5+x | 0.301585 | 5.199171 | 2.333333 | 1.34 | 1.3945 | 0.67 | 0.9619818 | 650
2260 | Pr1Ba0.92Cu1Co1O5+x | 0.648655 | 5.273546 | 2.342466 | 1.352329 | 1.385521 | 0.67 | 0.958823 | 650
2261 | ASm0.3Sr0.7Nb0.08Co0.92O3−δ | 0.435603 | 6.710059 | 2.5 | 1.189444 | 1.38 | 0.6124 | 0.9851109 | 650
2262 | ASm0.3Sr0.7Co1O3−δ | 0.379789 | 4.121864 | 2.3 | 1.135 | 1.38 | 0.61 | 0.9863233 | 650
2263 | Sr1Sc0.175Nb0.025Co0.8O3−δ | 0.493078 | 4.890362 | 2.208333 | 1.10875 | 1.44 | 0.634375 | 0.995635 | 650
2264 | Sr0.98Sc0.175Nb0.025Co0.8O3−δ | 0.528142 | 4.926168 | 2.211864 | 1.110085 | 1.44 | 0.634375 | 0.995635 | 650
2265 | Sr0.95Sc0.175Nb0.025Co0.8O3−δ | 0.554281 | 4.982213 | 2.217391 | 1.112174 | 1.44 | 0.634375 | 0.995635 | 650
2266 | Sr0.9Sc0.175Nb0.025Co0.8O3−δ | 0.662022 | 5.082415 | 2.227273 | 1.115909 | 1.44 | 0.634375 | 0.995635 | 650
2267 | Sr1Sb0.1Co0.9O3−δ | 0.245319 | 3.601808 | 2.090909 | 1.063636 | 1.44 | 0.625 | 1.000385 | 650
2268 | Ba0.2Sr0.8Sb0.1Co0.9O3−δ | 0.289574 | 3.548479 | 2.090909 | 1.038182 | 1.474 | 0.625 | 1.01262 | 650
2269 | Ba0.4Sr0.6Sb0.1Co0.9O3−δ | 0.333262 | 3.495151 | 2.090909 | 1.012727 | 1.508 | 0.625 | 1.024855 | 650
2270 | Ba0.6Sr0.4Sb0.1Co0.9O3−δ | 0.356525 | 3.441823 | 2.090909 | 0.9872727 | 1.542 | 0.625 | 1.03709 | 650
2271 | Ba0.8Sr0.2Sb0.1Co0.9O3−δ | 0.381489 | 3.388494 | 2.090909 | 0.9618182 | 1.576 | 0.625 | 1.049325 | 650
2272 | Nd1Ba1Co2O5+x | 0.268575 | 4.785543 | 2.5 | 1.125 | 1.44 | 0.61 | 1.00808 | 650
2273 | Nd1Ba1Mn0.5Co1.5O5+x | 0.153 | 6.619132 | 2.6 | 1.224 | 1.44 | 0.61875 | 1.003577 | 650
2274 | Nd1Ba1Mn1Co1O5+x | 0.08471 | 7.841525 | 2.666667 | 1.29 | 1.44 | 0.6275 | 0.999114 | 650
2275 | Nd1Ba1Cu1Co1O5+x | 0.1822 | 5.016846 | 2.333333 | 1.326667 | 1.44 | 0.67 | 0.9779885 | 650
2276 | Nd1Ba0.75Sr0.25Cu1Co1O5+x | 0.169895 | 5.041288 | 2.333333 | 1.338333 | 1.41875 | 0.67 | 0.9705129 | 650
2277 | Nd1Ba0.5Sr0.5Cu1Co1O5+x | 0.179845 | 5.06573 | 2.333333 | 1.35 | 1.3975 | 0.67 | 0.9630372 | 650
2278 | Nd1Ba0.25Sr0.75Cu1Co1O5+x | 0.18351 | 5.090173 | 2.333333 | 1.361667 | 1.37625 | 0.67 | 0.9555616 | 650
2279 | Gd1Ba1Cu1Co1O5+x | 0.19291 | 5.364668 | 2.333333 | 1.336667 | 1.3585 | 0.67 | 0.9493172 | 650
2280 | Gd1Ba0.75Sr0.25Cu1Co1O5+x | 0.194405 | 5.389111 | 2.333333 | 1.348333 | 1.33725 | 0.67 | 0.9418416 | 650
2281 | Gd1Ba0.5Sr0.5Cu1Co1O5+x | 0.208395 | 5.413553 | 2.333333 | 1.36 | 1.316 | 0.67 | 0.934366 | 650
2282 | Gd1Ba0.25Sr0.75Cu1Co1O5+x | 0.237125 | 5.437995 | 2.333333 | 1.371667 | 1.29475 | 0.67 | 0.9268903 | 650
2283 | La1Ba1Co2O5+x | 0.147435 | 4.55106 | 2.5 | 1.095 | 1.485 | 0.61 | 1.024398 | 650
2284 | Pr1Ba1Co2O5+x | 0.24103 | 5.05903 | 2.5 | 1.145 | 1.3945 | 0.61 | 0.9915813 | 650
2285 | Nd1Ba1Co2O5+x | 0.259915 | 4.785543 | 2.5 | 1.125 | 1.44 | 0.61 | 1.00808 | 650
2286 | ASm1Ba1Co2O5+x | 0.295215 | 4.871268 | 2.5 | 1.135 | 1.425 | 0.61 | 1.002641 | 650
2287 | Gd1Ba1Co2O5+x | 0.35269 | 5.307277 | 2.5 | 1.14 | 1.3585 | 0.61 | 0.978527 | 650
2288 | Y1Ba1Co2O5+x | 0.48323 | 5.66484 | 2.5 | 1.105 | 1.31375 | 0.61 | 0.9622998 | 650
2289 | La1Ba1Mn0.5Co1.5O5+x | 0.09193 | 6.431545 | 2.6 | 1.2 | 1.485 | 0.61875 | 1.019822 | 650
2290 | Pr1Ba1Mn0.5Co1.5O5+x | 0.13625 | 6.837922 | 2.6 | 1.24 | 1.3945 | 0.61875 | 0.9871518 | 650
2291 | Nd1Ba1Mn0.5Co1.5O5+x | 0.15267 | 6.619132 | 2.6 | 1.224 | 1.44 | 0.61875 | 1.003577 | 650
2292 | ASm1Ba1Mn0.5Co1.5O5+x | 0.201915 | 6.687712 | 2.6 | 1.232 | 1.425 | 0.61875 | 0.9981622 | 650
2293 | Gd1Ba1Mn0.5Co1.5O5+x | 0.23885 | 7.036519 | 2.6 | 1.236 | 1.3585 | 0.61875 | 0.9741558 | 650
2294 | Y1Ba1Mn0.5Co1.5O5+x | 0.316825 | 7.32257 | 2.6 | 1.208 | 1.31375 | 0.61875 | 0.9580011 | 650
2295 | Pr1Ba1Mn0.1Co1.9O5+x | 0.316665 | 5.482576 | 2.52381 | 1.167619 | 1.3945 | 0.61175 | 0.9906922 | 650
2296 | Pr1Ba1Mn0.2Co1.8O5+x | 0.321495 | 5.867617 | 2.545455 | 1.188182 | 1.3945 | 0.6135 | 0.9898047 | 650
2297 | Pr1Ba1Mn0.3Co1.7O5+x | 0.26111 | 6.219177 | 2.565217 | 1.206957 | 1.3945 | 0.61525 | 0.9889188 | 650
2298 | Nd1Ba0.4Sr0.4Ca0.2Fe0.4Co1.6O5+x | 0.166425 | 6.404135 | 2.583333 | 1.271667 | 1.379 | 0.638 | 0.9720037 | 650
2299 | Gd0.6Sr0.4Co1O3-δ | 0.03559 | 5.98916 | 2.6 | 1.246 | 1.2402 | 0.61 | 0.9356292 | 650
2300 | ASm0.6Sr0.4Co1O3-δ | 0.04313 | 5.46595 | 2.6 | 1.24 | 1.32 | 0.61 | 0.9645662 | 650
2301 | Nd0.6Sr0.4Co1O3-δ | 0.04941 | 5.36308 | 2.6 | 1.228 | 1.338 | 0.61 | 0.9710933 | 650
2302 | Pr0.6Sr0.4Co1O3-δ | 0.06198 | 5.691264 | 2.6 | 1.252 | 1.2834 | 0.61 | 0.9512943 | 650
2303 | La0.6Sr0.4Co1O3-δ | 0.07956 | 5.081699 | 2.6 | 1.192 | 1.392 | 0.61 | 0.9906747 | 650
2304 | La1Ba1Co2O5+x | 0.120215 | 4.55106 | 2.5 | 1.095 | 1.485 | 0.61 | 1.024398 | 650
2305 | Nd1Ba1Co2O5+x | 0.246555 | 4.785543 | 2.5 | 1.125 | 1.44 | 0.61 | 1.00808 | 650
2306 | ASm1Ba1Co2O5+x | 0.285605 | 4.871268 | 2.5 | 1.135 | 1.425 | 0.61 | 1.002641 | 650
2307 | Gd1Ba1Co2O5+x | 0.33078 | 5.307277 | 2.5 | 1.14 | 1.3585 | 0.61 | 0.978527 | 650
2308 | Y1Ba1Co2O5+x | 0.37519 | 5.66484 | 2.5 | 1.105 | 1.31375 | 0.61 | 0.9622998 | 650
2309 | Pr1Ba1Sc0.05Co1.95O5+x | 0.14272 | 5.230286 | 2.512195 | 1.152439 | 1.3945 | 0.613375 | 0.989868 | 650
2310 | Pr1Ba1Sc0.1Co1.9O5+x | 0.148285 | 5.393387 | 2.52381 | 1.159524 | 1.3945 | 0.61675 | 0.9881607 | 650
2311 | Pr1Ba1Sc0.2Co1.8O5+x | 0.15337 | 5.697349 | 2.545455 | 1.172727 | 1.3945 | 0.6235 | 0.9847637 | 650
2312 | Pr1Ba1Sc0.5Co1.5O5+x | 0.18356 | 6.463331 | 2.6 | 1.206 | 1.3945 | 0.64375 | 0.9747113 | 650
2313 | Pr1Ba0.5Sr0.5Co2O5+x | 0.19091 | 5.132356 | 2.5 | 1.18 | 1.352 | 0.61 | 0.97617 | 650
2314 | Pr1Ba0.5Sr0.5Fe0.5Co1.5O5+x | 0.10626 | 6.896583 | 2.6 | 1.304 | 1.352 | 0.61875 | 0.9718093 | 650
2315 | Nd1Ba0.5Sr0.5Co2O5+x | 0.211195 | 4.85887 | 2.5 | 1.16 | 1.3975 | 0.61 | 0.9926691 | 650
2316 | Nd1Ba0.5Sr0.5Fe0.25Co1.75O5+x | 0.13644 | 5.869383 | 2.555556 | 1.231111 | 1.3975 | 0.614375 | 0.990447 | 650
2317 | Nd1Ba0.5Sr0.5Fe0.5Co1.5O5+x | 0.12738 | 6.677793 | 2.6 | 1.288 | 1.3975 | 0.61875 | 0.9882347 | 650
2318 | Nd1Ba0.5Sr0.5Fe0.75Co1.25O5+x | 0.12228 | 7.33922 | 2.636364 | 1.334545 | 1.3975 | 0.623125 | 0.9860324 | 650
2319 | Sr1Nb0.1Co0.9O3–δ | 0.38549 | 6.076389 | 2.272727 | 1.106364 | 1.44 | 0.613 | 1.006532 | 650
2320 | Sr1Nb0.1Sn0.03Co0.87O3–δ | 0.31611 | 5.547339 | 2.256637 | 1.114248 | 1.44 | 0.6189 | 1.0035 | 650
2321 | Sr1Nb0.1Sn0.05Co0.85O3–δ | 0.27681 | 6.130212 | 2.304348 | 1.127391 | 1.44 | 0.6195 | 1.003193 | 650
2322 | Nd1Ba1Cu0.5Co1.5O5+x | 0.321585 | 4.924325 | 2.4 | 1.246 | 1.44 | 0.7 | 0.9636063 | 650
2323 | Nd1Ba1Cu1Co1O5+x | 0.44053 | 5.016846 | 2.333333 | 1.326667 | 1.44 | 0.67 | 0.9779885 | 650
2324 | Nd1Ba1Fe1Co1O5+x | 0.227755 | 7.841525 | 2.666667 | 1.35 | 1.44 | 0.6275 | 0.999114 | 650
2325 | Nd1Ba1Cu1Fe0.5Co0.5O5+x | 0.420705 | 6.293509 | 2.428571 | 1.394286 | 1.44 | 0.64875 | 0.9884384 | 650
2326 | Ba1Fe0.2Sn0.1Y0.1Co0.6O3-δ | 0.42918 | 6.056094 | 2.357143 | 1.110714 | 1.51125 | 0.624375 | 1.026351 | 650
2327 | Ba1Fe0.2Sn0.2Co0.6O3-δ | 0.304462 | 7.080608 | 2.428571 | 1.14 | 1.61 | 0.633 | 1.057255 | 650
2328 | Ba1Fe0.2Y0.2Co0.6O3-δ | 0.467106 | 5.03158 | 2.285714 | 1.081429 | 1.51125 | 0.61875 | 1.029298 | 650
2329 | Pr1Ba1Co2O5+x | 0.3933055 | 5.05903 | 2.5 | 1.145 | 1.3945 | 0.61 | 0.9915813 | 650
2330 | Pr1Ba1Mo0.03Co1.97O5+x | 0.3811715 | 5.885994 | 2.551724 | 1.156897 | 1.3945 | 0.6097 | 0.9917339 | 650
2331 | Pr1Ba1Mo0.05Co1.95O5+x | 0.3707115 | 6.423857 | 2.585366 | 1.164634 | 1.3945 | 0.6095 | 0.9918356 | 650
2332 | ASm1Ba1Co2O5+x | 0.2056417 | 4.871268 | 2.5 | 1.135 | 1.425 | 0.61 | 1.002641 | 650
2333 | ASm0.9Ca0.1Ba1Co2O5+x | 0.1709099 | 4.657619 | 2.45 | 1.117 | 1.43 | 0.61 | 1.004454 | 650
2334 | ASm0.8Ca0.2Ba1Co2O5+x | 0.1608857 | 4.443969 | 2.4 | 1.099 | 1.435 | 0.61 | 1.006267 | 650
2335 | La1Ba1Co2O5+x | 0.41699 | 4.55106 | 2.5 | 1.095 | 1.485 | 0.61 | 1.024398 | 650
2336 | Pr1Ba1Co2O5+x | 0.449755 | 5.05903 | 2.5 | 1.145 | 1.3945 | 0.61 | 0.9915813 | 650
2337 | Nd1Ba1Co2O5+x | 0.448705 | 4.785543 | 2.5 | 1.125 | 1.44 | 0.61 | 1.00808 | 650
2338 | ASm1Ba1Co2O5+x | 0.37256 | 4.871268 | 2.5 | 1.135 | 1.425 | 0.61 | 1.002641 | 650
2339 | La0.2Sr0.8Ta0.15V0.05Co0.8O3-δ | 0.3302674 | 9.766618 | 2.666667 | 1.212917 | 1.424 | 0.611 | 1.001765 | 650
2340 | La0.5Sr0.5Ta0.15V0.05Co0.8O3-δ | 0.1590092 | 10.72659 | 2.916667 | 1.280417 | 1.4 | 0.611 | 0.9930664 | 650
2341 | La0.19Sr0.76Ta0.15V0.05Co0.8O3-δ | 0.34961 | 10.03709 | 2.686957 | 1.218522 | 1.424 | 0.611 | 1.001765 | 650
2342 | Sr1Nb0.1Ta0.1Co0.8O3-δ | 0.46088 | 8.825231 | 2.5 | 1.164167 | 1.44 | 0.616 | 1.004988 | 650
2343 | La0.1Sr0.9Ta0.15V0.05Co0.8O3-δ | 0.3675739 | 9.446629 | 2.583333 | 1.190417 | 1.432 | 0.611 | 1.004664 | 650
2344 | Sr1Ta0.1V0.1Co0.8O3-δ | 0.43603 | 9.428048 | 2.5 | 1.1775 | 1.44 | 0.606 | 1.010153 | 650
2345 | Sr1V0.2Co0.8O3-δ | 0.32719 | 10.03086 | 2.5 | 1.196667 | 1.44 | 0.596 | 1.01537 | 650
2346 | Sr1Nb0.2Co0.8O3-δ | 0.34784 | 8.825231 | 2.5 | 1.17 | 1.44 | 0.616 | 1.004988 | 650
2347 | Sr1Ta0.2Co0.8O3-δ | 0.34881 | 8.825231 | 2.5 | 1.158333 | 1.44 | 0.616 | 1.004988 | 650
2348 | Ba0.5Sr0.5Fe0.2Co0.8O3-δ | 0.4920145 | 4.518185 | 2.166667 | 1.1 | 1.525 | 0.617 | 1.035187 | 650
2349 | Sr1Ta0.175V0.025Co0.8O3-δ | 0.42984 | 8.975936 | 2.5 | 1.163125 | 1.44 | 0.6135 | 1.006274 | 650
2350 | Pr1Ba0.5Sr0.5Co2O5+x | 0.20488 | 5.132356 | 2.5 | 1.18 | 1.352 | 0.61 | 0.97617 | 700
2351 | La0.6Sr0.4Co1O3-δ | 0.18381 | 5.081699 | 2.6 | 1.192 | 1.392 | 0.61 | 0.9906747 | 700
2352 | La0.6Sr0.4Fe0.2Co0.8O3-δ | 0.12195 | 6.560331 | 2.666667 | 1.293333 | 1.392 | 0.617 | 0.9871312 | 700
2353 | Sr0.95Ag0.05Nb0.1Co0.9O3-δ | 0.5462468 | 5.985638 | 2.227273 | 1.125 | 1.432 | 0.613 | 1.003635 | 700
2354 | Sr1Sc0.175Nb0.025Co0.8O3-δ | 0.59822 | 4.890362 | 2.208333 | 1.10875 | 1.44 | 0.634375 | 0.995635 | 700
2355 | Sr1Sc0.2Co0.8O3-δ | 0.63929 | 4.328238 | 2.166667 | 1.1 | 1.44 | 0.637 | 0.994313 | 700
2356 | Ba2Bi0.1Sc0.2Co1.7O5+x | 0.691 | 3.54534 | 2.130435 | 0.9647826 | 1.589048 | 0.6242105 | 1.054444 | 700
2357 | Sr1Nb0.1Co0.9O3-δ | 0.3146 | 6.076389 | 2.272727 | 1.106364 | 1.44 | 0.613 | 1.006532 | 700
2358 | Sr1Nb0.1Fe0.1Co0.8O3-δ | 0.4418 | 6.732814 | 2.333333 | 1.164167 | 1.44 | 0.6165 | 1.004731 | 700
2359 | Sr1Nb0.1Fe0.2Co0.7O3-δ | 0.438 | 7.28825 | 2.384615 | 1.213077 | 1.44 | 0.62 | 1.002937 | 700
2360 | Sr1Nb0.1Fe0.3Co0.6O3-δ | 0.4293 | 7.764339 | 2.428571 | 1.255 | 1.44 | 0.6235 | 1.001149 | 700
2361 | Sr1Nb0.1Fe0.5Co0.4O3-δ | 0.3707 | 8.537982 | 2.5 | 1.323125 | 1.44 | 0.6305 | 0.9975929 | 700
2362 | Pr1Ba1Sc0.1Co1.9O5+x | 0.3401 | 5.393387 | 2.52381 | 1.159524 | 1.3945 | 0.61675 | 0.9881607 | 700
2363 | Sr0.95Nb0.1Co0.9O3-δ |  | 6.233466 | 2.285714 | 1.11 | 1.44 | 0.613 | 1.006532 | 700
2364 | Sr1Nb0.1Co0.9O3-δ |  | 6.076389 | 2.272727 | 1.106364 | 1.44 | 0.613 | 1.006532 | 700
2365 | Sr1Fe0.1PP0.05Co0.85O3-δ | 0.3399055 | 6.489218 | 2.217391 | 1.143478 | 1.44 | 0.602 | 1.012233 | 700
2366 | Pr1Ba1Co2O5+x | 0.2313 | 5.05903 | 2.5 | 1.145 | 1.3945 | 0.61 | 0.9915813 | 700
2367 | Pr1Ba1Fe0.5Co1.5O5+x | 0.162425 | 6.837922 | 2.6 | 1.276 | 1.3945 | 0.61875 | 0.9871518 | 700
2368 | La1Ba1Co2O5+x |  | 4.55106 | 2.5 | 1.095 | 1.485 | 0.61 | 1.024398 | 700
2369 | La0.2Gd0.8Ba1Co2O5+x |  | 5.156033 | 2.5 | 1.131 | 1.3838 | 0.61 | 0.9877013 | 700
2370 | Nd1Ba1Co2O5+x | 0.260255 | 4.785543 | 2.5 | 1.125 | 1.44 | 0.61 | 1.00808 | 700
2371 | Nd1Ba0.75Ca0.25Co2O5+x | 0.227 | 4.848118 | 2.5 | 1.14125 | 1.40625 | 0.61 | 0.9958421 | 700
2372 | Sr1Nb0.1Fe0.2Co0.7O3-δ | 0.294734 | 7.28825 | 2.384615 | 1.213077 | 1.44 | 0.62 | 1.002937 | 700
2373 | Sr0.95Nb0.1Fe0.2Co0.7O3-δ | 0.327665 | 7.468669 | 2.4 | 1.2204 | 1.44 | 0.62 | 1.002937 | 700
2374 | La1Ba1Co2O5+x |  | 4.55106 | 2.5 | 1.095 | 1.485 | 0.61 | 1.024398 | 700
2375 | Pr1Ba1Co2O5+x |  | 5.05903 | 2.5 | 1.145 | 1.3945 | 0.61 | 0.9915813 | 700
2376 | Nd1Ba1Co2O5+x |  | 4.785543 | 2.5 | 1.125 | 1.44 | 0.61 | 1.00808 | 700
2377 | ASm1Ba1Co2O5+x |  | 4.871268 | 2.5 | 1.135 | 1.425 | 0.61 | 1.002641 | 700
2378 | Gd1Ba1Co2O5+x |  | 5.307277 | 2.5 | 1.14 | 1.3585 | 0.61 | 0.978527 | 700
2379 | Y1Ba1Co2O5+x |  | 5.66484 | 2.5 | 1.105 | 1.31375 | 0.61 | 0.9622998 | 700
2380 | Sr0.95Nb0.1Ta0.1Co0.8O3-δ | 0.301412 | 9.088164 | 2.521739 | 1.17 | 1.44 | 0.616 | 1.004988 | 700
2381 | Pr1Ba0.8Ca0.2Co2O5+x | 0.226705 | 5.10909 | 2.5 | 1.158 | 1.3675 | 0.61 | 0.9817906 | 700
2382 | Pr1Ba0.8Ca0.2Fe0.5Co1.5O5+x | 0.198145 | 6.87797 | 2.6 | 1.2864 | 1.3675 | 0.63625 | 0.9687497 | 700
2383 | Pr1Ba0.8Ca0.2Fe1Co1O5+x | 0.138025 | 8.057223 | 2.666667 | 1.372 | 1.3675 | 0.6275 | 0.973058 | 700
2384 | Nd1Ba1Co2O5+x | 0.202745 | 4.785543 | 2.5 | 1.125 | 1.44 | 0.61 | 1.00808 | 700
2385 | Nd1Ba1Ni0.2Co1.8O5+x | 0.210975 | 10.26523 | 2.909091 | 1.476364 | 1.44 | 0.609 | 1.008598 | 700
2386 | Nd1Ba1Ni0.4Co1.6O5+x | 0.257145 | 9.616835 | 2.833333 | 1.4275 | 1.44 | 0.608 | 1.009115 | 700
2387 | Nd1Ba1Ni0.6Co1.4O5+x | 0.245605 | 9.068191 | 2.769231 | 1.386154 | 1.44 | 0.607 | 1.009634 | 700
2388 | Pr1Ba0.5Sr0.25Ca0.25Co2O5+x | 0.196775 | 5.158268 | 2.5 | 1.17875 | 1.3395 | 0.61 | 0.9716372 | 700
2389 | Pr1Ba0.5Sr0.5Co2O5+x | 0.21559 | 5.132356 | 2.5 | 1.18 | 1.352 | 0.61 | 0.97617 | 700
2390 | Pr1Ba1Co2O5+x | 0.365 | 5.05903 | 2.5 | 1.145 | 1.3945 | 0.61 | 0.9915813 | 700
2391 | Pr1Ba1Co1.98O5+x | 0.366 | 5.05903 | 2.5 | 1.145 | 1.3945 | 0.61 | 0.9915813 | 700
2392 | Pr1Ba1Co1.94O5+x | 0.378 | 5.05903 | 2.5 | 1.145 | 1.3945 | 0.61 | 0.9915813 | 700
2393 | Pr1Ba1Co1.90O5+x | 0.378665 | 5.05903 | 2.5 | 1.145 | 1.3945 | 0.61 | 0.9915813 | 700
2394 | Pr1Ba1Fe1Co1O5+x | 0.24563 | 8.023849 | 2.666667 | 1.363333 | 1.3945 | 0.6275 | 0.9827616 | 700
2395 | Nd1Ba1Fe1Co1O5+x | 0.274755 | 7.841525 | 2.666667 | 1.35 | 1.44 | 0.6275 | 0.999114 | 700
2396 | Eu1Ba1.0Co2O5+x | 0.35588 | 2.723718 | 2 | 1.02 | 1.48 | 0.61 | 1.022585 | 700
2397 | Eu1Ba0.98Co2O5+x | 0.36181 | 2.726134 | 2 | 1.021313 | 1.478687 | 0.61 | 1.022109 | 700
2398 | Eu1Ba0.96Co2O5+x | 0.37169 | 2.7286 | 2 | 1.022653 | 1.477347 | 0.61 | 1.021623 | 700
2399 | La1Ba1Co2O5+x | 0.0776 | 4.55106 | 2.5 | 1.095 | 1.485 | 0.61 | 1.024398 | 700
2400 | Pr1Ba1Co2O5+x | 0.4101265 | 5.05903 | 2.5 | 1.145 | 1.3945 | 0.61 | 0.9915813 | 700
2401 | Pr1Ba1Mo0.03Co1.97O5+x | 0.3974685 | 5.885994 | 2.551724 | 1.156897 | 1.3945 | 0.6097 | 0.9917339 | 700
2402 | Pr1Ba1Mo0.05Co1.95O5+x | 0.3870255 | 6.423857 | 2.585366 | 1.164634 | 1.3945 | 0.6095 | 0.9918356 | 700
2403 | Y1Ba1Co2O5+x | 0.364165 | 5.66484 | 2.5 | 1.105 | 1.31375 | 0.61 | 0.9622998 | 700
2404 | Y1Ba0.9Sr0.1Co2O5+x | 0.3588 | 5.679506 | 2.5 | 1.112 | 1.30525 | 0.61 | 0.9592175 | 700
2405 | Y1Ba0.8Sr0.2Co2O5+x | 0.343775 | 5.694171 | 2.5 | 1.119 | 1.29675 | 0.61 | 0.9561353 | 700
2406 | Y1Ba0.7Sr0.3Co2O5+x | 0.28262 | 5.708836 | 2.5 | 1.126 | 1.28825 | 0.61 | 0.953053 | 700
2407 | Y1Ba0.6Sr0.4Co2O5+x | 0.357725 | 5.723502 | 2.5 | 1.133 | 1.27975 | 0.61 | 0.9499708 | 700
2408 | Y1Ba0.5Sr0.5Co2O5+x | 0.411375 | 5.738167 | 2.5 | 1.14 | 1.27125 | 0.61 | 0.9468885 | 700
2409 | Pr1Ba1.0Co2O5+x | 0.214225 | 5.05903 | 2.5 | 1.145 | 1.3945 | 0.61 | 0.9915813 | 700
2410 | Pr1Ba0.95Co2O5+x | 0.225515 | 5.125044 | 2.512821 | 1.151538 | 1.388974 | 0.61 | 0.9895776 | 700
2411 | Pr1Ba0.9Co2O5+x | 0.238345 | 5.194533 | 2.526316 | 1.158421 | 1.383158 | 0.61 | 0.9874684 | 700
2412 | ASm1Ba1Co2O5+x | 0.278005 | 4.871268 | 2.5 | 1.135 | 1.425 | 0.61 | 1.002641 | 700
2413 | ASm1Ba0.75Ca0.25Co2O5+x | 0.255395 | 4.933844 | 2.5 | 1.15125 | 1.39125 | 0.61 | 0.9904028 | 700
2414 | ASm1Ba0.75Ca0.25Fe1Co1O5+x | 0.137895 | 7.940392 | 2.666667 | 1.3675 | 1.39125 | 0.6275 | 0.9815936 | 700
2415 | Ba0.5Sr0.5Fe0.2Ni0.1Co0.7O3-δ | 0.584789 | 5.324479 | 2.230769 | 1.146923 | 1.525 | 0.616 | 1.035716 | 700
2416 | Pr1Ba1Co2O5+x | 0.210505 | 5.05903 | 2.5 | 1.145 | 1.3945 | 0.61 | 0.9915813 | 700
2417 | Pr1.05Ba0.95Co2O5+x | 0.194815 | 5.187758 | 2.525 | 1.15775 | 1.383725 | 0.61 | 0.9876741 | 700
2418 | Pr1.1Ba0.9Co2O5+x | 0.17588 | 5.316486 | 2.55 | 1.1705 | 1.37295 | 0.61 | 0.9837668 | 700
2419 | Pr1.2Ba0.8Co2O5+x | 0.131335 | 5.573941 | 2.6 | 1.196 | 1.3514 | 0.61 | 0.9759524 | 700
2420 | Pr1.3Ba0.7Co2O5+x | 0.11186 | 5.831397 | 2.65 | 1.2215 | 1.32985 | 0.61 | 0.968138 | 700
2421 | La0.1Sr0.9Nb0.1Co0.9O3-δ | 0.29365 | 6.425468 | 2.363636 | 1.130909 | 1.432 | 0.613 | 1.003635 | 700
2422 | La0.1Sr0.9Nb0.15Co0.85O3-δ | 0.30934 | 7.844469 | 2.478261 | 1.163043 | 1.432 | 0.6145 | 1.002865 | 700
2423 | La0.1Sr0.9Nb0.2Co0.8O3-δ | 0.31448 | 9.145221 | 2.583333 | 1.1925 | 1.432 | 0.616 | 1.002096 | 700
2424 | Sr1Fe0.2Ta0.1Co0.7O3-δ | 0.27501 | 7.28825 | 2.384615 | 1.207692 | 1.44 | 0.62 | 1.002937 | 700
2425 | Sr1Fe0.2Co0.8O3-δ | 0.39448 | 4.640396 | 2.166667 | 1.158333 | 1.44 | 0.617 | 1.004475 | 700
2426 | Nd1Ba1Co2O5+x | 0.236555 | 4.785543 | 2.5 | 1.125 | 1.44 | 0.61 | 1.00808 | 700
2427 | Nd1Ba0.95Co2O5+x | 0.262605 | 4.844545 | 2.512821 | 1.131026 | 1.435641 | 0.61 | 1.0065 | 700
2428 | Nd1Ba0.9Co2O5+x | 0.29482 | 4.906652 | 2.526316 | 1.137368 | 1.431053 | 0.61 | 1.004836 | 700
2429 | Nd1Ba0.5Sr0.5Co2O5+x | 0.2132098 | 4.85887 | 2.5 | 1.16 | 1.3975 | 0.61 | 0.9926691 | 700
2430 | Nd1Ba0.5Sr0.5Mn0.25Co1.75O5+x | 0.2216413 | 5.869383 | 2.555556 | 1.211111 | 1.3975 | 0.614375 | 0.990447 | 700
2431 | Nd1Ba0.5Sr0.5Mn0.5Co1.5O5+x | 0.1702029 | 6.677793 | 2.6 | 1.252 | 1.3975 | 0.61875 | 0.9882347 | 700
2432 | Nd1Ba0.5Sr0.5Co2O5+x | 0.251795 | 4.85887 | 2.5 | 1.16 | 1.3975 | 0.61 | 0.9926691 | 700
2433 | Nd1Sr1Co2O5+x | 0.06072 | 4.932196 | 2.5 | 1.195 | 1.355 | 0.61 | 0.9772578 | 700
2434 | Nd1Ba0.25Sr0.75Co2O5+x | 0.18241 | 4.895533 | 2.5 | 1.1775 | 1.37625 | 0.61 | 0.9849635 | 700
2435 | Nd1Ba0.5Sr0.5Co2O5+x | 0.21602 | 4.85887 | 2.5 | 1.16 | 1.3975 | 0.61 | 0.9926691 | 700
2436 | Nd1Ba0.75Sr0.25Co2O5+x | 0.24847 | 4.822206 | 2.5 | 1.1425 | 1.41875 | 0.61 | 1.000375 | 700
2437 | Nd1Ba1Co2O5+x | 0.253105 | 4.785543 | 2.5 | 1.125 | 1.44 | 0.61 | 1.00808 | 700
2438 | Sr1Nb0.1Co0.9O3−δ | 0.375235 | 6.076389 | 2.272727 | 1.106364 | 1.44 | 0.613 | 1.006532 | 700
2439 | Sr0.98Nb0.1Co0.9O3−δ | 0.480697 | 6.137474 | 2.277778 | 1.107778 | 1.44 | 0.613 | 1.006532 | 700
2440 | Sr0.95Nb0.1Co0.9O3−δ | 0.47081 | 6.233466 | 2.285714 | 1.11 | 1.44 | 0.613 | 1.006532 | 700
2441 | ASm1Ba1Co2O5+x | 0.29436 | 4.871268 | 2.5 | 1.135 | 1.425 | 0.61 | 1.002641 | 700
2442 | ASm1Ba0.75Sr0.25Co2O5+x | 0.285945 | 4.981258 | 2.5 | 1.1875 | 1.36125 | 0.61 | 0.9795242 | 700
2443 | ASm1Ba0.5Sr0.5Co2O5+x | 0.257325 | 4.944595 | 2.5 | 1.17 | 1.3825 | 0.61 | 0.9872299 | 700
2444 | ASm1Ba0.25Sr0.75Co2O5+x | 0.2144 | 4.907931 | 2.5 | 1.1525 | 1.40375 | 0.61 | 0.9949355 | 700
2445 | ASm1Sr1Co2O5+x | 0.14874 | 5.017921 | 2.5 | 1.205 | 1.34 | 0.61 | 0.9718186 | 700
2446 | ASm0.5Sr0.5Co1O3−δ | 0.15464 | 5.017921 | 2.5 | 1.205 | 1.34 | 0.61 | 0.9718186 | 700
2447 | ASm0.5Sr0.5Nb0.05Co0.95O3−δ | 0.12449 | 6.639092 | 2.619048 | 1.236667 | 1.34 | 0.6115 | 0.9710716 | 700
2448 | ASm0.5Sr0.5Nb0.1Co0.9O3−δ | 0.07186 | 8.112883 | 2.727273 | 1.265455 | 1.34 | 0.613 | 0.9703257 | 700
2449 | Ba1Fe0.2Nb0.1Co0.7O3−δ | 0.550785 | 7.062631 | 2.384615 | 1.105385 | 1.61 | 0.62 | 1.064268 | 700
2450 | Ba0.95Fe0.2Nb0.1Co0.7O3−δ | 0.557068 | 7.245757 | 2.4 | 1.114 | 1.61 | 0.62 | 1.064268 | 700
2451 | Ba0.9Fe0.2Nb0.1Co0.7O3−δ | 0.587784 | 7.444144 | 2.416667 | 1.123333 | 1.61 | 0.62 | 1.064268 | 700
2452 | Ba1Fe0.3Sn0.1Co0.6O3–δ | 0.35395 | 6.420971 | 2.357143 | 1.145 | 1.61 | 0.6285 | 1.059672 | 700
2453 | Ba1Fe0.3Nb0.1Co0.6O3–δ | 0.270252 | 7.554835 | 2.428571 | 1.155 | 1.61 | 0.6235 | 1.062371 | 700
2454 | ASm1Ba0.9Sr0.1Co2O5+x | 0.3784 | 5.003256 | 2.5 | 1.198 | 1.3485 | 0.61 | 0.9749008 | 700
2455 | ASm1Ba0.7Sr0.3Co2O5+x | 0.35544 | 4.973925 | 2.5 | 1.184 | 1.3655 | 0.61 | 0.9810653 | 700
2456 | ASm1Ba0.5Sr0.5Co2O5+x | 0.27466 | 4.944595 | 2.5 | 1.17 | 1.3825 | 0.61 | 0.9872299 | 700
2457 | Nd0.6Sr0.4Ti0.2Co0.8O5+x | 0.01269 | 6.708039 | 2.666667 | 1.3 | 1.338 | 0.622 | 0.9651539 | 700
2458 | Nd0.6Sr0.4Cr0.2Co0.8O5+x | 0.01194 | 6.908257 | 2.666667 | 1.313333 | 1.338 | 0.614 | 0.9691054 | 700
2459 | Nd0.6Sr0.4Mn0.2Co0.8O5+x | 0.0201 | 6.794814 | 2.666667 | 1.293333 | 1.338 | 0.617 | 0.9676198 | 700
2460 | Nd0.6Sr0.4Fe0.2Co0.8O5+x | 0.04236 | 6.794814 | 2.666667 | 1.323333 | 1.338 | 0.617 | 0.9676198 | 700
2461 | Nd0.6Sr0.4Co1O5+x | 0.05608 | 5.36308 | 2.6 | 1.228 | 1.338 | 0.61 | 0.9710933 | 700
2462 | Nd0.6Sr0.4Cu0.2Co0.8O5+x | 0.06165 | 5.382475 | 2.5 | 1.311667 | 1.338 | 0.706 | 0.9255288 | 700
2463 | ASm1Ba0.5Sr0.5Co2O5+x | 0.263815 | 4.944595 | 2.5 | 1.17 | 1.3825 | 0.61 | 0.9872299 | 700
2464 | ASm1Ba0.5Sr0.5Ni0.1Co1.9O5+x | 0.179475 | 5.423424 | 2.52381 | 1.195714 | 1.3825 | 0.6095 | 0.9874831 | 700
2465 | ASm1Ba0.5Sr0.5Ni0.2Co1.8O5+x | 0.220785 | 5.858722 | 2.545455 | 1.219091 | 1.3825 | 0.609 | 0.9877364 | 700
2466 | Gd1Ba1Co2O5+x | 0.30763 | 5.307277 | 2.5 | 1.14 | 1.3585 | 0.61 | 0.978527 | 700
2467 | Gd1Ba0.8Sr0.2Co2O5+x | 0.267135 | 5.336607 | 2.5 | 1.154 | 1.3415 | 0.61 | 0.9723625 | 700
2468 | Gd1Ba0.6Sr0.4Co2O5+x | 0.221965 | 5.365938 | 2.5 | 1.168 | 1.3245 | 0.61 | 0.966198 | 700
2469 | Gd1Ba0.4Sr0.6Co2O5+x | 0.20405 | 5.395268 | 2.5 | 1.182 | 1.3075 | 0.61 | 0.9600334 | 700
2470 | Gd1Sr1Co2O5+x | 0.142525 | 5.45393 | 2.5 | 1.21 | 1.2735 | 0.61 | 0.9477044 | 700
2471 | Sr1Nb0.1Co0.9O3−δ | 0.22725 | 6.076389 | 2.272727 | 1.106364 | 1.44 | 0.613 | 1.006532 | 700
2472 | Sr1Nb0.1Ni0.1Co0.8O3−δ | 0.260781 | 6.820023 | 2.333333 | 1.156667 | 1.44 | 0.612 | 1.007048 | 700
2473 | Sr1Nb0.1Ni0.2Co0.7O3−δ | 0.282852 | 7.449252 | 2.384615 | 1.199231 | 1.44 | 0.611 | 1.007564 | 700
2474 | Sr1Nb0.1Ni0.3Co0.6O3−δ | 0.256112 | 7.988591 | 2.428571 | 1.235714 | 1.44 | 0.61 | 1.00808 | 700
2475 | Sr1Sc0.175Nb0.025Co0.8O3‑δ | 0.466667 | 4.890362 | 2.208333 | 1.10875 | 1.44 | 0.634375 | 0.995635 | 700
2476 | Y1Ba0.5Sr0.5Co2O5+x | 0.415865 | 5.738167 | 2.5 | 1.14 | 1.27125 | 0.61 | 0.9468885 | 700
2477 | Y1Ba0.5Sr0.5Fe0.25Co1.75O5+x | 0.391875 | 6.65098 | 2.555556 | 1.213333 | 1.27125 | 0.614375 | 0.9447688 | 700
2478 | Y1Ba0.5Sr0.5Fe0.5Co1.5O5+x | 0.27195 | 7.381231 | 2.6 | 1.272 | 1.27125 | 0.61875 | 0.9426586 | 700
2479 | Y1Ba0.5Sr0.5Fe0.75Co1.25O5+x | 0.22582 | 7.978709 | 2.636364 | 1.32 | 1.27125 | 0.623125 | 0.9405578 | 700
2480 | Ba1Sc0.25Co0.75O3‐δ | 0.687449 | 4.403685 | 2.2 | 1.002 | 1.61 | 0.64375 | 1.051526 | 700
2481 | Ba1Nb0.15Sc0.05Co0.8O3-δ | 0.542149 | 7.456562 | 2.416667 | 1.035833 | 1.61 | 0.62125 | 1.06359 | 700
2482 | Ba1Nb0.1Sc0.1Co0.8O3-δ | 0.728926 | 6.332313 | 2.333333 | 1.018333 | 1.61 | 0.6265 | 1.06075 | 700
2483 | Ba1Nb0.05Sc0.15Co0.8O3-δ | 0.826446 | 5.208065 | 2.25 | 1.000833 | 1.61 | 0.63175 | 1.057926 | 700
2484 | Sr0.9Y0.1Co1O3-δ | 0.38405 | 3.384521 | 2.1 | 1.059 | 1.39775 | 0.61 | 0.9927598 | 700
2485 | Pr0.94Ba1Co2O5+x | 0.2323 | 4.979404 | 2.484536 | 1.137113 | 1.401165 | 0.61 | 0.9939981 | 700
2486 | Pr0.9Ca0.1Ba1Co2O5+x | 0.48238 | 4.826604 | 2.45 | 1.126 | 1.40255 | 0.61 | 0.9945004 | 700
2487 | Pr0.8Ca0.2Ba1Co2O5+x | 0.63238 | 4.594179 | 2.4 | 1.107 | 1.4106 | 0.61 | 0.9974194 | 700
2488 | Pr0.7Ca0.3Ba1Co2O5+x | 0.664755 | 4.361753 | 2.35 | 1.088 | 1.41865 | 0.61 | 1.000339 | 700
2489 | Pr1Ba1Co2O5+x | 0.411925 | 5.05903 | 2.5 | 1.145 | 1.3945 | 0.61 | 0.9915813 | 700
2490 | Pr0.97Ba1Co2O5+x | 0.462385 | 5.019823 | 2.492386 | 1.141117 | 1.397782 | 0.61 | 0.9927713 | 700
2491 | Pr0.95Ba1Co2O5+x | 0.484405 | 4.993016 | 2.487179 | 1.138462 | 1.400026 | 0.61 | 0.993585 | 700
2492 | Pr0.92Ba1Co2O5+x | 0.479815 | 4.951757 | 2.479167 | 1.134375 | 1.403479 | 0.61 | 0.9948373 | 700
2493 | Pr0.9Ba1Co2O5+x | 0.55321 | 4.923527 | 2.473684 | 1.131579 | 1.405842 | 0.61 | 0.9956941 | 700
2494 | Pr1Ba1Cu1Co1O5+x | 0.3206 | 5.199171 | 2.333333 | 1.34 | 1.3945 | 0.67 | 0.9619818 | 700
2495 | Pr1Ba0.92Cu1Co1O5+x | 0.66482 | 5.273546 | 2.342466 | 1.352329 | 1.385521 | 0.67 | 0.958823 | 700
2496 | ASm0.3Sr0.7Nb0.08Co0.92O3−δ | 0.447019 | 6.710059 | 2.5 | 1.189444 | 1.38 | 0.6124 | 0.9851109 | 700
2497 | ASm0.3Sr0.7Co1O3−δ | 0.406427 | 4.121864 | 2.3 | 1.135 | 1.38 | 0.61 | 0.9863233 | 700
2498 | Sr1Sc0.175Nb0.025Co0.8O3−δ | 0.507104 | 4.890362 | 2.208333 | 1.10875 | 1.44 | 0.634375 | 0.995635 | 700
2499 | Sr0.98Sc0.175Nb0.025Co0.8O3−δ | 0.545355 | 4.926168 | 2.211864 | 1.110085 | 1.44 | 0.634375 | 0.995635 | 700
2500 | Sr0.95Sc0.175Nb0.025Co0.8O3−δ | 0.563843 | 4.982213 | 2.217391 | 1.112174 | 1.44 | 0.634375 | 0.995635 | 700
2501 | Sr0.9Sc0.175Nb0.025Co0.8O3−δ | 0.674772 | 5.082415 | 2.227273 | 1.115909 | 1.44 | 0.634375 | 0.995635 | 700
2502 | Sr1Sb0.1Co0.9O3−δ | 0.257801 | 3.601808 | 2.090909 | 1.063636 | 1.44 | 0.625 | 1.000385 | 700
2503 | Ba0.2Sr0.8Sb0.1Co0.9O3−δ | 0.303191 | 3.548479 | 2.090909 | 1.038182 | 1.474 | 0.625 | 1.01262 | 700
2504 | Ba0.4Sr0.6Sb0.1Co0.9O3−δ | 0.344043 | 3.495151 | 2.090909 | 1.012727 | 1.508 | 0.625 | 1.024855 | 700
2505 | Ba0.6Sr0.4Sb0.1Co0.9O3−δ | 0.365035 | 3.441823 | 2.090909 | 0.9872727 | 1.542 | 0.625 | 1.03709 | 700
2506 | Ba0.8Sr0.2Sb0.1Co0.9O3−δ | 0.393972 | 3.388494 | 2.090909 | 0.9618182 | 1.576 | 0.625 | 1.049325 | 700
2507 | Nd1Ba1Co2O5+x | 0.28499 | 4.785543 | 2.5 | 1.125 | 1.44 | 0.61 | 1.00808 | 700
2508 | Nd1Ba1Mn0.5Co1.5O5+x | 0.16548 | 6.619132 | 2.6 | 1.224 | 1.44 | 0.61875 | 1.003577 | 700
2509 | Nd1Ba1Mn1Co1O5+x | 0.09653 | 7.841525 | 2.666667 | 1.29 | 1.44 | 0.6275 | 0.999114 | 700
2510 | Nd1Ba1Cu1Co1O5+x | 0.1911 | 5.016846 | 2.333333 | 1.326667 | 1.44 | 0.67 | 0.9779885 | 700
2511 | Nd1Ba0.75Sr0.25Cu1Co1O5+x | 0.17775 | 5.041288 | 2.333333 | 1.338333 | 1.41875 | 0.67 | 0.9705129 | 700
2512 | Nd1Ba0.5Sr0.5Cu1Co1O5+x | 0.18822 | 5.06573 | 2.333333 | 1.35 | 1.3975 | 0.67 | 0.9630372 | 700
2513 | Nd1Ba0.25Sr0.75Cu1Co1O5+x | 0.18979 | 5.090173 | 2.333333 | 1.361667 | 1.37625 | 0.67 | 0.9555616 | 700
2514 | Gd1Ba1Cu1Co1O5+x | 0.194775 | 5.364668 | 2.333333 | 1.336667 | 1.3585 | 0.67 | 0.9493172 | 700
2515 | Gd1Ba0.75Sr0.25Cu1Co1O5+x | 0.198695 | 5.389111 | 2.333333 | 1.348333 | 1.33725 | 0.67 | 0.9418416 | 700
2516 | Gd1Ba0.5Sr0.5Cu1Co1O5+x | 0.214365 | 5.413553 | 2.333333 | 1.36 | 1.316 | 0.67 | 0.934366 | 700
2517 | Gd1Ba0.25Sr0.75Cu1Co1O5+x | 0.241045 | 5.437995 | 2.333333 | 1.371667 | 1.29475 | 0.67 | 0.9268903 | 700
2518 | La1Ba1Co2O5+x | 0.16473 | 4.55106 | 2.5 | 1.095 | 1.485 | 0.61 | 1.024398 | 700
2519 | Pr1Ba1Co2O5+x | 0.25504 | 5.05903 | 2.5 | 1.145 | 1.3945 | 0.61 | 0.9915813 | 700
2520 | Nd1Ba1Co2O5+x | 0.273925 | 4.785543 | 2.5 | 1.125 | 1.44 | 0.61 | 1.00808 | 700
2521 | ASm1Ba1Co2O5+x | 0.31169 | 4.871268 | 2.5 | 1.135 | 1.425 | 0.61 | 1.002641 | 700
2522 | Gd1Ba1Co2O5+x | 0.373265 | 5.307277 | 2.5 | 1.14 | 1.3585 | 0.61 | 0.978527 | 700
2523 | Y1Ba1Co2O5+x | 0.493955 | 5.66484 | 2.5 | 1.105 | 1.31375 | 0.61 | 0.9622998 | 700
2524 | La1Ba1Mn0.5Co1.5O5+x | 0.10424 | 6.431545 | 2.6 | 1.2 | 1.485 | 0.61875 | 1.019822 | 700
2525 | Pr1Ba1Mn0.5Co1.5O5+x | 0.149385 | 6.837922 | 2.6 | 1.24 | 1.3945 | 0.61875 | 0.9871518 | 700
2526 | Nd1Ba1Mn0.5Co1.5O5+x | 0.16498 | 6.619132 | 2.6 | 1.224 | 1.44 | 0.61875 | 1.003577 | 700
2527 | ASm1Ba1Mn0.5Co1.5O5+x | 0.21587 | 6.687712 | 2.6 | 1.232 | 1.425 | 0.61875 | 0.9981622 | 700
2528 | Gd1Ba1Mn0.5Co1.5O5+x | 0.255265 | 7.036519 | 2.6 | 1.236 | 1.3585 | 0.61875 | 0.9741558 | 700
2529 | Y1Ba1Mn0.5Co1.5O5+x | 0.334065 | 7.32257 | 2.6 | 1.208 | 1.31375 | 0.61875 | 0.9580011 | 700
2530 | Pr1Ba1Mn0.1Co1.9O5+x | 0.342595 | 5.482576 | 2.52381 | 1.167619 | 1.3945 | 0.61175 | 0.9906922 | 700
2531 | Pr1Ba1Mn0.2Co1.8O5+x | 0.340185 | 5.867617 | 2.545455 | 1.188182 | 1.3945 | 0.6135 | 0.9898047 | 700
2532 | Pr1Ba1Mn0.3Co1.7O5+x | 0.275925 | 6.219177 | 2.565217 | 1.206957 | 1.3945 | 0.61525 | 0.9889188 | 700
2533 | Nd1Ba0.4Sr0.4Ca0.2Fe0.4Co1.6O5+x | 0.18482 | 6.404135 | 2.583333 | 1.271667 | 1.379 | 0.638 | 0.9720037 | 700
2534 | Gd0.6Sr0.4Co1O3-δ | 0.04774 | 5.98916 | 2.6 | 1.246 | 1.2402 | 0.61 | 0.9356292 | 700
2535 | ASm0.6Sr0.4Co1O3-δ | 0.05528 | 5.46595 | 2.6 | 1.24 | 1.32 | 0.61 | 0.9645662 | 700
2536 | Nd0.6Sr0.4Co1O3-δ | 0.06281 | 5.36308 | 2.6 | 1.228 | 1.338 | 0.61 | 0.9710933 | 700
2537 | Pr0.6Sr0.4Co1O3-δ | 0.07873 | 5.691264 | 2.6 | 1.252 | 1.2834 | 0.61 | 0.9512943 | 700
2538 | La0.6Sr0.4Co1O3-δ | 0.09799 | 5.081699 | 2.6 | 1.192 | 1.392 | 0.61 | 0.9906747 | 700
2539 | La1Ba1Co2O5+x | 0.139355 | 4.55106 | 2.5 | 1.095 | 1.485 | 0.61 | 1.024398 | 700
2540 | Nd1Ba1Co2O5+x | 0.25957 | 4.785543 | 2.5 | 1.125 | 1.44 | 0.61 | 1.00808 | 700
2541 | ASm1Ba1Co2O5+x | 0.30092 | 4.871268 | 2.5 | 1.135 | 1.425 | 0.61 | 1.002641 | 700
2542 | Gd1Ba1Co2O5+x | 0.349925 | 5.307277 | 2.5 | 1.14 | 1.3585 | 0.61 | 0.978527 | 700
2543 | Y1Ba1Co2O5+x | 0.386675 | 5.66484 | 2.5 | 1.105 | 1.31375 | 0.61 | 0.9622998 | 700
2544 | Pr1Ba1Sc0.05Co1.95O5+x | 0.144155 | 5.230286 | 2.512195 | 1.152439 | 1.3945 | 0.613375 | 0.989868 | 700
2545 | Pr1Ba1Sc0.1Co1.9O5+x | 0.149555 | 5.393387 | 2.52381 | 1.159524 | 1.3945 | 0.61675 | 0.9881607 | 700
2546 | Pr1Ba1Sc0.2Co1.8O5+x | 0.154165 | 5.697349 | 2.545455 | 1.172727 | 1.3945 | 0.6235 | 0.9847637 | 700
2547 | Pr1Ba1Sc0.5Co1.5O5+x | 0.183875 | 6.463331 | 2.6 | 1.206 | 1.3945 | 0.64375 | 0.9747113 | 700
2548 | Pr1Ba0.5Sr0.5Co2O5+x | 0.20952 | 5.132356 | 2.5 | 1.18 | 1.352 | 0.61 | 0.97617 | 700
2549 | Pr1Ba0.5Sr0.5Fe0.5Co1.5O5+x | 0.12547 | 6.896583 | 2.6 | 1.304 | 1.352 | 0.61875 | 0.9718093 | 700
2550 | Nd1Ba0.5Sr0.5Co2O5+x | 0.23107 | 4.85887 | 2.5 | 1.16 | 1.3975 | 0.61 | 0.9926691 | 700
2551 | Nd1Ba0.5Sr0.5Fe0.25Co1.75O5+x | 0.155175 | 5.869383 | 2.555556 | 1.231111 | 1.3975 | 0.614375 | 0.990447 | 700
2552 | Nd1Ba0.5Sr0.5Fe0.5Co1.5O5+x | 0.144985 | 6.677793 | 2.6 | 1.288 | 1.3975 | 0.61875 | 0.9882347 | 700
2553 | Nd1Ba0.5Sr0.5Fe0.75Co1.25O5+x | 0.139885 | 7.33922 | 2.636364 | 1.334545 | 1.3975 | 0.623125 | 0.9860324 | 700
2554 | Sr1Nb0.1Co0.9O3–δ | 0.39115 | 6.076389 | 2.272727 | 1.106364 | 1.44 | 0.613 | 1.006532 | 700
2555 | Sr1Nb0.1Sn0.03Co0.87O3–δ | 0.32106 | 5.547339 | 2.256637 | 1.114248 | 1.44 | 0.6189 | 1.0035 | 700
2556 | Sr1Nb0.1Sn0.05Co0.85O3–δ | 0.28106 | 6.130212 | 2.304348 | 1.127391 | 1.44 | 0.6195 | 1.003193 | 700
2557 | Nd1Ba1Cu0.5Co1.5O5+x | 0.329515 | 4.924325 | 2.4 | 1.246 | 1.44 | 0.7 | 0.9636063 | 700
2558 | Nd1Ba1Cu1Co1O5+x | 0.4511 | 5.016846 | 2.333333 | 1.326667 | 1.44 | 0.67 | 0.9779885 | 700
2559 | Nd1Ba1Fe1Co1O5+x | 0.24361 | 7.841525 | 2.666667 | 1.35 | 1.44 | 0.6275 | 0.999114 | 700
2560 | Nd1Ba1Cu1Fe0.5Co0.5O5+x | 0.42665 | 6.293509 | 2.428571 | 1.394286 | 1.44 | 0.64875 | 0.9884384 | 700
2561 | Ba1Fe0.2Sn0.1Y0.1Co0.6O3-δ | 0.432443 | 6.056094 | 2.357143 | 1.110714 | 1.51125 | 0.624375 | 1.026351 | 700
2562 | Ba1Fe0.2Sn0.2Co0.6O3-δ | 0.308566 | 7.080608 | 2.428571 | 1.14 | 1.61 | 0.633 | 1.057255 | 700
2563 | Ba1Fe0.2Y0.2Co0.6O3-δ | 0.469522 | 5.03158 | 2.285714 | 1.081429 | 1.51125 | 0.61875 | 1.029298 | 700
2564 | Pr1Ba1Co2O5+x | 0.410042 | 5.05903 | 2.5 | 1.145 | 1.3945 | 0.61 | 0.9915813 | 700
2565 | Pr1Ba1Mo0.03Co1.97O5+x | 0.3966525 | 5.885994 | 2.551724 | 1.156897 | 1.3945 | 0.6097 | 0.9917339 | 700
2566 | Pr1Ba1Mo0.05Co1.95O5+x | 0.386611 | 6.423857 | 2.585366 | 1.164634 | 1.3945 | 0.6095 | 0.9918356 | 700
2567 | ASm1Ba1Co2O5+x | 0.2266429 | 4.871268 | 2.5 | 1.135 | 1.425 | 0.61 | 1.002641 | 700
2568 | ASm0.9Ca0.1Ba1Co2O5+x | 0.1900829 | 4.657619 | 2.45 | 1.117 | 1.43 | 0.61 | 1.004454 | 700
2569 | ASm0.8Ca0.2Ba1Co2O5+x | 0.1810059 | 4.443969 | 2.4 | 1.099 | 1.435 | 0.61 | 1.006267 | 700
2570 | La1Ba1Co2O5+x | 0.43968 | 4.55106 | 2.5 | 1.095 | 1.485 | 0.61 | 1.024398 | 700
2571 | Pr1Ba1Co2O5+x | 0.47132 | 5.05903 | 2.5 | 1.145 | 1.3945 | 0.61 | 0.9915813 | 700
2572 | Nd1Ba1Co2O5+x | 0.46689 | 4.785543 | 2.5 | 1.125 | 1.44 | 0.61 | 1.00808 | 700
2573 | ASm1Ba1Co2O5+x | 0.38872 | 4.871268 | 2.5 | 1.135 | 1.425 | 0.61 | 1.002641 | 700
2574 | La0.2Sr0.8Ta0.15V0.05Co0.8O3-δ | 0.34462 | 9.766618 | 2.666667 | 1.212917 | 1.424 | 0.611 | 1.001765 | 700
2575 | La0.5Sr0.5Ta0.15V0.05Co0.8O3-δ | 0.178824 | 10.72659 | 2.916667 | 1.280417 | 1.4 | 0.611 | 0.9930664 | 700
2576 | La0.19Sr0.76Ta0.15V0.05Co0.8O3-δ | 0.37742 | 10.03709 | 2.686957 | 1.218522 | 1.424 | 0.611 | 1.001765 | 700
2577 | Sr1Nb0.1Ta0.1Co0.8O3-δ | 0.47286 | 8.825231 | 2.5 | 1.164167 | 1.44 | 0.616 | 1.004988 | 700
2578 | La0.1Sr0.9Ta0.15V0.05Co0.8O3-δ | 0.3907439 | 9.446629 | 2.583333 | 1.190417 | 1.432 | 0.611 | 1.004664 | 700
2579 | Sr1Ta0.1V0.1Co0.8O3-δ | 0.45094 | 9.428048 | 2.5 | 1.1775 | 1.44 | 0.606 | 1.010153 | 700
2580 | Sr1V0.2Co0.8O3-δ | 0.34397 | 10.03086 | 2.5 | 1.196667 | 1.44 | 0.596 | 1.01537 | 700
2581 | Sr1Nb0.2Co0.8O3-δ | 0.35959 | 8.825231 | 2.5 | 1.17 | 1.44 | 0.616 | 1.004988 | 700
2582 | Sr1Ta0.2Co0.8O3-δ | 0.36244 | 8.825231 | 2.5 | 1.158333 | 1.44 | 0.616 | 1.004988 | 700
2583 | Ba0.5Sr0.5Fe0.2Co0.8O3-δ | 0.5062782 | 4.518185 | 2.166667 | 1.1 | 1.525 | 0.617 | 1.035187 | 700
2584 | Sr1Ta0.175V0.025Co0.8O3-δ | 0.44431 | 8.975936 | 2.5 | 1.163125 | 1.44 | 0.6135 | 1.006274 | 700
2585 | Pr1Ba0.5Sr0.5Co2O5+x | 0.213604 | 5.132356 | 2.5 | 1.18 | 1.352 | 0.61 | 0.97617 | 750
2586 | La0.6Sr0.4Co1O3-δ | 0.19326 | 5.081699 | 2.6 | 1.192 | 1.392 | 0.61 | 0.9906747 | 750
2587 | La0.6Sr0.4Fe0.2Co0.8O3-δ | 0.1343411 | 6.560331 | 2.666667 | 1.293333 | 1.392 | 0.617 | 0.9871312 | 750
2588 | Sr0.95Ag0.05Nb0.1Co0.9O3-δ | 0.5627542 | 5.985638 | 2.227273 | 1.125 | 1.432 | 0.613 | 1.003635 | 750
2589 | Sr1Sc0.175Nb0.025Co0.8O3-δ | 0.5996622 | 4.890362 | 2.208333 | 1.10875 | 1.44 | 0.634375 | 0.995635 | 750
2590 | Sr1Sc0.2Co0.8O3-δ | 0.6537451 | 4.328238 | 2.166667 | 1.1 | 1.44 | 0.637 | 0.994313 | 750
2591 | Ba2Bi0.1Sc0.2Co1.7O5+x | 0.702 | 3.54534 | 2.130435 | 0.9647826 | 1.589048 | 0.6242105 | 1.054444 | 750
2592 | Sr1Nb0.1Co0.9O3-δ | 0.3266 | 6.076389 | 2.272727 | 1.106364 | 1.44 | 0.613 | 1.006532 | 750
2593 | Sr1Nb0.1Fe0.1Co0.8O3-δ | 0.4555 | 6.732814 | 2.333333 | 1.164167 | 1.44 | 0.6165 | 1.004731 | 750
2594 | Sr1Nb0.1Fe0.2Co0.7O3-δ | 0.452 | 7.28825 | 2.384615 | 1.213077 | 1.44 | 0.62 | 1.002937 | 750
2595 | Sr1Nb0.1Fe0.3Co0.6O3-δ | 0.4418 | 7.764339 | 2.428571 | 1.255 | 1.44 | 0.6235 | 1.001149 | 750
2596 | Sr1Nb0.1Fe0.5Co0.4O3-δ | 0.3845 | 8.537982 | 2.5 | 1.323125 | 1.44 | 0.6305 | 0.9975929 | 750
2597 | Pr1Ba1Sc0.1Co1.9O5+x | 0.354485 | 5.393387 | 2.52381 | 1.159524 | 1.3945 | 0.61675 | 0.9881607 | 750
2598 | Sr0.95Nb0.1Co0.9O3-δ |  | 6.233466 | 2.285714 | 1.11 | 1.44 | 0.613 | 1.006532 | 750
2599 | Sr1Nb0.1Co0.9O3-δ |  | 6.076389 | 2.272727 | 1.106364 | 1.44 | 0.613 | 1.006532 | 750
2600 | Sr1Fe0.1PP0.05Co0.85O3-δ | 0.357144 | 6.489218 | 2.217391 | 1.143478 | 1.44 | 0.602 | 1.012233 | 750
2601 | Pr1Ba1Co2O5+x | 0.24765 | 5.05903 | 2.5 | 1.145 | 1.3945 | 0.61 | 0.9915813 | 750
2602 | Pr1Ba1Fe0.5Co1.5O5+x | 0.17769 | 6.837922 | 2.6 | 1.276 | 1.3945 | 0.61875 | 0.9871518 | 750
2603 | La1Ba1Co2O5+x |  | 4.55106 | 2.5 | 1.095 | 1.485 | 0.61 | 1.024398 | 750
2604 | La0.2Gd0.8Ba1Co2O5+x |  | 5.156033 | 2.5 | 1.131 | 1.3838 | 0.61 | 0.9877013 | 750
2605 | Nd1Ba1Co2O5+x | 0.27451 | 4.785543 | 2.5 | 1.125 | 1.44 | 0.61 | 1.00808 | 750
2606 | Nd1Ba0.75Ca0.25Co2O5+x | 0.24231 | 4.848118 | 2.5 | 1.14125 | 1.40625 | 0.61 | 0.9958421 | 750
2607 | Sr1Nb0.1Fe0.2Co0.7O3-δ | 0.296017 | 7.28825 | 2.384615 | 1.213077 | 1.44 | 0.62 | 1.002937 | 750
2608 | Sr0.95Nb0.1Fe0.2Co0.7O3-δ | 0.328805 | 7.468669 | 2.4 | 1.2204 | 1.44 | 0.62 | 1.002937 | 750
2609 | La1Ba1Co2O5+x |  | 4.55106 | 2.5 | 1.095 | 1.485 | 0.61 | 1.024398 | 750
2610 | Pr1Ba1Co2O5+x |  | 5.05903 | 2.5 | 1.145 | 1.3945 | 0.61 | 0.9915813 | 750
2611 | Nd1Ba1Co2O5+x |  | 4.785543 | 2.5 | 1.125 | 1.44 | 0.61 | 1.00808 | 750
2612 | ASm1Ba1Co2O5+x |  | 4.871268 | 2.5 | 1.135 | 1.425 | 0.61 | 1.002641 | 750
2613 | Gd1Ba1Co2O5+x |  | 5.307277 | 2.5 | 1.14 | 1.3585 | 0.61 | 0.978527 | 750
2614 | Y1Ba1Co2O5+x |  | 5.66484 | 2.5 | 1.105 | 1.31375 | 0.61 | 0.9622998 | 750
2615 | Sr0.95Nb0.1Ta0.1Co0.8O3-δ | 0.305896 | 9.088164 | 2.521739 | 1.17 | 1.44 | 0.616 | 1.004988 | 750
2616 | Pr1Ba0.8Ca0.2Co2O5+x |  | 5.10909 | 2.5 | 1.158 | 1.3675 | 0.61 | 0.9817906 | 750
2617 | Pr1Ba0.8Ca0.2Fe0.5Co1.5O5+x |  | 6.87797 | 2.6 | 1.2864 | 1.3675 | 0.63625 | 0.9687497 | 750
2618 | Pr1Ba0.8Ca0.2Fe1Co1O5+x |  | 8.057223 | 2.666667 | 1.372 | 1.3675 | 0.6275 | 0.973058 | 750
2619 | Nd1Ba1Co2O5+x | 0.21923 | 4.785543 | 2.5 | 1.125 | 1.44 | 0.61 | 1.00808 | 750
2620 | Nd1Ba1Ni0.2Co1.8O5+x | 0.225825 | 10.26523 | 2.909091 | 1.476364 | 1.44 | 0.609 | 1.008598 | 750
2621 | Nd1Ba1Ni0.4Co1.6O5+x | 0.275275 | 9.616835 | 2.833333 | 1.4275 | 1.44 | 0.608 | 1.009115 | 750
2622 | Nd1Ba1Ni0.6Co1.4O5+x | 0.26209 | 9.068191 | 2.769231 | 1.386154 | 1.44 | 0.607 | 1.009634 | 750
2623 | Pr1Ba0.5Sr0.25Ca0.25Co2O5+x | 0.21398 | 5.158268 | 2.5 | 1.17875 | 1.3395 | 0.61 | 0.9716372 | 750
2624 | Pr1Ba0.5Sr0.5Co2O5+x | 0.23441 | 5.132356 | 2.5 | 1.18 | 1.352 | 0.61 | 0.97617 | 750
2625 | Pr1Ba1Co2O5+x | 0.384 | 5.05903 | 2.5 | 1.145 | 1.3945 | 0.61 | 0.9915813 | 750
2626 | Pr1Ba1Co1.98O5+x | 0.386 | 5.05903 | 2.5 | 1.145 | 1.3945 | 0.61 | 0.9915813 | 750
2627 | Pr1Ba1Co1.94O5+x | 0.396 | 5.05903 | 2.5 | 1.145 | 1.3945 | 0.61 | 0.9915813 | 750
2628 | Pr1Ba1Co1.90O5+x | 0.397 | 5.05903 | 2.5 | 1.145 | 1.3945 | 0.61 | 0.9915813 | 750
2629 | Pr1Ba1Fe1Co1O5+x | 0.255825 | 8.023849 | 2.666667 | 1.363333 | 1.3945 | 0.6275 | 0.9827616 | 750
2630 | Nd1Ba1Fe1Co1O5+x | 0.282765 | 7.841525 | 2.666667 | 1.35 | 1.44 | 0.6275 | 0.999114 | 750
2631 | Eu1Ba1.0Co2O5+x | 0.37416 | 2.723718 | 2 | 1.02 | 1.48 | 0.61 | 1.022585 | 750
2632 | Eu1Ba0.98Co2O5+x | 0.380335 | 2.726134 | 2 | 1.021313 | 1.478687 | 0.61 | 1.022109 | 750
2633 | Eu1Ba0.96Co2O5+x | 0.390215 | 2.7286 | 2 | 1.022653 | 1.477347 | 0.61 | 1.021623 | 750
2634 | La1Ba1Co2O5+x | 0.09479 | 4.55106 | 2.5 | 1.095 | 1.485 | 0.61 | 1.024398 | 750
2635 | Pr1Ba1Co2O5+x | 0.425633 | 5.05903 | 2.5 | 1.145 | 1.3945 | 0.61 | 0.9915813 | 750
2636 | Pr1Ba1Mo0.03Co1.97O5+x | 0.4120255 | 5.885994 | 2.551724 | 1.156897 | 1.3945 | 0.6097 | 0.9917339 | 750
2637 | Pr1Ba1Mo0.05Co1.95O5+x | 0.4015825 | 6.423857 | 2.585366 | 1.164634 | 1.3945 | 0.6095 | 0.9918356 | 750
2638 | Y1Ba1Co2O5+x | 0.36738 | 5.66484 | 2.5 | 1.105 | 1.31375 | 0.61 | 0.9622998 | 750
2639 | Y1Ba0.9Sr0.1Co2O5+x | 0.35987 | 5.679506 | 2.5 | 1.112 | 1.30525 | 0.61 | 0.9592175 | 750
2640 | Y1Ba0.8Sr0.2Co2O5+x | 0.345925 | 5.694171 | 2.5 | 1.119 | 1.29675 | 0.61 | 0.9561353 | 750
2641 | Y1Ba0.7Sr0.3Co2O5+x | 0.285835 | 5.708836 | 2.5 | 1.126 | 1.28825 | 0.61 | 0.953053 | 750
2642 | Y1Ba0.6Sr0.4Co2O5+x | 0.35987 | 5.723502 | 2.5 | 1.133 | 1.27975 | 0.61 | 0.9499708 | 750
2643 | Y1Ba0.5Sr0.5Co2O5+x | 0.41459 | 5.738167 | 2.5 | 1.14 | 1.27125 | 0.61 | 0.9468885 | 750
2644 | Pr1Ba1.0Co2O5+x | 0.226025 | 5.05903 | 2.5 | 1.145 | 1.3945 | 0.61 | 0.9915813 | 750
2645 | Pr1Ba0.95Co2O5+x | 0.23475 | 5.125044 | 2.512821 | 1.151538 | 1.388974 | 0.61 | 0.9895776 | 750
2646 | Pr1Ba0.9Co2O5+x | 0.248095 | 5.194533 | 2.526316 | 1.158421 | 1.383158 | 0.61 | 0.9874684 | 750
2647 | ASm1Ba1Co2O5+x | 0.287975 | 4.871268 | 2.5 | 1.135 | 1.425 | 0.61 | 1.002641 | 750
2648 | ASm1Ba0.75Ca0.25Co2O5+x | 0.264255 | 4.933844 | 2.5 | 1.15125 | 1.39125 | 0.61 | 0.9904028 | 750
2649 | ASm1Ba0.75Ca0.25Fe1Co1O5+x | 0.14096 | 7.940392 | 2.666667 | 1.3675 | 1.39125 | 0.6275 | 0.9815936 | 750
2650 | Ba0.5Sr0.5Fe0.2Ni0.1Co0.7O3-δ | 0.627875 | 5.324479 | 2.230769 | 1.146923 | 1.525 | 0.616 | 1.035716 | 750
2651 | Pr1Ba1Co2O5+x | 0.21285 | 5.05903 | 2.5 | 1.145 | 1.3945 | 0.61 | 0.9915813 | 750
2652 | Pr1.05Ba0.95Co2O5+x | 0.19716 | 5.187758 | 2.525 | 1.15775 | 1.383725 | 0.61 | 0.9876741 | 750
2653 | Pr1.1Ba0.9Co2O5+x | 0.177685 | 5.316486 | 2.55 | 1.1705 | 1.37295 | 0.61 | 0.9837668 | 750
2654 | Pr1.2Ba0.8Co2O5+x | 0.13404 | 5.573941 | 2.6 | 1.196 | 1.3514 | 0.61 | 0.9759524 | 750
2655 | Pr1.3Ba0.7Co2O5+x | 0.114925 | 5.831397 | 2.65 | 1.2215 | 1.32985 | 0.61 | 0.968138 | 750
2656 | La0.1Sr0.9Nb0.1Co0.9O3-δ | 0.29706 | 6.425468 | 2.363636 | 1.130909 | 1.432 | 0.613 | 1.003635 | 750
2657 | La0.1Sr0.9Nb0.15Co0.85O3-δ | 0.31332 | 7.844469 | 2.478261 | 1.163043 | 1.432 | 0.6145 | 1.002865 | 750
2658 | La0.1Sr0.9Nb0.2Co0.8O3-δ | 0.31703 | 9.145221 | 2.583333 | 1.1925 | 1.432 | 0.616 | 1.002096 | 750
2659 | Sr1Fe0.2Ta0.1Co0.7O3-δ | 0.27932 | 7.28825 | 2.384615 | 1.207692 | 1.44 | 0.62 | 1.002937 | 750
2660 | Sr1Fe0.2Co0.8O3-δ | 0.40036 | 4.640396 | 2.166667 | 1.158333 | 1.44 | 0.617 | 1.004475 | 750
2661 | Nd1Ba1Co2O5+x | 0.24412 | 4.785543 | 2.5 | 1.125 | 1.44 | 0.61 | 1.00808 | 750
2662 | Nd1Ba0.95Co2O5+x | 0.26905 | 4.844545 | 2.512821 | 1.131026 | 1.435641 | 0.61 | 1.0065 | 750
2663 | Nd1Ba0.9Co2O5+x | 0.30546 | 4.906652 | 2.526316 | 1.137368 | 1.431053 | 0.61 | 1.004836 | 750
2664 | Nd1Ba0.5Sr0.5Co2O5+x | 0.2331265 | 4.85887 | 2.5 | 1.16 | 1.3975 | 0.61 | 0.9926691 | 750
2665 | Nd1Ba0.5Sr0.5Mn0.25Co1.75O5+x | 0.2375883 | 5.869383 | 2.555556 | 1.211111 | 1.3975 | 0.614375 | 0.990447 | 750
2666 | Nd1Ba0.5Sr0.5Mn0.5Co1.5O5+x | 0.1833918 | 6.677793 | 2.6 | 1.252 | 1.3975 | 0.61875 | 0.9882347 | 750
2667 | Nd1Ba0.5Sr0.5Co2O5+x | 0.26395 | 4.85887 | 2.5 | 1.16 | 1.3975 | 0.61 | 0.9926691 | 750
2668 | Nd1Sr1Co2O5+x | 0.072245 | 4.932196 | 2.5 | 1.195 | 1.355 | 0.61 | 0.9772578 | 750
2669 | Nd1Ba0.25Sr0.75Co2O5+x | 0.197405 | 4.895533 | 2.5 | 1.1775 | 1.37625 | 0.61 | 0.9849635 | 750
2670 | Nd1Ba0.5Sr0.5Co2O5+x | 0.232175 | 4.85887 | 2.5 | 1.16 | 1.3975 | 0.61 | 0.9926691 | 750
2671 | Nd1Ba0.75Sr0.25Co2O5+x | 0.261145 | 4.822206 | 2.5 | 1.1425 | 1.41875 | 0.61 | 1.000375 | 750
2672 | Nd1Ba1Co2O5+x | 0.26926 | 4.785543 | 2.5 | 1.125 | 1.44 | 0.61 | 1.00808 | 750
2673 | Sr1Nb0.1Co0.9O3−δ | 0.393691 | 6.076389 | 2.272727 | 1.106364 | 1.44 | 0.613 | 1.006532 | 750
2674 | Sr0.98Nb0.1Co0.9O3−δ | 0.494539 | 6.137474 | 2.277778 | 1.107778 | 1.44 | 0.613 | 1.006532 | 750
2675 | Sr0.95Nb0.1Co0.9O3−δ | 0.482015 | 6.233466 | 2.285714 | 1.11 | 1.44 | 0.613 | 1.006532 | 750
2676 | ASm1Ba1Co2O5+x | 0.310455 | 4.871268 | 2.5 | 1.135 | 1.425 | 0.61 | 1.002641 | 750
2677 | ASm1Ba0.75Sr0.25Co2O5+x | 0.30288 | 4.981258 | 2.5 | 1.1875 | 1.36125 | 0.61 | 0.9795242 | 750
2678 | ASm1Ba0.5Sr0.5Co2O5+x | 0.27342 | 4.944595 | 2.5 | 1.17 | 1.3825 | 0.61 | 0.9872299 | 750
2679 | ASm1Ba0.25Sr0.75Co2O5+x | 0.23302 | 4.907931 | 2.5 | 1.1525 | 1.40375 | 0.61 | 0.9949355 | 750
2680 | ASm1Sr1Co2O5+x | 0.1682 | 5.017921 | 2.5 | 1.205 | 1.34 | 0.61 | 0.9718186 | 750
2681 | ASm0.5Sr0.5Co1O3−δ | 0.17463 | 5.017921 | 2.5 | 1.205 | 1.34 | 0.61 | 0.9718186 | 750
2682 | ASm0.5Sr0.5Nb0.05Co0.95O3−δ | 0.14397 | 6.639092 | 2.619048 | 1.236667 | 1.34 | 0.6115 | 0.9710716 | 750
2683 | ASm0.5Sr0.5Nb0.1Co0.9O3−δ | 0.09032 | 8.112883 | 2.727273 | 1.265455 | 1.34 | 0.613 | 0.9703257 | 750
2684 | Ba1Fe0.2Nb0.1Co0.7O3−δ | 0.564049 | 7.062631 | 2.384615 | 1.105385 | 1.61 | 0.62 | 1.064268 | 750
2685 | Ba0.95Fe0.2Nb0.1Co0.7O3−δ | 0.573124 | 7.245757 | 2.4 | 1.114 | 1.61 | 0.62 | 1.064268 | 750
2686 | Ba0.9Fe0.2Nb0.1Co0.7O3−δ | 0.601745 | 7.444144 | 2.416667 | 1.123333 | 1.61 | 0.62 | 1.064268 | 750
2687 | Ba1Fe0.3Sn0.1Co0.6O3–δ | 0.355966 | 6.420971 | 2.357143 | 1.145 | 1.61 | 0.6285 | 1.059672 | 750
2688 | Ba1Fe0.3Nb0.1Co0.6O3–δ | 0.272605 | 7.554835 | 2.428571 | 1.155 | 1.61 | 0.6235 | 1.062371 | 750
2689 | ASm1Ba0.9Sr0.1Co2O5+x | 0.39626 | 5.003256 | 2.5 | 1.198 | 1.3485 | 0.61 | 0.9749008 | 750
2690 | ASm1Ba0.7Sr0.3Co2O5+x | 0.37415 | 4.973925 | 2.5 | 1.184 | 1.3655 | 0.61 | 0.9810653 | 750
2691 | ASm1Ba0.5Sr0.5Co2O5+x | 0.289115 | 4.944595 | 2.5 | 1.17 | 1.3825 | 0.61 | 0.9872299 | 750
2692 | Nd0.6Sr0.4Ti0.2Co0.8O5+x | 0.02196 | 6.708039 | 2.666667 | 1.3 | 1.338 | 0.622 | 0.9651539 | 750
2693 | Nd0.6Sr0.4Cr0.2Co0.8O5+x | 0.02047 | 6.908257 | 2.666667 | 1.313333 | 1.338 | 0.614 | 0.9691054 | 750
2694 | Nd0.6Sr0.4Mn0.2Co0.8O5+x | 0.02715 | 6.794814 | 2.666667 | 1.293333 | 1.338 | 0.617 | 0.9676198 | 750
2695 | Nd0.6Sr0.4Fe0.2Co0.8O5+x | 0.05757 | 6.794814 | 2.666667 | 1.323333 | 1.338 | 0.617 | 0.9676198 | 750
2696 | Nd0.6Sr0.4Co1O5+x | 0.07463 | 5.36308 | 2.6 | 1.228 | 1.338 | 0.61 | 0.9710933 | 750
2697 | Nd0.6Sr0.4Cu0.2Co0.8O5+x | 0.07574 | 5.382475 | 2.5 | 1.311667 | 1.338 | 0.706 | 0.9255288 | 750
2698 | ASm1Ba0.5Sr0.5Co2O5+x | 0.279355 | 4.944595 | 2.5 | 1.17 | 1.3825 | 0.61 | 0.9872299 | 750
2699 | ASm1Ba0.5Sr0.5Ni0.1Co1.9O5+x | 0.188995 | 5.423424 | 2.52381 | 1.195714 | 1.3825 | 0.6095 | 0.9874831 | 750
2700 | ASm1Ba0.5Sr0.5Ni0.2Co1.8O5+x | 0.2303 | 5.858722 | 2.545455 | 1.219091 | 1.3825 | 0.609 | 0.9877364 | 750
2701 | Gd1Ba1Co2O5+x | 0.32399 | 5.307277 | 2.5 | 1.14 | 1.3585 | 0.61 | 0.978527 | 750
2702 | Gd1Ba0.8Sr0.2Co2O5+x | 0.28271 | 5.336607 | 2.5 | 1.154 | 1.3415 | 0.61 | 0.9723625 | 750
2703 | Gd1Ba0.6Sr0.4Co2O5+x | 0.23832 | 5.365938 | 2.5 | 1.168 | 1.3245 | 0.61 | 0.966198 | 750
2704 | Gd1Ba0.4Sr0.6Co2O5+x | 0.21573 | 5.395268 | 2.5 | 1.182 | 1.3075 | 0.61 | 0.9600334 | 750
2705 | Gd1Sr1Co2O5+x | 0.153425 | 5.45393 | 2.5 | 1.21 | 1.2735 | 0.61 | 0.9477044 | 750
2706 | Sr1Nb0.1Co0.9O3−δ | 0.244228 | 6.076389 | 2.272727 | 1.106364 | 1.44 | 0.613 | 1.006532 | 750
2707 | Sr1Nb0.1Ni0.1Co0.8O3−δ | 0.284126 | 6.820023 | 2.333333 | 1.156667 | 1.44 | 0.612 | 1.007048 | 750
2708 | Sr1Nb0.1Ni0.2Co0.7O3−δ | 0.310017 | 7.449252 | 2.384615 | 1.199231 | 1.44 | 0.611 | 1.007564 | 750
2709 | Sr1Nb0.1Ni0.3Co0.6O3−δ | 0.282003 | 7.988591 | 2.428571 | 1.235714 | 1.44 | 0.61 | 1.00808 | 750
2710 | Sr1Sc0.175Nb0.025Co0.8O3‑δ | 0.475253 | 4.890362 | 2.208333 | 1.10875 | 1.44 | 0.634375 | 0.995635 | 750
2711 | Y1Ba0.5Sr0.5Co2O5+x | 0.4316 | 5.738167 | 2.5 | 1.14 | 1.27125 | 0.61 | 0.9468885 | 750
2712 | Y1Ba0.5Sr0.5Fe0.25Co1.75O5+x | 0.407615 | 6.65098 | 2.555556 | 1.213333 | 1.27125 | 0.614375 | 0.9447688 | 750
2713 | Y1Ba0.5Sr0.5Fe0.5Co1.5O5+x | 0.28769 | 7.381231 | 2.6 | 1.272 | 1.27125 | 0.61875 | 0.9426586 | 750
2714 | Y1Ba0.5Sr0.5Fe0.75Co1.25O5+x | 0.23972 | 7.978709 | 2.636364 | 1.32 | 1.27125 | 0.623125 | 0.9405578 | 750
2715 | Ba1Sc0.25Co0.75O3‐δ | 0.715719 | 4.403685 | 2.2 | 1.002 | 1.61 | 0.64375 | 1.051526 | 750
2716 | Ba1Nb0.15Sc0.05Co0.8O3-δ | 0.593388 | 7.456562 | 2.416667 | 1.035833 | 1.61 | 0.62125 | 1.06359 | 750
2717 | Ba1Nb0.1Sc0.1Co0.8O3-δ | 0.766942 | 6.332313 | 2.333333 | 1.018333 | 1.61 | 0.6265 | 1.06075 | 750
2718 | Ba1Nb0.05Sc0.15Co0.8O3-δ | 0.92562 | 5.208065 | 2.25 | 1.000833 | 1.61 | 0.63175 | 1.057926 | 750
2719 | Sr0.9Y0.1Co1O3-δ | 0.38664 | 3.384521 | 2.1 | 1.059 | 1.39775 | 0.61 | 0.9927598 | 750
2720 | Pr0.94Ba1Co2O5+x | 0.2361135 | 4.979404 | 2.484536 | 1.137113 | 1.401165 | 0.61 | 0.9939981 | 750
2721 | Pr0.9Ca0.1Ba1Co2O5+x | 0.51489 | 4.826604 | 2.45 | 1.126 | 1.40255 | 0.61 | 0.9945004 | 750
2722 | Pr0.8Ca0.2Ba1Co2O5+x | 0.664885 | 4.594179 | 2.4 | 1.107 | 1.4106 | 0.61 | 0.9974194 | 750
2723 | Pr0.7Ca0.3Ba1Co2O5+x | 0.70697 | 4.361753 | 2.35 | 1.088 | 1.41865 | 0.61 | 1.000339 | 750
2724 | Pr1Ba1Co2O5+x | 0.43945 | 5.05903 | 2.5 | 1.145 | 1.3945 | 0.61 | 0.9915813 | 750
2725 | Pr0.97Ba1Co2O5+x | 0.49266 | 5.019823 | 2.492386 | 1.141117 | 1.397782 | 0.61 | 0.9927713 | 750
2726 | Pr0.95Ba1Co2O5+x | 0.511925 | 4.993016 | 2.487179 | 1.138462 | 1.400026 | 0.61 | 0.993585 | 750
2727 | Pr0.92Ba1Co2O5+x | 0.50734 | 4.951757 | 2.479167 | 1.134375 | 1.403479 | 0.61 | 0.9948373 | 750
2728 | Pr0.9Ba1Co2O5+x | 0.58257 | 4.923527 | 2.473684 | 1.131579 | 1.405842 | 0.61 | 0.9956941 | 750
2729 | Pr1Ba1Cu1Co1O5+x | 0.33962 | 5.199171 | 2.333333 | 1.34 | 1.3945 | 0.67 | 0.9619818 | 750
2730 | Pr1Ba0.92Cu1Co1O5+x | 0.67623 | 5.273546 | 2.342466 | 1.352329 | 1.385521 | 0.67 | 0.958823 | 750
2731 | ASm0.3Sr0.7Nb0.08Co0.92O3−δ |  | 6.710059 | 2.5 | 1.189444 | 1.38 | 0.6124 | 0.9851109 | 750
2732 | ASm0.3Sr0.7Co1O3−δ |  | 4.121864 | 2.3 | 1.135 | 1.38 | 0.61 | 0.9863233 | 750
2733 | Sr1Sc0.175Nb0.025Co0.8O3−δ | 0.519854 | 4.890362 | 2.208333 | 1.10875 | 1.44 | 0.634375 | 0.995635 | 750
2734 | Sr0.98Sc0.175Nb0.025Co0.8O3−δ | 0.554281 | 4.926168 | 2.211864 | 1.110085 | 1.44 | 0.634375 | 0.995635 | 750
2735 | Sr0.95Sc0.175Nb0.025Co0.8O3−δ | 0.574044 | 4.982213 | 2.217391 | 1.112174 | 1.44 | 0.634375 | 0.995635 | 750
2736 | Sr0.9Sc0.175Nb0.025Co0.8O3−δ | 0.68561 | 5.082415 | 2.227273 | 1.115909 | 1.44 | 0.634375 | 0.995635 | 750
2737 | Sr1Sb0.1Co0.9O3−δ | 0.269716 | 3.601808 | 2.090909 | 1.063636 | 1.44 | 0.625 | 1.000385 | 750
2738 | Ba0.2Sr0.8Sb0.1Co0.9O3−δ | 0.31227 | 3.548479 | 2.090909 | 1.038182 | 1.474 | 0.625 | 1.01262 | 750
2739 | Ba0.4Sr0.6Sb0.1Co0.9O3−δ | 0.353121 | 3.495151 | 2.090909 | 1.012727 | 1.508 | 0.625 | 1.024855 | 750
2740 | Ba0.6Sr0.4Sb0.1Co0.9O3−δ | 0.374113 | 3.441823 | 2.090909 | 0.9872727 | 1.542 | 0.625 | 1.03709 | 750
2741 | Ba0.8Sr0.2Sb0.1Co0.9O3−δ | 0.40305 | 3.388494 | 2.090909 | 0.9618182 | 1.576 | 0.625 | 1.049325 | 750
2742 | Nd1Ba1Co2O5+x | 0.30075 | 4.785543 | 2.5 | 1.125 | 1.44 | 0.61 | 1.00808 | 750
2743 | Nd1Ba1Mn0.5Co1.5O5+x | 0.17861 | 6.619132 | 2.6 | 1.224 | 1.44 | 0.61875 | 1.003577 | 750
2744 | Nd1Ba1Mn1Co1O5+x | 0.10572 | 7.841525 | 2.666667 | 1.29 | 1.44 | 0.6275 | 0.999114 | 750
2745 | Nd1Ba1Cu1Co1O5+x | 0.198955 | 5.016846 | 2.333333 | 1.326667 | 1.44 | 0.67 | 0.9779885 | 750
2746 | Nd1Ba0.75Sr0.25Cu1Co1O5+x | 0.184295 | 5.041288 | 2.333333 | 1.338333 | 1.41875 | 0.67 | 0.9705129 | 750
2747 | Nd1Ba0.5Sr0.5Cu1Co1O5+x | 0.196075 | 5.06573 | 2.333333 | 1.35 | 1.3975 | 0.67 | 0.9630372 | 750
2748 | Nd1Ba0.25Sr0.75Cu1Co1O5+x | 0.19555 | 5.090173 | 2.333333 | 1.361667 | 1.37625 | 0.67 | 0.9555616 | 750
2749 | Gd1Ba1Cu1Co1O5+x | 0.19608 | 5.364668 | 2.333333 | 1.336667 | 1.3585 | 0.67 | 0.9493172 | 750
2750 | Gd1Ba0.75Sr0.25Cu1Co1O5+x | 0.201305 | 5.389111 | 2.333333 | 1.348333 | 1.33725 | 0.67 | 0.9418416 | 750
2751 | Gd1Ba0.5Sr0.5Cu1Co1O5+x | 0.219215 | 5.413553 | 2.333333 | 1.36 | 1.316 | 0.67 | 0.934366 | 750
2752 | Gd1Ba0.25Sr0.75Cu1Co1O5+x | 0.243655 | 5.437995 | 2.333333 | 1.371667 | 1.29475 | 0.67 | 0.9268903 | 750
2753 | La1Ba1Co2O5+x | 0.180375 | 4.55106 | 2.5 | 1.095 | 1.485 | 0.61 | 1.024398 | 750
2754 | Pr1Ba1Co2O5+x | 0.269045 | 5.05903 | 2.5 | 1.145 | 1.3945 | 0.61 | 0.9915813 | 750
2755 | Nd1Ba1Co2O5+x | 0.28793 | 4.785543 | 2.5 | 1.125 | 1.44 | 0.61 | 1.00808 | 750
2756 | ASm1Ba1Co2O5+x | 0.32816 | 4.871268 | 2.5 | 1.135 | 1.425 | 0.61 | 1.002641 | 750
2757 | Gd1Ba1Co2O5+x | 0.39138 | 5.307277 | 2.5 | 1.14 | 1.3585 | 0.61 | 0.978527 | 750
2758 | Y1Ba1Co2O5+x | 0.49811 | 5.66484 | 2.5 | 1.105 | 1.31375 | 0.61 | 0.9622998 | 750
2759 | La1Ba1Mn0.5Co1.5O5+x | 0.11491 | 6.431545 | 2.6 | 1.2 | 1.485 | 0.61875 | 1.019822 | 750
2760 | Pr1Ba1Mn0.5Co1.5O5+x | 0.159235 | 6.837922 | 2.6 | 1.24 | 1.3945 | 0.61875 | 0.9871518 | 750
2761 | Nd1Ba1Mn0.5Co1.5O5+x | 0.17565 | 6.619132 | 2.6 | 1.224 | 1.44 | 0.61875 | 1.003577 | 750
2762 | ASm1Ba1Mn0.5Co1.5O5+x | 0.229 | 6.687712 | 2.6 | 1.232 | 1.425 | 0.61875 | 0.9981622 | 750
2763 | Gd1Ba1Mn0.5Co1.5O5+x | 0.2684 | 7.036519 | 2.6 | 1.236 | 1.3585 | 0.61875 | 0.9741558 | 750
2764 | Y1Ba1Mn0.5Co1.5O5+x | 0.3513 | 7.32257 | 2.6 | 1.208 | 1.31375 | 0.61875 | 0.9580011 | 750
2765 | Pr1Ba1Mn0.1Co1.9O5+x | 0.366665 | 5.482576 | 2.52381 | 1.167619 | 1.3945 | 0.61175 | 0.9906922 | 750
2766 | Pr1Ba1Mn0.2Co1.8O5+x | 0.36075 | 5.867617 | 2.545455 | 1.188182 | 1.3945 | 0.6135 | 0.9898047 | 750
2767 | Pr1Ba1Mn0.3Co1.7O5+x | 0.292595 | 6.219177 | 2.565217 | 1.206957 | 1.3945 | 0.61525 | 0.9889188 | 750
2768 | Nd1Ba0.4Sr0.4Ca0.2Fe0.4Co1.6O5+x | 0.200585 | 6.404135 | 2.583333 | 1.271667 | 1.379 | 0.638 | 0.9720037 | 750
2769 | Gd0.6Sr0.4Co1O3-δ | 0.06114 | 5.98916 | 2.6 | 1.246 | 1.2402 | 0.61 | 0.9356292 | 750
2770 | ASm0.6Sr0.4Co1O3-δ | 0.06742 | 5.46595 | 2.6 | 1.24 | 1.32 | 0.61 | 0.9645662 | 750
2771 | Nd0.6Sr0.4Co1O3-δ | 0.07663 | 5.36308 | 2.6 | 1.228 | 1.338 | 0.61 | 0.9710933 | 750
2772 | Pr0.6Sr0.4Co1O3-δ | 0.09548 | 5.691264 | 2.6 | 1.252 | 1.2834 | 0.61 | 0.9512943 | 750
2773 | La0.6Sr0.4Co1O3-δ | 0.11516 | 5.081699 | 2.6 | 1.192 | 1.392 | 0.61 | 0.9906747 | 750
2774 | La1Ba1Co2O5+x | 0.1585 | 4.55106 | 2.5 | 1.095 | 1.485 | 0.61 | 1.024398 | 750
2775 | Nd1Ba1Co2O5+x | 0.274885 | 4.785543 | 2.5 | 1.125 | 1.44 | 0.61 | 1.00808 | 750
2776 | ASm1Ba1Co2O5+x | 0.31853 | 4.871268 | 2.5 | 1.135 | 1.425 | 0.61 | 1.002641 | 750
2777 | Gd1Ba1Co2O5+x | 0.3683 | 5.307277 | 2.5 | 1.14 | 1.3585 | 0.61 | 0.978527 | 750
2778 | Y1Ba1Co2O5+x | 0.39357 | 5.66484 | 2.5 | 1.105 | 1.31375 | 0.61 | 0.9622998 | 750
2779 | Pr1Ba1Sc0.05Co1.95O5+x | 0.145425 | 5.230286 | 2.512195 | 1.152439 | 1.3945 | 0.613375 | 0.989868 | 750
2780 | Pr1Ba1Sc0.1Co1.9O5+x | 0.15019 | 5.393387 | 2.52381 | 1.159524 | 1.3945 | 0.61675 | 0.9881607 | 750
2781 | Pr1Ba1Sc0.2Co1.8O5+x | 0.15464 | 5.697349 | 2.545455 | 1.172727 | 1.3945 | 0.6235 | 0.9847637 | 750
2782 | Pr1Ba1Sc0.5Co1.5O5+x | 0.184515 | 6.463331 | 2.6 | 1.206 | 1.3945 | 0.64375 | 0.9747113 | 750
2783 | Pr1Ba0.5Sr0.5Co2O5+x | 0.22873 | 5.132356 | 2.5 | 1.18 | 1.352 | 0.61 | 0.97617 | 750
2784 | Pr1Ba0.5Sr0.5Fe0.5Co1.5O5+x | 0.14348 | 6.896583 | 2.6 | 1.304 | 1.352 | 0.61875 | 0.9718093 | 750
2785 | Nd1Ba0.5Sr0.5Co2O5+x | 0.249805 | 4.85887 | 2.5 | 1.16 | 1.3975 | 0.61 | 0.9926691 | 750
2786 | Nd1Ba0.5Sr0.5Fe0.25Co1.75O5+x | 0.17335 | 5.869383 | 2.555556 | 1.231111 | 1.3975 | 0.614375 | 0.990447 | 750
2787 | Nd1Ba0.5Sr0.5Fe0.5Co1.5O5+x | 0.161455 | 6.677793 | 2.6 | 1.288 | 1.3975 | 0.61875 | 0.9882347 | 750
2788 | Nd1Ba0.5Sr0.5Fe0.75Co1.25O5+x | 0.15579 | 7.33922 | 2.636364 | 1.334545 | 1.3975 | 0.623125 | 0.9860324 | 750
2789 | Sr1Nb0.1Co0.9O3–δ | 0.39646 | 6.076389 | 2.272727 | 1.106364 | 1.44 | 0.613 | 1.006532 | 750
2790 | Sr1Nb0.1Sn0.03Co0.87O3–δ | 0.32531 | 5.547339 | 2.256637 | 1.114248 | 1.44 | 0.6189 | 1.0035 | 750
2791 | Sr1Nb0.1Sn0.05Co0.85O3–δ | 0.2846 | 6.130212 | 2.304348 | 1.127391 | 1.44 | 0.6195 | 1.003193 | 750
2792 | Nd1Ba1Cu0.5Co1.5O5+x | 0.338765 | 4.924325 | 2.4 | 1.246 | 1.44 | 0.7 | 0.9636063 | 750
2793 | Nd1Ba1Cu1Co1O5+x | 0.46035 | 5.016846 | 2.333333 | 1.326667 | 1.44 | 0.67 | 0.9779885 | 750
2794 | Nd1Ba1Fe1Co1O5+x | 0.255505 | 7.841525 | 2.666667 | 1.35 | 1.44 | 0.6275 | 0.999114 | 750
2795 | Nd1Ba1Cu1Fe0.5Co0.5O5+x | 0.430615 | 6.293509 | 2.428571 | 1.394286 | 1.44 | 0.64875 | 0.9884384 | 750
2796 | Ba1Fe0.2Sn0.1Y0.1Co0.6O3-δ | 0.435714 | 6.056094 | 2.357143 | 1.110714 | 1.51125 | 0.624375 | 1.026351 | 750
2797 | Ba1Fe0.2Sn0.2Co0.6O3-δ | 0.310151 | 7.080608 | 2.428571 | 1.14 | 1.61 | 0.633 | 1.057255 | 750
2798 | Ba1Fe0.2Y0.2Co0.6O3-δ | 0.472793 | 5.03158 | 2.285714 | 1.081429 | 1.51125 | 0.61875 | 1.029298 | 750
2799 | Pr1Ba1Co2O5+x | 0.4251045 | 5.05903 | 2.5 | 1.145 | 1.3945 | 0.61 | 0.9915813 | 750
2800 | Pr1Ba1Mo0.03Co1.97O5+x | 0.411297 | 5.885994 | 2.551724 | 1.156897 | 1.3945 | 0.6097 | 0.9917339 | 750
2801 | Pr1Ba1Mo0.05Co1.95O5+x | 0.4016735 | 6.423857 | 2.585366 | 1.164634 | 1.3945 | 0.6095 | 0.9918356 | 750
2802 | ASm1Ba1Co2O5+x | 0.2462231 | 4.871268 | 2.5 | 1.135 | 1.425 | 0.61 | 1.002641 | 750
2803 | ASm0.9Ca0.1Ba1Co2O5+x | 0.2092559 | 4.657619 | 2.45 | 1.117 | 1.43 | 0.61 | 1.004454 | 750
2804 | ASm0.8Ca0.2Ba1Co2O5+x | 0.1997648 | 4.443969 | 2.4 | 1.099 | 1.435 | 0.61 | 1.006267 | 750
2805 | La1Ba1Co2O5+x | 0.460115 | 4.55106 | 2.5 | 1.095 | 1.485 | 0.61 | 1.024398 | 750
2806 | Pr1Ba1Co2O5+x | 0.492885 | 5.05903 | 2.5 | 1.145 | 1.3945 | 0.61 | 0.9915813 | 750
2807 | Nd1Ba1Co2O5+x | 0.4861 | 4.785543 | 2.5 | 1.125 | 1.44 | 0.61 | 1.00808 | 750
2808 | ASm1Ba1Co2O5+x | 0.40387 | 4.871268 | 2.5 | 1.135 | 1.425 | 0.61 | 1.002641 | 750
2809 | La0.2Sr0.8Ta0.15V0.05Co0.8O3-δ | 0.3536023 | 9.766618 | 2.666667 | 1.212917 | 1.424 | 0.611 | 1.001765 | 750
2810 | La0.5Sr0.5Ta0.15V0.05Co0.8O3-δ | 0.1877285 | 10.72659 | 2.916667 | 1.280417 | 1.4 | 0.611 | 0.9930664 | 750
2811 | La0.19Sr0.76Ta0.15V0.05Co0.8O3-δ | 0.3921354 | 10.03709 | 2.686957 | 1.218522 | 1.424 | 0.611 | 1.001765 | 750
2812 | Sr1Nb0.1Ta0.1Co0.8O3-δ | 0.484101 | 8.825231 | 2.5 | 1.164167 | 1.44 | 0.616 | 1.004988 | 750
2813 | La0.1Sr0.9Ta0.15V0.05Co0.8O3-δ | 0.4011561 | 9.446629 | 2.583333 | 1.190417 | 1.432 | 0.611 | 1.004664 | 750
2814 | Sr1Ta0.1V0.1Co0.8O3-δ | 0.4617521 | 9.428048 | 2.5 | 1.1775 | 1.44 | 0.606 | 1.010153 | 750
2815 | Sr1V0.2Co0.8O3-δ | 0.347432153 | 10.03086 | 2.5 | 1.196667 | 1.44 | 0.596 | 1.01537 | 750
2816 | Sr1Nb0.2Co0.8O3-δ | 0.364987063 | 8.825231 | 2.5 | 1.17 | 1.44 | 0.616 | 1.004988 | 750
2817 | Sr1Ta0.2Co0.8O3-δ | 0.36669811 | 8.825231 | 2.5 | 1.158333 | 1.44 | 0.616 | 1.004988 | 750
2818 | Ba0.5Sr0.5Fe0.2Co0.8O3-δ | 0.5132596 | 4.518185 | 2.166667 | 1.1 | 1.525 | 0.617 | 1.035187 | 750
2819 | Sr1Ta0.175V0.025Co0.8O3-δ | 0.4565141 | 8.975936 | 2.5 | 1.163125 | 1.44 | 0.6135 | 1.006274 | 750
2820 | Pr1Ba0.5Sr0.5Co2O5+x | 0.2210528 | 5.132356 | 2.5 | 1.18 | 1.352 | 0.61 | 0.97617 | 800
2821 | La0.6Sr0.4Co1O3-δ | 0.20391 | 5.081699 | 2.6 | 1.192 | 1.392 | 0.61 | 0.9906747 | 800
2822 | La0.6Sr0.4Fe0.2Co0.8O3-δ | 0.1487096 | 6.560331 | 2.666667 | 1.293333 | 1.392 | 0.617 | 0.9871312 | 800
2823 | Sr0.95Ag0.05Nb0.1Co0.9O3-δ | 0.5703416 | 5.985638 | 2.227273 | 1.125 | 1.432 | 0.613 | 1.003635 | 800
2824 | Sr1Sc0.175Nb0.025Co0.8O3-δ | 0.5993139 | 4.890362 | 2.208333 | 1.10875 | 1.44 | 0.634375 | 0.995635 | 800
2825 | Sr1Sc0.2Co0.8O3-δ | 0.6566463 | 4.328238 | 2.166667 | 1.1 | 1.44 | 0.637 | 0.994313 | 800
2826 | Ba2Bi0.1Sc0.2Co1.7O5+x | 0.708 | 3.54534 | 2.130435 | 0.9647826 | 1.589048 | 0.6242105 | 1.054444 | 800
2827 | Sr1Nb0.1Co0.9O3-δ |  | 6.076389 | 2.272727 | 1.106364 | 1.44 | 0.613 | 1.006532 | 800
2828 | Sr1Nb0.1Fe0.1Co0.8O3-δ |  | 6.732814 | 2.333333 | 1.164167 | 1.44 | 0.6165 | 1.004731 | 800
2829 | Sr1Nb0.1Fe0.2Co0.7O3-δ |  | 7.28825 | 2.384615 | 1.213077 | 1.44 | 0.62 | 1.002937 | 800
2830 | Sr1Nb0.1Fe0.3Co0.6O3-δ |  | 7.764339 | 2.428571 | 1.255 | 1.44 | 0.6235 | 1.001149 | 800
2831 | Sr1Nb0.1Fe0.5Co0.4O3-δ |  | 8.537982 | 2.5 | 1.323125 | 1.44 | 0.6305 | 0.9975929 | 800
2832 | Pr1Ba1Sc0.1Co1.9O5+x | 0.36803 | 5.393387 | 2.52381 | 1.159524 | 1.3945 | 0.61675 | 0.9881607 | 800
2833 | Sr0.95Nb0.1Co0.9O3-δ |  | 6.233466 | 2.285714 | 1.11 | 1.44 | 0.613 | 1.006532 | 800
2834 | Sr1Nb0.1Co0.9O3-δ |  | 6.076389 | 2.272727 | 1.106364 | 1.44 | 0.613 | 1.006532 | 800
2835 | Sr1Fe0.1PP0.05Co0.85O3-δ | 0.3691319 | 6.489218 | 2.217391 | 1.143478 | 1.44 | 0.602 | 1.012233 | 800
2836 | Pr1Ba1Co2O5+x | 0.2656 | 5.05903 | 2.5 | 1.145 | 1.3945 | 0.61 | 0.9915813 | 800
2837 | Pr1Ba1Fe0.5Co1.5O5+x | 0.19295 | 6.837922 | 2.6 | 1.276 | 1.3945 | 0.61875 | 0.9871518 | 800
2838 | La1Ba1Co2O5+x |  | 4.55106 | 2.5 | 1.095 | 1.485 | 0.61 | 1.024398 | 800
2839 | La0.2Gd0.8Ba1Co2O5+x |  | 5.156033 | 2.5 | 1.131 | 1.3838 | 0.61 | 0.9877013 | 800
2840 | Nd1Ba1Co2O5+x | 0.28929 | 4.785543 | 2.5 | 1.125 | 1.44 | 0.61 | 1.00808 | 800
2841 | Nd1Ba0.75Ca0.25Co2O5+x | 0.2592 | 4.848118 | 2.5 | 1.14125 | 1.40625 | 0.61 | 0.9958421 | 800
2842 | Sr1Nb0.1Fe0.2Co0.7O3-δ | 0.297014 | 7.28825 | 2.384615 | 1.213077 | 1.44 | 0.62 | 1.002937 | 800
2843 | Sr0.95Nb0.1Fe0.2Co0.7O3-δ | 0.331941 | 7.468669 | 2.4 | 1.2204 | 1.44 | 0.62 | 1.002937 | 800
2844 | La1Ba1Co2O5+x |  | 4.55106 | 2.5 | 1.095 | 1.485 | 0.61 | 1.024398 | 800
2845 | Pr1Ba1Co2O5+x |  | 5.05903 | 2.5 | 1.145 | 1.3945 | 0.61 | 0.9915813 | 800
2846 | Nd1Ba1Co2O5+x |  | 4.785543 | 2.5 | 1.125 | 1.44 | 0.61 | 1.00808 | 800
2847 | ASm1Ba1Co2O5+x |  | 4.871268 | 2.5 | 1.135 | 1.425 | 0.61 | 1.002641 | 800
2848 | Gd1Ba1Co2O5+x |  | 5.307277 | 2.5 | 1.14 | 1.3585 | 0.61 | 0.978527 | 800
2849 | Y1Ba1Co2O5+x |  | 5.66484 | 2.5 | 1.105 | 1.31375 | 0.61 | 0.9622998 | 800
2850 | Sr0.95Nb0.1Ta0.1Co0.8O3-δ | 0.307952 | 9.088164 | 2.521739 | 1.17 | 1.44 | 0.616 | 1.004988 | 800
2851 | Pr1Ba0.8Ca0.2Co2O5+x |  | 5.10909 | 2.5 | 1.158 | 1.3675 | 0.61 | 0.9817906 | 800
2852 | Pr1Ba0.8Ca0.2Fe0.5Co1.5O5+x |  | 6.87797 | 2.6 | 1.2864 | 1.3675 | 0.63625 | 0.9687497 | 800
2853 | Pr1Ba0.8Ca0.2Fe1Co1O5+x |  | 8.057223 | 2.666667 | 1.372 | 1.3675 | 0.6275 | 0.973058 | 800
2854 | Nd1Ba1Co2O5+x | 0.237365 | 4.785543 | 2.5 | 1.125 | 1.44 | 0.61 | 1.00808 | 800
2855 | Nd1Ba1Ni0.2Co1.8O5+x | 0.24231 | 10.26523 | 2.909091 | 1.476364 | 1.44 | 0.609 | 1.008598 | 800
2856 | Nd1Ba1Ni0.4Co1.6O5+x | 0.29011 | 9.616835 | 2.833333 | 1.4275 | 1.44 | 0.608 | 1.009115 | 800
2857 | Nd1Ba1Ni0.6Co1.4O5+x | 0.28022 | 9.068191 | 2.769231 | 1.386154 | 1.44 | 0.607 | 1.009634 | 800
2858 | Pr1Ba0.5Sr0.25Ca0.25Co2O5+x | 0.231185 | 5.158268 | 2.5 | 1.17875 | 1.3395 | 0.61 | 0.9716372 | 800
2859 | Pr1Ba0.5Sr0.5Co2O5+x | 0.25219 | 5.132356 | 2.5 | 1.18 | 1.352 | 0.61 | 0.97617 | 800
2860 | Pr1Ba1Co2O5+x | 0.402335 | 5.05903 | 2.5 | 1.145 | 1.3945 | 0.61 | 0.9915813 | 800
2861 | Pr1Ba1Co1.98O5+x | 0.405335 | 5.05903 | 2.5 | 1.145 | 1.3945 | 0.61 | 0.9915813 | 800
2862 | Pr1Ba1Co1.94O5+x | 0.414 | 5.05903 | 2.5 | 1.145 | 1.3945 | 0.61 | 0.9915813 | 800
2863 | Pr1Ba1Co1.90O5+x | 0.415 | 5.05903 | 2.5 | 1.145 | 1.3945 | 0.61 | 0.9915813 | 800
2864 | Pr1Ba1Fe1Co1O5+x | 0.25738 | 8.023849 | 2.666667 | 1.363333 | 1.3945 | 0.6275 | 0.9827616 | 800
2865 | Nd1Ba1Fe1Co1O5+x | 0.287865 | 7.841525 | 2.666667 | 1.35 | 1.44 | 0.6275 | 0.999114 | 800
2866 | Eu1Ba1.0Co2O5+x | 0.391945 | 2.723718 | 2 | 1.02 | 1.48 | 0.61 | 1.022585 | 800
2867 | Eu1Ba0.98Co2O5+x | 0.397875 | 2.726134 | 2 | 1.021313 | 1.478687 | 0.61 | 1.022109 | 800
2868 | Eu1Ba0.96Co2O5+x | 0.407265 | 2.7286 | 2 | 1.022653 | 1.477347 | 0.61 | 1.021623 | 800
2869 | La1Ba1Co2O5+x | 0.11302 | 4.55106 | 2.5 | 1.095 | 1.485 | 0.61 | 1.024398 | 800
2870 | Pr1Ba1Co2O5+x | 0.441139 | 5.05903 | 2.5 | 1.145 | 1.3945 | 0.61 | 0.9915813 | 800
2871 | Pr1Ba1Mo0.03Co1.97O5+x | 0.4268985 | 5.885994 | 2.551724 | 1.156897 | 1.3945 | 0.6097 | 0.9917339 | 800
2872 | Pr1Ba1Mo0.05Co1.95O5+x | 0.4164555 | 6.423857 | 2.585366 | 1.164634 | 1.3945 | 0.6095 | 0.9918356 | 800
2873 | Y1Ba1Co2O5+x | 0.3706 | 5.66484 | 2.5 | 1.105 | 1.31375 | 0.61 | 0.9622998 | 800
2874 | Y1Ba0.9Sr0.1Co2O5+x | 0.360945 | 5.679506 | 2.5 | 1.112 | 1.30525 | 0.61 | 0.9592175 | 800
2875 | Y1Ba0.8Sr0.2Co2O5+x | 0.346995 | 5.694171 | 2.5 | 1.119 | 1.29675 | 0.61 | 0.9561353 | 800
2876 | Y1Ba0.7Sr0.3Co2O5+x | 0.28691 | 5.708836 | 2.5 | 1.126 | 1.28825 | 0.61 | 0.953053 | 800
2877 | Y1Ba0.6Sr0.4Co2O5+x | 0.36309 | 5.723502 | 2.5 | 1.133 | 1.27975 | 0.61 | 0.9499708 | 800
2878 | Y1Ba0.5Sr0.5Co2O5+x | 0.41781 | 5.738167 | 2.5 | 1.14 | 1.27125 | 0.61 | 0.9468885 | 800
2879 | Pr1Ba1.0Co2O5+x | 0.2445 | 5.05903 | 2.5 | 1.145 | 1.3945 | 0.61 | 0.9915813 | 800
2880 | Pr1Ba0.95Co2O5+x | 0.2522 | 5.125044 | 2.512821 | 1.151538 | 1.388974 | 0.61 | 0.9895776 | 800
2881 | Pr1Ba0.9Co2O5+x | 0.264515 | 5.194533 | 2.526316 | 1.158421 | 1.383158 | 0.61 | 0.9874684 | 800
2882 | ASm1Ba1Co2O5+x | 0.297165 | 4.871268 | 2.5 | 1.135 | 1.425 | 0.61 | 1.002641 | 800
2883 | ASm1Ba0.75Ca0.25Co2O5+x | 0.27012 | 4.933844 | 2.5 | 1.15125 | 1.39125 | 0.61 | 0.9904028 | 800
2884 | ASm1Ba0.75Ca0.25Fe1Co1O5+x | 0.143175 | 7.940392 | 2.666667 | 1.3675 | 1.39125 | 0.6275 | 0.9815936 | 800
2885 | Ba0.5Sr0.5Fe0.2Ni0.1Co0.7O3-δ | 0.638937 | 5.324479 | 2.230769 | 1.146923 | 1.525 | 0.616 | 1.035716 | 800
2886 | Pr1Ba1Co2O5+x | 0.21447 | 5.05903 | 2.5 | 1.145 | 1.3945 | 0.61 | 0.9915813 | 800
2887 | Pr1.05Ba0.95Co2O5+x | 0.199325 | 5.187758 | 2.525 | 1.15775 | 1.383725 | 0.61 | 0.9876741 | 800
2888 | Pr1.1Ba0.9Co2O5+x | 0.178765 | 5.316486 | 2.55 | 1.1705 | 1.37295 | 0.61 | 0.9837668 | 800
2889 | Pr1.2Ba0.8Co2O5+x | 0.136205 | 5.573941 | 2.6 | 1.196 | 1.3514 | 0.61 | 0.9759524 | 800
2890 | Pr1.3Ba0.7Co2O5+x | 0.11799 | 5.831397 | 2.65 | 1.2215 | 1.32985 | 0.61 | 0.968138 | 800
2891 | La0.1Sr0.9Nb0.1Co0.9O3-δ | 0.30046 | 6.425468 | 2.363636 | 1.130909 | 1.432 | 0.613 | 1.003635 | 800
2892 | La0.1Sr0.9Nb0.15Co0.85O3-δ | 0.31644 | 7.844469 | 2.478261 | 1.163043 | 1.432 | 0.6145 | 1.002865 | 800
2893 | La0.1Sr0.9Nb0.2Co0.8O3-δ | 0.31958 | 9.145221 | 2.583333 | 1.1925 | 1.432 | 0.616 | 1.002096 | 800
2894 | Sr1Fe0.2Ta0.1Co0.7O3-δ | 0.28047 | 7.28825 | 2.384615 | 1.207692 | 1.44 | 0.62 | 1.002937 | 800
2895 | Sr1Fe0.2Co0.8O3-δ | 0.40415 | 4.640396 | 2.166667 | 1.158333 | 1.44 | 0.617 | 1.004475 | 800
2896 | Nd1Ba1Co2O5+x | 0.2514 | 4.785543 | 2.5 | 1.125 | 1.44 | 0.61 | 1.00808 | 800
2897 | Nd1Ba0.95Co2O5+x | 0.27577 | 4.844545 | 2.512821 | 1.131026 | 1.435641 | 0.61 | 1.0065 | 800
2898 | Nd1Ba0.9Co2O5+x | 0.316665 | 4.906652 | 2.526316 | 1.137368 | 1.431053 | 0.61 | 1.004836 | 800
2899 | Nd1Ba0.5Sr0.5Co2O5+x | 0.2524721 | 4.85887 | 2.5 | 1.16 | 1.3975 | 0.61 | 0.9926691 | 800
2900 | Nd1Ba0.5Sr0.5Mn0.25Co1.75O5+x | 0.2535353 | 5.869383 | 2.555556 | 1.211111 | 1.3975 | 0.614375 | 0.990447 | 800
2901 | Nd1Ba0.5Sr0.5Mn0.5Co1.5O5+x | 0.1954889 | 6.677793 | 2.6 | 1.252 | 1.3975 | 0.61875 | 0.9882347 | 800
2902 | Nd1Ba0.5Sr0.5Co2O5+x | 0.275275 | 4.85887 | 2.5 | 1.16 | 1.3975 | 0.61 | 0.9926691 | 800
2903 | Nd1Sr1Co2O5+x | 0.086075 | 4.932196 | 2.5 | 1.195 | 1.355 | 0.61 | 0.9772578 | 800
2904 | Nd1Ba0.25Sr0.75Co2O5+x | 0.214715 | 4.895533 | 2.5 | 1.1775 | 1.37625 | 0.61 | 0.9849635 | 800
2905 | Nd1Ba0.5Sr0.5Co2O5+x | 0.248325 | 4.85887 | 2.5 | 1.16 | 1.3975 | 0.61 | 0.9926691 | 800
2906 | Nd1Ba0.75Sr0.25Co2O5+x | 0.2773 | 4.822206 | 2.5 | 1.1425 | 1.41875 | 0.61 | 1.000375 | 800
2907 | Nd1Ba1Co2O5+x | 0.28889 | 4.785543 | 2.5 | 1.125 | 1.44 | 0.61 | 1.00808 | 800
2908 | Sr1Nb0.1Co0.9O3−δ | 0.412806 | 6.076389 | 2.272727 | 1.106364 | 1.44 | 0.613 | 1.006532 | 800
2909 | Sr0.98Nb0.1Co0.9O3−δ | 0.507062 | 6.137474 | 2.277778 | 1.107778 | 1.44 | 0.613 | 1.006532 | 800
2910 | Sr0.95Nb0.1Co0.9O3−δ | 0.487947 | 6.233466 | 2.285714 | 1.11 | 1.44 | 0.613 | 1.006532 | 800
2911 | ASm1Ba1Co2O5+x | 0.325715 | 4.871268 | 2.5 | 1.135 | 1.425 | 0.61 | 1.002641 | 800
2912 | ASm1Ba0.75Sr0.25Co2O5+x | 0.320665 | 4.981258 | 2.5 | 1.1875 | 1.36125 | 0.61 | 0.9795242 | 800
2913 | ASm1Ba0.5Sr0.5Co2O5+x | 0.292045 | 4.944595 | 2.5 | 1.17 | 1.3825 | 0.61 | 0.9872299 | 800
2914 | ASm1Ba0.25Sr0.75Co2O5+x | 0.252485 | 4.907931 | 2.5 | 1.1525 | 1.40375 | 0.61 | 0.9949355 | 800
2915 | ASm1Sr1Co2O5+x | 0.18935 | 5.017921 | 2.5 | 1.205 | 1.34 | 0.61 | 0.9718186 | 800
2916 | ASm0.5Sr0.5Co1O3−δ | 0.19615 | 5.017921 | 2.5 | 1.205 | 1.34 | 0.61 | 0.9718186 | 800
2917 | ASm0.5Sr0.5Nb0.05Co0.95O3−δ | 0.16447 | 6.639092 | 2.619048 | 1.236667 | 1.34 | 0.6115 | 0.9710716 | 800
2918 | ASm0.5Sr0.5Nb0.1Co0.9O3−δ | 0.11082 | 8.112883 | 2.727273 | 1.265455 | 1.34 | 0.613 | 0.9703257 | 800
2919 | Ba1Fe0.2Nb0.1Co0.7O3−δ | 0.569634 | 7.062631 | 2.384615 | 1.105385 | 1.61 | 0.62 | 1.064268 | 800
2920 | Ba0.95Fe0.2Nb0.1Co0.7O3−δ | 0.584293 | 7.245757 | 2.4 | 1.114 | 1.61 | 0.62 | 1.064268 | 800
2921 | Ba0.9Fe0.2Nb0.1Co0.7O3−δ | 0.615707 | 7.444144 | 2.416667 | 1.123333 | 1.61 | 0.62 | 1.064268 | 800
2922 | Ba1Fe0.3Sn0.1Co0.6O3–δ | 0.356639 | 6.420971 | 2.357143 | 1.145 | 1.61 | 0.6285 | 1.059672 | 800
2923 | Ba1Fe0.3Nb0.1Co0.6O3–δ | 0.27563 | 7.554835 | 2.428571 | 1.155 | 1.61 | 0.6235 | 1.062371 | 800
2924 | ASm1Ba0.9Sr0.1Co2O5+x | 0.409865 | 5.003256 | 2.5 | 1.198 | 1.3485 | 0.61 | 0.9749008 | 800
2925 | ASm1Ba0.7Sr0.3Co2O5+x | 0.389455 | 4.973925 | 2.5 | 1.184 | 1.3655 | 0.61 | 0.9810653 | 800
2926 | ASm1Ba0.5Sr0.5Co2O5+x | 0.30357 | 4.944595 | 2.5 | 1.17 | 1.3825 | 0.61 | 0.9872299 | 800
2927 | Nd0.6Sr0.4Ti0.2Co0.8O5+x | 0.03346 | 6.708039 | 2.666667 | 1.3 | 1.338 | 0.622 | 0.9651539 | 800
2928 | Nd0.6Sr0.4Cr0.2Co0.8O5+x | 0.0316 | 6.908257 | 2.666667 | 1.313333 | 1.338 | 0.614 | 0.9691054 | 800
2929 | Nd0.6Sr0.4Mn0.2Co0.8O5+x | 0.03717 | 6.794814 | 2.666667 | 1.293333 | 1.338 | 0.617 | 0.9676198 | 800
2930 | Nd0.6Sr0.4Fe0.2Co0.8O5+x | 0.07574 | 6.794814 | 2.666667 | 1.323333 | 1.338 | 0.617 | 0.9676198 | 800
2931 | Nd0.6Sr0.4Co1O5+x | 0.09614 | 5.36308 | 2.6 | 1.228 | 1.338 | 0.61 | 0.9710933 | 800
2932 | Nd0.6Sr0.4Cu0.2Co0.8O5+x | 0.09058 | 5.382475 | 2.5 | 1.311667 | 1.338 | 0.706 | 0.9255288 | 800
2933 | ASm1Ba0.5Sr0.5Co2O5+x | 0.297485 | 4.944595 | 2.5 | 1.17 | 1.3825 | 0.61 | 0.9872299 | 800
2934 | ASm1Ba0.5Sr0.5Ni0.1Co1.9O5+x | 0.201955 | 5.423424 | 2.52381 | 1.195714 | 1.3825 | 0.6095 | 0.9874831 | 800
2935 | ASm1Ba0.5Sr0.5Ni0.2Co1.8O5+x | 0.240685 | 5.858722 | 2.545455 | 1.219091 | 1.3825 | 0.609 | 0.9877364 | 800
2936 | Gd1Ba1Co2O5+x | 0.338785 | 5.307277 | 2.5 | 1.14 | 1.3585 | 0.61 | 0.978527 | 800
2937 | Gd1Ba0.8Sr0.2Co2O5+x | 0.298285 | 5.336607 | 2.5 | 1.154 | 1.3415 | 0.61 | 0.9723625 | 800
2938 | Gd1Ba0.6Sr0.4Co2O5+x | 0.25156 | 5.365938 | 2.5 | 1.168 | 1.3245 | 0.61 | 0.966198 | 800
2939 | Gd1Ba0.4Sr0.6Co2O5+x | 0.225855 | 5.395268 | 2.5 | 1.182 | 1.3075 | 0.61 | 0.9600334 | 800
2940 | Gd1Sr1Co2O5+x | 0.162775 | 5.45393 | 2.5 | 1.21 | 1.2735 | 0.61 | 0.9477044 | 800
2941 | Sr1Nb0.1Co0.9O3−δ | 0.281579 | 6.076389 | 2.272727 | 1.106364 | 1.44 | 0.613 | 1.006532 | 800
2942 | Sr1Nb0.1Ni0.1Co0.8O3−δ | 0.332937 | 6.820023 | 2.333333 | 1.156667 | 1.44 | 0.612 | 1.007048 | 800
2943 | Sr1Nb0.1Ni0.2Co0.7O3−δ | 0.366893 | 7.449252 | 2.384615 | 1.199231 | 1.44 | 0.611 | 1.007564 | 800
2944 | Sr1Nb0.1Ni0.3Co0.6O3−δ | 0.317233 | 7.988591 | 2.428571 | 1.235714 | 1.44 | 0.61 | 1.00808 | 800
2945 | Sr1Sc0.175Nb0.025Co0.8O3‑δ | 0.481313 | 4.890362 | 2.208333 | 1.10875 | 1.44 | 0.634375 | 0.995635 | 800
2946 | Y1Ba0.5Sr0.5Co2O5+x | 0.450115 | 5.738167 | 2.5 | 1.14 | 1.27125 | 0.61 | 0.9468885 | 800
2947 | Y1Ba0.5Sr0.5Fe0.25Co1.75O5+x | 0.42521 | 6.65098 | 2.555556 | 1.213333 | 1.27125 | 0.614375 | 0.9447688 | 800
2948 | Y1Ba0.5Sr0.5Fe0.5Co1.5O5+x | 0.30344 | 7.381231 | 2.6 | 1.272 | 1.27125 | 0.61875 | 0.9426586 | 800
2949 | Y1Ba0.5Sr0.5Fe0.75Co1.25O5+x | 0.250855 | 7.978709 | 2.636364 | 1.32 | 1.27125 | 0.623125 | 0.9405578 | 800
2950 | Ba1Sc0.25Co0.75O3‐δ | 0.752733 | 4.403685 | 2.2 | 1.002 | 1.61 | 0.64375 | 1.051526 | 800
2951 | Ba1Nb0.15Sc0.05Co0.8O3-δ | 0.644628 | 7.456562 | 2.416667 | 1.035833 | 1.61 | 0.62125 | 1.06359 | 800
2952 | Ba1Nb0.1Sc0.1Co0.8O3-δ | 0.790083 | 6.332313 | 2.333333 | 1.018333 | 1.61 | 0.6265 | 1.06075 | 800
2953 | Ba1Nb0.05Sc0.15Co0.8O3-δ | 0.981818 | 5.208065 | 2.25 | 1.000833 | 1.61 | 0.63175 | 1.057926 | 800
2954 | Sr0.9Y0.1Co1O3-δ | 0.38922 | 3.384521 | 2.1 | 1.059 | 1.39775 | 0.61 | 0.9927598 | 800
2955 | Pr0.94Ba1Co2O5+x | 0.2397455 | 4.979404 | 2.484536 | 1.137113 | 1.401165 | 0.61 | 0.9939981 | 800
2956 | Pr0.9Ca0.1Ba1Co2O5+x | 0.538765 | 4.826604 | 2.45 | 1.126 | 1.40255 | 0.61 | 0.9945004 | 800
2957 | Pr0.8Ca0.2Ba1Co2O5+x | 0.68445 | 4.594179 | 2.4 | 1.107 | 1.4106 | 0.61 | 0.9974194 | 800
2958 | Pr0.7Ca0.3Ba1Co2O5+x | 0.726535 | 4.361753 | 2.35 | 1.088 | 1.41865 | 0.61 | 1.000339 | 800
2959 | Pr1Ba1Co2O5+x | 0.466055 | 5.05903 | 2.5 | 1.145 | 1.3945 | 0.61 | 0.9915813 | 800
2960 | Pr0.97Ba1Co2O5+x | 0.520185 | 5.019823 | 2.492386 | 1.141117 | 1.397782 | 0.61 | 0.9927713 | 800
2961 | Pr0.95Ba1Co2O5+x | 0.53945 | 4.993016 | 2.487179 | 1.138462 | 1.400026 | 0.61 | 0.993585 | 800
2962 | Pr0.92Ba1Co2O5+x | 0.536695 | 4.951757 | 2.479167 | 1.134375 | 1.403479 | 0.61 | 0.9948373 | 800
2963 | Pr0.9Ba1Co2O5+x | 0.611925 | 4.923527 | 2.473684 | 1.131579 | 1.405842 | 0.61 | 0.9956941 | 800
2964 | Pr1Ba1Cu1Co1O5+x | 0.36149 | 5.199171 | 2.333333 | 1.34 | 1.3945 | 0.67 | 0.9619818 | 800
2965 | Pr1Ba0.92Cu1Co1O5+x | 0.685735 | 5.273546 | 2.342466 | 1.352329 | 1.385521 | 0.67 | 0.958823 | 800
2966 | ASm0.3Sr0.7Nb0.08Co0.92O3−δ |  | 6.710059 | 2.5 | 1.189444 | 1.38 | 0.6124 | 0.9851109 | 800
2967 | ASm0.3Sr0.7Co1O3−δ |  | 4.121864 | 2.3 | 1.135 | 1.38 | 0.61 | 0.9863233 | 800
2968 | Sr1Sc0.175Nb0.025Co0.8O3−δ | 0.53133 | 4.890362 | 2.208333 | 1.10875 | 1.44 | 0.634375 | 0.995635 | 800
2969 | Sr0.98Sc0.175Nb0.025Co0.8O3−δ | 0.563206 | 4.926168 | 2.211864 | 1.110085 | 1.44 | 0.634375 | 0.995635 | 800
2970 | Sr0.95Sc0.175Nb0.025Co0.8O3−δ | 0.584882 | 4.982213 | 2.217391 | 1.112174 | 1.44 | 0.634375 | 0.995635 | 800
2971 | Sr0.9Sc0.175Nb0.025Co0.8O3−δ | 0.697086 | 5.082415 | 2.227273 | 1.115909 | 1.44 | 0.634375 | 0.995635 | 800
2972 | Sr1Sb0.1Co0.9O3−δ | 0.281064 | 3.601808 | 2.090909 | 1.063636 | 1.44 | 0.625 | 1.000385 | 800
2973 | Ba0.2Sr0.8Sb0.1Co0.9O3−δ | 0.323617 | 3.548479 | 2.090909 | 1.038182 | 1.474 | 0.625 | 1.01262 | 800
2974 | Ba0.4Sr0.6Sb0.1Co0.9O3−δ | 0.362199 | 3.495151 | 2.090909 | 1.012727 | 1.508 | 0.625 | 1.024855 | 800
2975 | Ba0.6Sr0.4Sb0.1Co0.9O3−δ | 0.382057 | 3.441823 | 2.090909 | 0.9872727 | 1.542 | 0.625 | 1.03709 | 800
2976 | Ba0.8Sr0.2Sb0.1Co0.9O3−δ | 0.413262 | 3.388494 | 2.090909 | 0.9618182 | 1.576 | 0.625 | 1.049325 | 800
2977 | Nd1Ba1Co2O5+x | 0.31454 | 4.785543 | 2.5 | 1.125 | 1.44 | 0.61 | 1.00808 | 800
2978 | Nd1Ba1Mn0.5Co1.5O5+x | 0.189775 | 6.619132 | 2.6 | 1.224 | 1.44 | 0.61875 | 1.003577 | 800
2979 | Nd1Ba1Mn1Co1O5+x | 0.11951 | 7.841525 | 2.666667 | 1.29 | 1.44 | 0.6275 | 0.999114 | 800
2980 | Nd1Ba1Cu1Co1O5+x | 0.20733 | 5.016846 | 2.333333 | 1.326667 | 1.44 | 0.67 | 0.9779885 | 800
2981 | Nd1Ba0.75Sr0.25Cu1Co1O5+x | 0.191885 | 5.041288 | 2.333333 | 1.338333 | 1.41875 | 0.67 | 0.9705129 | 800
2982 | Nd1Ba0.5Sr0.5Cu1Co1O5+x | 0.20602 | 5.06573 | 2.333333 | 1.35 | 1.3975 | 0.67 | 0.9630372 | 800
2983 | Nd1Ba0.25Sr0.75Cu1Co1O5+x | 0.202355 | 5.090173 | 2.333333 | 1.361667 | 1.37625 | 0.67 | 0.9555616 | 800
2984 | Gd1Ba1Cu1Co1O5+x | 0.19776 | 5.364668 | 2.333333 | 1.336667 | 1.3585 | 0.67 | 0.9493172 | 800
2985 | Gd1Ba0.75Sr0.25Cu1Co1O5+x | 0.20429 | 5.389111 | 2.333333 | 1.348333 | 1.33725 | 0.67 | 0.9418416 | 800
2986 | Gd1Ba0.5Sr0.5Cu1Co1O5+x | 0.225 | 5.413553 | 2.333333 | 1.36 | 1.316 | 0.67 | 0.934366 | 800
2987 | Gd1Ba0.25Sr0.75Cu1Co1O5+x | 0.247015 | 5.437995 | 2.333333 | 1.371667 | 1.29475 | 0.67 | 0.9268903 | 800
2988 | La1Ba1Co2O5+x | 0.19603 | 4.55106 | 2.5 | 1.095 | 1.485 | 0.61 | 1.024398 | 800
2989 | Pr1Ba1Co2O5+x | 0.283875 | 5.05903 | 2.5 | 1.145 | 1.3945 | 0.61 | 0.9915813 | 800
2990 | Nd1Ba1Co2O5+x | 0.30358 | 4.785543 | 2.5 | 1.125 | 1.44 | 0.61 | 1.00808 | 800
2991 | ASm1Ba1Co2O5+x | 0.34463 | 4.871268 | 2.5 | 1.135 | 1.425 | 0.61 | 1.002641 | 800
2992 | Gd1Ba1Co2O5+x | 0.411135 | 5.307277 | 2.5 | 1.14 | 1.3585 | 0.61 | 0.978527 | 800
2993 | Y1Ba1Co2O5+x | 0.503085 | 5.66484 | 2.5 | 1.105 | 1.31375 | 0.61 | 0.9622998 | 800
2994 | La1Ba1Mn0.5Co1.5O5+x | 0.127225 | 6.431545 | 2.6 | 1.2 | 1.485 | 0.61875 | 1.019822 | 800
2995 | Pr1Ba1Mn0.5Co1.5O5+x | 0.17401 | 6.837922 | 2.6 | 1.24 | 1.3945 | 0.61875 | 0.9871518 | 800
2996 | Nd1Ba1Mn0.5Co1.5O5+x | 0.18878 | 6.619132 | 2.6 | 1.224 | 1.44 | 0.61875 | 1.003577 | 800
2997 | ASm1Ba1Mn0.5Co1.5O5+x | 0.242135 | 6.687712 | 2.6 | 1.232 | 1.425 | 0.61875 | 0.9981622 | 800
2998 | Gd1Ba1Mn0.5Co1.5O5+x | 0.283175 | 7.036519 | 2.6 | 1.236 | 1.3585 | 0.61875 | 0.9741558 | 800
2999 | Y1Ba1Mn0.5Co1.5O5+x | 0.365255 | 7.32257 | 2.6 | 1.208 | 1.31375 | 0.61875 | 0.9580011 | 800
3000 | Pr1Ba1Mn0.1Co1.9O5+x | 0.39074 | 5.482576 | 2.52381 | 1.167619 | 1.3945 | 0.61175 | 0.9906922 | 800
3001 | Pr1Ba1Mn0.2Co1.8O5+x | 0.385045 | 5.867617 | 2.545455 | 1.188182 | 1.3945 | 0.6135 | 0.9898047 | 800
3002 | Pr1Ba1Mn0.3Co1.7O5+x | 0.307405 | 6.219177 | 2.565217 | 1.206957 | 1.3945 | 0.61525 | 0.9889188 | 800
3003 | Nd1Ba0.4Sr0.4Ca0.2Fe0.4Co1.6O5+x | 0.2146 | 6.404135 | 2.583333 | 1.271667 | 1.379 | 0.638 | 0.9720037 | 800
3004 | Gd0.6Sr0.4Co1O3-δ | 0.0737 | 5.98916 | 2.6 | 1.246 | 1.2402 | 0.61 | 0.9356292 | 800
3005 | ASm0.6Sr0.4Co1O3-δ | 0.07998 | 5.46595 | 2.6 | 1.24 | 1.32 | 0.61 | 0.9645662 | 800
3006 | Nd0.6Sr0.4Co1O3-δ | 0.09003 | 5.36308 | 2.6 | 1.228 | 1.338 | 0.61 | 0.9710933 | 800
3007 | Pr0.6Sr0.4Co1O3-δ | 0.11223 | 5.691264 | 2.6 | 1.252 | 1.2834 | 0.61 | 0.9512943 | 800
3008 | La0.6Sr0.4Co1O3-δ | 0.134 | 5.081699 | 2.6 | 1.192 | 1.392 | 0.61 | 0.9906747 | 800
3009 | La1Ba1Co2O5+x | 0.173815 | 4.55106 | 2.5 | 1.095 | 1.485 | 0.61 | 1.024398 | 800
3010 | Nd1Ba1Co2O5+x | 0.287135 | 4.785543 | 2.5 | 1.125 | 1.44 | 0.61 | 1.00808 | 800
3011 | ASm1Ba1Co2O5+x | 0.33308 | 4.871268 | 2.5 | 1.135 | 1.425 | 0.61 | 1.002641 | 800
3012 | Gd1Ba1Co2O5+x | 0.385145 | 5.307277 | 2.5 | 1.14 | 1.3585 | 0.61 | 0.978527 | 800
3013 | Y1Ba1Co2O5+x | 0.394335 | 5.66484 | 2.5 | 1.105 | 1.31375 | 0.61 | 0.9622998 | 800
3014 | Pr1Ba1Sc0.05Co1.95O5+x | 0.146535 | 5.230286 | 2.512195 | 1.152439 | 1.3945 | 0.613375 | 0.989868 | 800
3015 | Pr1Ba1Sc0.1Co1.9O5+x | 0.151145 | 5.393387 | 2.52381 | 1.159524 | 1.3945 | 0.61675 | 0.9881607 | 800
3016 | Pr1Ba1Sc0.2Co1.8O5+x | 0.155275 | 5.697349 | 2.545455 | 1.172727 | 1.3945 | 0.6235 | 0.9847637 | 800
3017 | Pr1Ba1Sc0.5Co1.5O5+x | 0.18483 | 6.463331 | 2.6 | 1.206 | 1.3945 | 0.64375 | 0.9747113 | 800
3018 | Pr1Ba0.5Sr0.5Co2O5+x | 0.24854 | 5.132356 | 2.5 | 1.18 | 1.352 | 0.61 | 0.97617 | 800
3019 | Pr1Ba0.5Sr0.5Fe0.5Co1.5O5+x | 0.16149 | 6.896583 | 2.6 | 1.304 | 1.352 | 0.61875 | 0.9718093 | 800
3020 | Nd1Ba0.5Sr0.5Co2O5+x | 0.267975 | 4.85887 | 2.5 | 1.16 | 1.3975 | 0.61 | 0.9926691 | 800
3021 | Nd1Ba0.5Sr0.5Fe0.25Co1.75O5+x | 0.190385 | 5.869383 | 2.555556 | 1.231111 | 1.3975 | 0.614375 | 0.990447 | 800
3022 | Nd1Ba0.5Sr0.5Fe0.5Co1.5O5+x | 0.17906 | 6.677793 | 2.6 | 1.288 | 1.3975 | 0.61875 | 0.9882347 | 800
3023 | Nd1Ba0.5Sr0.5Fe0.75Co1.25O5+x | 0.17226 | 7.33922 | 2.636364 | 1.334545 | 1.3975 | 0.623125 | 0.9860324 | 800
3024 | Sr1Nb0.1Co0.9O3–δ | 0.40142 | 6.076389 | 2.272727 | 1.106364 | 1.44 | 0.613 | 1.006532 | 800
3025 | Sr1Nb0.1Sn0.03Co0.87O3–δ | 0.33027 | 5.547339 | 2.256637 | 1.114248 | 1.44 | 0.6189 | 1.0035 | 800
3026 | Sr1Nb0.1Sn0.05Co0.85O3–δ | 0.29027 | 6.130212 | 2.304348 | 1.127391 | 1.44 | 0.6195 | 1.003193 | 800
3027 | Nd1Ba1Cu0.5Co1.5O5+x | 0.34934 | 4.924325 | 2.4 | 1.246 | 1.44 | 0.7 | 0.9636063 | 800
3028 | Nd1Ba1Cu1Co1O5+x | 0.469605 | 5.016846 | 2.333333 | 1.326667 | 1.44 | 0.67 | 0.9779885 | 800
3029 | Nd1Ba1Fe1Co1O5+x | 0.269385 | 7.841525 | 2.666667 | 1.35 | 1.44 | 0.6275 | 0.999114 | 800
3030 | Nd1Ba1Cu1Fe0.5Co0.5O5+x | 0.436565 | 6.293509 | 2.428571 | 1.394286 | 1.44 | 0.64875 | 0.9884384 | 800
3031 | Ba1Fe0.2Sn0.1Y0.1Co0.6O3-δ | 0.438977 | 6.056094 | 2.357143 | 1.110714 | 1.51125 | 0.624375 | 1.026351 | 800
3032 | Ba1Fe0.2Sn0.2Co0.6O3-δ | 0.312572 | 7.080608 | 2.428571 | 1.14 | 1.61 | 0.633 | 1.057255 | 800
3033 | Ba1Fe0.2Y0.2Co0.6O3-δ | 0.474368 | 5.03158 | 2.285714 | 1.081429 | 1.51125 | 0.61875 | 1.029298 | 800
3034 | Pr1Ba1Co2O5+x | 0.441004 | 5.05903 | 2.5 | 1.145 | 1.3945 | 0.61 | 0.9915813 | 800
3035 | Pr1Ba1Mo0.03Co1.97O5+x | 0.4271965 | 5.885994 | 2.551724 | 1.156897 | 1.3945 | 0.6097 | 0.9917339 | 800
3036 | Pr1Ba1Mo0.05Co1.95O5+x | 0.4167365 | 6.423857 | 2.585366 | 1.164634 | 1.3945 | 0.6095 | 0.9918356 | 800
3037 | ASm1Ba1Co2O5+x | 0.2662874 | 4.871268 | 2.5 | 1.135 | 1.425 | 0.61 | 1.002641 | 800
3038 | ASm0.9Ca0.1Ba1Co2O5+x | 0.2288876 | 4.657619 | 2.45 | 1.117 | 1.43 | 0.61 | 1.004454 | 800
3039 | ASm0.8Ca0.2Ba1Co2O5+x | 0.2189724 | 4.443969 | 2.4 | 1.099 | 1.435 | 0.61 | 1.006267 | 800
3040 | La1Ba1Co2O5+x | 0.48959 | 4.55106 | 2.5 | 1.095 | 1.485 | 0.61 | 1.024398 | 800
3041 | Pr1Ba1Co2O5+x | 0.518965 | 5.05903 | 2.5 | 1.145 | 1.3945 | 0.61 | 0.9915813 | 800
3042 | Nd1Ba1Co2O5+x | 0.51241 | 4.785543 | 2.5 | 1.125 | 1.44 | 0.61 | 1.00808 | 800
3043 | ASm1Ba1Co2O5+x | 0.41901 | 4.871268 | 2.5 | 1.135 | 1.425 | 0.61 | 1.002641 | 800
3044 | La0.2Sr0.8Ta0.15V0.05Co0.8O3-δ | 0.3603486 | 9.766618 | 2.666667 | 1.212917 | 1.424 | 0.611 | 1.001765 | 800
3045 | La0.5Sr0.5Ta0.15V0.05Co0.8O3-δ | 0.1935787 | 10.72659 | 2.916667 | 1.280417 | 1.4 | 0.611 | 0.9930664 | 800
3046 | La0.19Sr0.76Ta0.15V0.05Co0.8O3-δ | 0.4039311 | 10.03709 | 2.686957 | 1.218522 | 1.424 | 0.611 | 1.001765 | 800
3047 | Sr1Nb0.1Ta0.1Co0.8O3-δ | 0.4950213 | 8.825231 | 2.5 | 1.164167 | 1.44 | 0.616 | 1.004988 | 800
3048 | La0.1Sr0.9Ta0.15V0.05Co0.8O3-δ | 0.4079969 | 9.446629 | 2.583333 | 1.190417 | 1.432 | 0.611 | 1.004664 | 800
3049 | Sr1Ta0.1V0.1Co0.8O3-δ | 0.4707419 | 9.428048 | 2.5 | 1.1775 | 1.44 | 0.606 | 1.010153 | 800
3050 | Sr1V0.2Co0.8O3-δ | 0.341805284 | 10.03086 | 2.5 | 1.196667 | 1.44 | 0.596 | 1.01537 | 800
3051 | Sr1Nb0.2Co0.8O3-δ | 0.368656873 | 8.825231 | 2.5 | 1.17 | 1.44 | 0.616 | 1.004988 | 800
3052 | Sr1Ta0.2Co0.8O3-δ | 0.369301957 | 8.825231 | 2.5 | 1.158333 | 1.44 | 0.616 | 1.004988 | 800
3053 | Ba0.5Sr0.5Fe0.2Co0.8O3-δ | 0.5198799 | 4.518185 | 2.166667 | 1.1 | 1.525 | 0.617 | 1.035187 | 800
3054 | Sr1Ta0.175V0.025Co0.8O3-δ | 0.4667137 | 8.975936 | 2.5 | 1.163125 | 1.44 | 0.6135 | 1.006274 | 800