## Co
Co-containing Materials | 25 | 200 | 300 | 350 | 400 | 450 | 500 | 550 | 600 | 650 | 700 | 750 | 800
Pr1Ba0.5Sr0.5Co2O5+x | 0.09582815 | 0.0951114 | 0.1121592 | 0.122288 | 0.1326974 | 0.14345 | 0.15548 | 0.1681 | 0.18147 | 0.19413 | 0.20488 | 0.213604 | 0.2210528
La0.6Sr0.4Co1O3-δ | 0.10569 | 0.10953 | 0.1186 | 0.12424 | 0.13224 | 0.13925 | 0.14951 | 0.15716 | 0.16504 | 0.17382 | 0.18381 | 0.19326 | 0.20391
La0.6Sr0.4Fe0.2Co0.8O3-δ | 0.03936204 | 0.04522164 | 0.05927446 | 0.06569804 | 0.07155778 | 0.07877 | 0.08648657 | 0.09412 | 0.10223 | 0.11115 | 0.12195 | 0.1343411 | 0.1487096
Sr0.95Ag0.05Nb0.1Co0.9O3-δ | 0.432 | 0.4432767 | 0.4459178 | 0.4469143 | 0.4492193 | 0.4608 | 0.4919 | 0.5106028 | 0.524469 | 0.5389955 | 0.5462468 | 0.5627542 | 0.5703416
Sr1Sc0.175Nb0.025Co0.8O3-δ | 0.4883558 | 0.4904458 | 0.496448 | 0.5137038 | 0.533023 | 0.54588 | 0.555772 | 0.56424 | 0.57389 | 0.58908 | 0.59822 | 0.5996622 | 0.5993139
Sr1Sc0.2Co0.8O3-δ | 0.5481552 | 0.5468745 | 0.5446529 | 0.5448881 | 0.5563619 | 0.58297 | 0.6025967 | 0.60707 | 0.61917 | 0.62923 | 0.63929 | 0.6537451 | 0.6566463
Ba2Bi0.1Sc0.2Co1.7O5+x | 0.62 | 0.625 | 0.634 | 0.635 | 0.633 | 0.635 | 0.644 | 0.656 | 0.667 | 0.677 | 0.691 | 0.702 | 0.708
Sr1Nb0.1Co0.9O3-δ | [5 empty] | 0.2148 | 0.2247 | 0.2591 | 0.283 | 0.2991 | 0.3146 | 0.3266
Sr1Nb0.1Fe0.1Co0.8O3-δ | [5 empty] | 0.3396 | 0.3606 | 0.3904 | 0.4113 | 0.4275 | 0.4418 | 0.4555
Sr1Nb0.1Fe0.2Co0.7O3-δ | [5 empty] | 0.335 | 0.359 | 0.388 | 0.408 | 0.424 | 0.438 | 0.452
Sr1Nb0.1Fe0.3Co0.6O3-δ | [5 empty] | 0.34 | 0.354 | 0.3832 | 0.4 | 0.4149 | 0.4293 | 0.4418
Sr1Nb0.1Fe0.5Co0.4O3-δ | [5 empty] | 0.2897 | 0.2964 | 0.3194 | 0.3421 | 0.3534 | 0.3707 | 0.3845
Pr1Ba1Sc0.1Co1.9O5+x | 0.18274 | 0.194585 | 0.22166 | 0.236885 | 0.25127 | 0.265 | 0.275 | 0.29611 | 0.311335 | 0.32572 | 0.3401 | 0.354485 | 0.36803
Sr0.95Nb0.1Co0.9O3-δ | [5 empty] | 0.375 | 0.4 | 0.4217 | 0.4422 | 0.459
Sr1Nb0.1Co0.9O3-δ | [5 empty] | 0.28 | 0.3 | 0.3216 | 0.3405 | 0.3573
Sr1Fe0.1PP0.05Co0.85O3-δ | 0.255 |  | 0.253 | 0.253 | 0.25 | 0.255 | 0.2625858 | 0.2833758 | 0.304862 | 0.3226315 | 0.3399055 | 0.357144 | 0.3691319
Pr1Ba1Co2O5+x | 0.10125 | 0.10045 | 0.10905 | 0.12695 | 0.1402 | 0.155 | 0.165 | 0.18535 | 0.20095 | 0.21575 | 0.2313 | 0.24765 | 0.2656
Pr1Ba1Fe0.5Co1.5O5+x | 0.0496 | 0.050145 | 0.054505 | 0.06268 | 0.076855 | 0.0935 | 0.1075 | 0.119915 | 0.13354 | 0.148255 | 0.162425 | 0.17769 | 0.19295
La1Ba1Co2O5+x |  |  |  |  | 0.048585 | 0.075 | 0.09 | 0.103 | 0.1198
La0.2Gd0.8Ba1Co2O5+x |  |  |  |  | 0.251855 | 0.27 | 0.305 | 0.32648 | 0.351395
Nd1Ba1Co2O5+x | 0.11033 | 0.115085 | 0.137785 | 0.152565 | 0.167875 | 0.183 | 0.19875 | 0.2138 | 0.22911 | 0.24389 | 0.260255 | 0.27451 | 0.28929
Nd1Ba0.75Ca0.25Co2O5+x | 0.1003 | 0.10347 | 0.11614 | 0.127225 | 0.139365 | 0.153 | 0.166805 | 0.1816 | 0.19638 | 0.21169 | 0.227 | 0.24231 | 0.2592
Sr1Nb0.1Fe0.2Co0.7O3-δ | 0.260808 | 0.261948 | 0.274347 | 0.281615 | 0.283895 | 0.285 | 0.288 | 0.287181 | 0.289888 | 0.292881 | 0.294734 | 0.296017 | 0.297014
Sr0.95Nb0.1Fe0.2Co0.7O3-δ | 0.290309 | 0.292874 | 0.30399 | 0.310261 | 0.312542 | 0.314 | 0.318 | 0.320539 | 0.323105 | 0.32567 | 0.327665 | 0.328805 | 0.331941
La1Ba1Co2O5+x | 0.0975
Pr1Ba1Co2O5+x | 0.113
Nd1Ba1Co2O5+x | 0.155
ASm1Ba1Co2O5+x | 0.1575
Gd1Ba1Co2O5+x | 0.1665
Y1Ba1Co2O5+x | 0.2915
Sr0.95Nb0.1Ta0.1Co0.8O3-δ | 0.190751 | 0.214261 | 0.246812 | 0.248522 | 0.252659 | 0.26 | 0.265 | 0.273741 | 0.281693 | 0.291032 | 0.301412 | 0.305896 | 0.307952
Pr1Ba0.8Ca0.2Co2O5+x | 0.125 | 0.12475 | 0.127505 | 0.137775 | 0.15005 | 0.16 | 0.17 | 0.186375 | 0.19915 | 0.213425 | 0.226705
Pr1Ba0.8Ca0.2Fe0.5Co1.5O5+x | 0.09469 | 0.092935 | 0.102705 | 0.113475 | 0.124 | 0.1275 | 0.14 | 0.15932 | 0.171595 | 0.18487 | 0.198145
Pr1Ba0.8Ca0.2Fe1Co1O5+x | 0.01528 | 0.018285 | 0.032315 | 0.042085 | 0.05436 | 0.065 | 0.0775 | 0.09619 | 0.11022 | 0.1245 | 0.138025
Nd1Ba1Co2O5+x | 0.075825 | 0.075825 | 0.095605 | 0.10879 | 0.12198 | 0.1335 | 0.1485 | 0.16154 | 0.174725 | 0.18956 | 0.202745 | 0.21923 | 0.237365
Nd1Ba1Ni0.2Co1.8O5+x | 0.085715 | 0.084065 | 0.0989 | 0.11209 | 0.125275 | 0.1385 | 0.155 | 0.166485 | 0.182965 | 0.1978 | 0.210975 | 0.225825 | 0.24231
Nd1Ba1Ni0.4Co1.6O5+x | 0.107145 | 0.10383 | 0.11209 | 0.123625 | 0.145055 | 0.165 | 0.185 | 0.202745 | 0.22088 | 0.24066 | 0.257145 | 0.275275 | 0.29011
Nd1Ba1Ni0.6Co1.4O5+x | 0.126925 | 0.125275 | 0.136815 | 0.146705 | 0.156595 | 0.17 | 0.1835 | 0.19945 | 0.214285 | 0.22912 | 0.245605 | 0.26209 | 0.28022
Pr1Ba0.5Sr0.25Ca0.25Co2O5+x | 0.065055 | 0.067205 | 0.078495 | 0.090325 | 0.103225 | 0.1125 | 0.125 | 0.146775 | 0.16344 | 0.17957 | 0.196775 | 0.21398 | 0.231185
Pr1Ba0.5Sr0.5Co2O5+x | 0.07957 | 0.08172 | 0.0914 | 0.10269 | 0.11559 | 0.125 | 0.14 | 0.16183 | 0.17903 | 0.196775 | 0.21559 | 0.23441 | 0.25219
Pr1Ba1Co2O5+x |  |  | 0.192335 | 0.214 | 0.23335 | 0.255 | 0.275 | 0.295 | 0.319 | 0.342665 | 0.365 | 0.384 | 0.402335
Pr1Ba1Co1.98O5+x |  |  | 0.195335 | 0.216665 | 0.236335 | 0.257 | 0.278 | 0.298 | 0.321335 | 0.344665 | 0.366 | 0.386 | 0.405335
Pr1Ba1Co1.94O5+x |  |  | 0.221 | 0.239665 | 0.257665 | 0.277 | 0.2955 | 0.314 | 0.335665 | 0.358 | 0.378 | 0.396 | 0.414
Pr1Ba1Co1.90O5+x |  |  | 0.218 | 0.236665 | 0.254665 | 0.274 | 0.293 | 0.311665 | 0.333665 | 0.357335 | 0.378665 | 0.397 | 0.415
Pr1Ba1Fe1Co1O5+x | 0.105095 | 0.11966 | 0.13495 | 0.1499515 | 0.161895 | 0.17864 | 0.193205 | 0.207765 | 0.220875 | 0.232525 | 0.24563 | 0.255825 | 0.25738
Nd1Ba1Fe1Co1O5+x | 0.164805 | 0.184461 | 0.18738 | 0.1990275 | 0.212135 | 0.224515 | 0.23762 | 0.24927 | 0.259465 | 0.268205 | 0.274755 | 0.282765 | 0.287865
Eu1Ba1.0Co2O5+x | 0.25015 | 0.249405 | 0.249405 | 0.251875 | 0.261265 | 0.27065 | 0.28597 | 0.302275 | 0.319565 | 0.3376 | 0.35588 | 0.37416 | 0.391945
Eu1Ba0.98Co2O5+x | 0.2541 | 0.2541 | 0.2541 | 0.25509 | 0.264475 | 0.27585 | 0.29165 | 0.3082 | 0.325245 | 0.343775 | 0.36181 | 0.380335 | 0.397875
Eu1Ba0.96Co2O5+x | 0.25657 | 0.256325 | 0.2562645 | 0.259535 | 0.271145 | 0.282 | 0.29758 | 0.31487 | 0.332905 | 0.352175 | 0.37169 | 0.390215 | 0.407265
La1Ba1Co2O5+x |  |  | 0.0401 | 0.03958 | 0.03958 | 0.0401 | 0.04062 | 0.04062 | 0.05104 | 0.06354 | 0.0776 | 0.09479 | 0.11302
Pr1Ba1Co2O5+x |  | 0.2496835 | 0.249367 | 0.266772 | 0.287658 | 0.31 | 0.33 | 0.352848 | 0.3734175 | 0.393671 | 0.4101265 | 0.425633 | 0.441139
Pr1Ba1Mo0.03Co1.97O5+x |  | 0.2439875 | 0.243671 | 0.260443 | 0.280696 | 0.3 | 0.32 | 0.3433545 | 0.363924 | 0.3816455 | 0.3974685 | 0.4120255 | 0.4268985
Pr1Ba1Mo0.05Co1.95O5+x |  | 0.239557 | 0.241139 | 0.257595 | 0.2759495 | 0.2925 | 0.313 | 0.33481 | 0.3537975 | 0.371519 | 0.3870255 | 0.4015825 | 0.4164555
Y1Ba1Co2O5+x | 0.339485 | 0.342705 | 0.343775 | 0.343775 | 0.345925 | 0.348 | 0.3515 | 0.354505 | 0.357725 | 0.360945 | 0.364165 | 0.36738 | 0.3706
Y1Ba0.9Sr0.1Co2O5+x | 0.328755 | 0.32983 | 0.32983 | 0.3309 | 0.339485 | 0.343775 | 0.34807 | 0.35129 | 0.354505 | 0.357725 | 0.3588 | 0.35987 | 0.360945
Y1Ba0.8Sr0.2Co2O5+x | 0.310515 | 0.31159 | 0.31266 | 0.313735 | 0.321245 | 0.32661 | 0.32983 | 0.33412 | 0.33734 | 0.34056 | 0.343775 | 0.345925 | 0.346995
Y1Ba0.7Sr0.3Co2O5+x | 0.249355 | 0.25043 | 0.249355 | 0.2515 | 0.26223 | 0.266525 | 0.26974 | 0.27296 | 0.277255 | 0.28047 | 0.28262 | 0.285835 | 0.28691
Y1Ba0.6Sr0.4Co2O5+x | 0.32339 | 0.325535 | 0.324465 | 0.32661 | 0.33734 | 0.34163 | 0.34485 | 0.34807 | 0.35129 | 0.35558 | 0.357725 | 0.35987 | 0.36309
Y1Ba0.5Sr0.5Co2O5+x | 0.38026 | 0.38133 | 0.38133 | 0.382405 | 0.39206 | 0.39528 | 0.3985 | 0.401715 | 0.404935 | 0.409225 | 0.411375 | 0.41459 | 0.41781
Pr1Ba1.0Co2O5+x | 0.102345 | 0.10748 | 0.090545 | 0.11261 | 0.12185 | 0.13314 | 0.147505 | 0.16393 | 0.17984 | 0.1978 | 0.214225 | 0.226025 | 0.2445
Pr1Ba0.95Co2O5+x | 0.11928 | 0.11928 | 0.097725 | 0.124415 | 0.13314 | 0.140325 | 0.15777 | 0.174195 | 0.190615 | 0.208065 | 0.225515 | 0.23475 | 0.2522
Pr1Ba0.9Co2O5+x | 0.15777 | 0.1588 | 0.122875 | 0.147505 | 0.150585 | 0.16855 | 0.183945 | 0.19575 | 0.20909 | 0.22654 | 0.238345 | 0.248095 | 0.264515
ASm1Ba1Co2O5+x | 0.140175 | 0.16833 | 0.1698712 | 0.20469 | 0.21903 | 0.231085 | 0.24099 | 0.252005 | 0.259825 | 0.27214 | 0.278005 | 0.287975 | 0.297165
ASm1Ba0.75Ca0.25Co2O5+x | 0.125185 | 0.1579 | 0.1623 | 0.187945 | 0.1957 | 0.20502 | 0.215575 | 0.22724 | 0.23786 | 0.247705 | 0.255395 | 0.264255 | 0.27012
ASm1Ba0.75Ca0.25Fe1Co1O5+x | 0.06028 | 0.066275 | 0.09645 | 0.106485 | 0.1087 | 0.114695 | 0.11991 | 0.125255 | 0.130595 | 0.134635 | 0.137895 | 0.14096 | 0.143175
Ba0.5Sr0.5Fe0.2Ni0.1Co0.7O3-δ | 0.324527 | 0.344323 | 0.361208 | 0.387409 | 0.408952 | 0.427001 | 0.446798 | 0.468923 | 0.492213 | 0.531223 | 0.584789 | 0.627875 | 0.638937
Pr1Ba1Co2O5+x | 0.177765 | 0.174255 | 0.178045 | 0.18259 | 0.18706 | 0.19135 | 0.19652 | 0.201185 | 0.204915 | 0.20752 | 0.210505 | 0.21285 | 0.21447
Pr1.05Ba0.95Co2O5+x | 0.173075 | 0.177765 | 0.17155 | 0.172815 | 0.17642 | 0.178945 | 0.18183 | 0.185435 | 0.189225 | 0.19265 | 0.194815 | 0.19716 | 0.199325
Pr1.1Ba0.9Co2O5+x | 0.151535 | 0.153155 | 0.152075 | 0.153515 | 0.156765 | 0.16001 | 0.163075 | 0.1665 | 0.17047 | 0.173895 | 0.17588 | 0.177685 | 0.178765
Pr1.2Ba0.8Co2O5+x | 0.114565 | 0.114925 | 0.109875 | 0.1124 | 0.115285 | 0.11745 | 0.120335 | 0.12268 | 0.126465 | 0.12899 | 0.131335 | 0.13404 | 0.136205
Pr1.3Ba0.7Co2O5+x | 0.08553 | 0.089315 | 0.08733 | 0.089675 | 0.09184 | 0.094365 | 0.09653 | 0.100495 | 0.104465 | 0.10825 | 0.11186 | 0.114925 | 0.11799
La0.1Sr0.9Nb0.1Co0.9O3-δ | 0.25792 | 0.25788 | 0.26013 | 0.26296 | 0.26723 | 0.27206 | 0.27632 | 0.28087 | 0.28541 | 0.28968 | 0.29365 | 0.29706 | 0.30046
La0.1Sr0.9Nb0.15Co0.85O3-δ | 0.27618 | 0.27614 | 0.2781 | 0.28094 | 0.28491 | 0.28918 | 0.29372 | 0.2977 | 0.30168 | 0.30594 | 0.30934 | 0.31332 | 0.31644
La0.1Sr0.9Nb0.2Co0.8O3-δ | 0.29444 | 0.29269 | 0.29208 | 0.29406 | 0.29633 | 0.29945 | 0.30285 | 0.3054 | 0.30795 | 0.31164 | 0.31448 | 0.31703 | 0.31958
Sr1Fe0.2Ta0.1Co0.7O3-δ | 0.23474 | 0.23665 | 0.23475 | 0.23747 | 0.24389 | 0.24873 | 0.25409 | 0.25998 | 0.26692 | 0.27227 | 0.27501 | 0.27932 | 0.28047
Sr1Fe0.2Co0.8O3-δ | 0.35216 | 0.36139 | 0.36053 | 0.35905 | 0.36231 | 0.36872 | 0.37409 | 0.37945 | 0.38428 | 0.39017 | 0.39448 | 0.40036 | 0.40415
Nd1Ba1Co2O5+x | 0.181375 | 0.17885 | 0.17997 | 0.188655 | 0.19566 | 0.2021 | 0.208545 | 0.214985 | 0.22255 | 0.22955 | 0.236555 | 0.24412 | 0.2514
Nd1Ba0.95Co2O5+x | 0.191455 | 0.19398 | 0.206305 | 0.214985 | 0.22255 | 0.23011 | 0.236555 | 0.242715 | 0.24916 | 0.25588 | 0.262605 | 0.26905 | 0.27577
Nd1Ba0.9Co2O5+x | 0.20182 | 0.20518 | 0.209665 | 0.22059 | 0.23095 | 0.241035 | 0.25112 | 0.260085 | 0.27101 | 0.283055 | 0.29482 | 0.30546 | 0.316665
Nd1Ba0.5Sr0.5Co2O5+x | 0.06 | 0.06278034 | 0.07827434 | 0.09042937 | 0.1064799 | 0.1219592 | 0.1391081 | 0.1562423 | 0.1745041 | 0.1938497 | 0.2132098 | 0.2331265 | 0.2524721
Nd1Ba0.5Sr0.5Mn0.25Co1.75O5+x | 0.11 | 0.1116434 | 0.116595 | 0.1242845 | 0.1352945 | 0.1490424 | 0.1616835 | 0.1754314 | 0.1897327 | 0.2056797 | 0.2216413 | 0.2375883 | 0.2535353
Nd1Ba0.5Sr0.5Mn0.5Co1.5O5+x | 0.085 | 0.08664403 | 0.08939536 | 0.09433029 | 0.1014779 | 0.1113769 | 0.1223676 | 0.133373 | 0.1454701 | 0.1575526 | 0.1702029 | 0.1833918 | 0.1954889
Nd1Ba0.5Sr0.5Co2O5+x | 0.14102 | 0.13964 | 0.146825 | 0.156215 | 0.1692 | 0.182735 | 0.19627 | 0.210085 | 0.22362 | 0.237155 | 0.251795 | 0.26395 | 0.275275
Nd1Sr1Co2O5+x | 0.001325 | 2e-05 | 0.000125 | 0.00328 | 0.004365 | 0.00893 | 0.01581 | 0.02385 | 0.038845 | 0.049205 | 0.06072 | 0.072245 | 0.086075
Nd1Ba0.25Sr0.75Co2O5+x | 0.056955 | 0.05565 | 0.065935 | 0.076295 | 0.088965 | 0.10049 | 0.11664 | 0.13047 | 0.14547 | 0.16278 | 0.18241 | 0.197405 | 0.214715
Nd1Ba0.5Sr0.5Co2O5+x | 0.08013 | 0.084625 | 0.10186 | 0.11338 | 0.12837 | 0.14105 | 0.154885 | 0.16988 | 0.18487 | 0.201025 | 0.21602 | 0.232175 | 0.248325
Nd1Ba0.75Sr0.25Co2O5+x | 0.10795 | 0.11012 | 0.12388 | 0.13656 | 0.15155 | 0.166545 | 0.18154 | 0.197695 | 0.21269 | 0.232315 | 0.24847 | 0.261145 | 0.2773
Nd1Ba1Co2O5+x | 0.110265 | 0.111275 | 0.119245 | 0.131925 | 0.1446 | 0.16191 | 0.17806 | 0.195375 | 0.213845 | 0.234635 | 0.253105 | 0.26926 | 0.28889
Sr1Nb0.1Co0.9O3−δ | 0.246045 | 0.255273 | 0.25725 | 0.259228 | 0.271092 | 0.285593 | 0.30339 | 0.321186 | 0.338983 | 0.358757 | 0.375235 | 0.393691 | 0.412806
Sr0.98Nb0.1Co0.9O3−δ | 0.375895 | 0.392373 | 0.397646 | 0.398964 | 0.402919 | 0.41742 | 0.43258 | 0.441149 | 0.454331 | 0.467514 | 0.480697 | 0.494539 | 0.507062
Sr0.95Nb0.1Co0.9O3−δ | 0.345574 | 0.348211 | 0.354143 | 0.356121 | 0.359416 | 0.375895 | 0.401601 | 0.422034 | 0.441808 | 0.458286 | 0.47081 | 0.482015 | 0.487947
ASm1Ba1Co2O5+x | 0.190405 | 0.1923 | 0.19756 | 0.206075 | 0.215445 | 0.22481 | 0.233335 | 0.246905 | 0.26216 | 0.27742 | 0.29436 | 0.310455 | 0.325715
ASm1Ba0.75Sr0.25Co2O5+x | 0.15 | 0.152735 | 0.16305 | 0.174935 | 0.18935 | 0.20545 | 0.220705 | 0.236805 | 0.251225 | 0.268155 | 0.285945 | 0.30288 | 0.320665
ASm1Ba0.5Sr0.5Co2O5+x | 0.122225 | 0.12327 | 0.13443 | 0.147155 | 0.16242 | 0.17767 | 0.194615 | 0.208185 | 0.224285 | 0.23954 | 0.257325 | 0.27342 | 0.292045
ASm1Ba0.25Sr0.75Co2O5+x | 0.06667 | 0.07024 | 0.080555 | 0.09328 | 0.109385 | 0.126325 | 0.14495 | 0.161045 | 0.177985 | 0.196615 | 0.2144 | 0.23302 | 0.252485
ASm1Sr1Co2O5+x | 0.00017 | 0.0029 | 0.01069 | 0.02006 | 0.031945 | 0.048885 | 0.06835 | 0.086975 | 0.10897 | 0.128435 | 0.14874 | 0.1682 | 0.18935
ASm0.5Sr0.5Co1O3−δ | 0.00109 | 0.00429 | 0.01004 | 0.02032 | 0.03367 | 0.0511 | 0.06956 | 0.09211 | 0.11261 | 0.1326 | 0.15464 | 0.17463 | 0.19615
ASm0.5Sr0.5Nb0.05Co0.95O3−δ | 0.00095 | 0.00173 | 0.00799 | 0.0147 | 0.02345 | 0.03578 | 0.05219 | 0.06758 | 0.08553 | 0.1045 | 0.12449 | 0.14397 | 0.16447
ASm0.5Sr0.5Nb0.1Co0.9O3−δ | 8e-05 | 0.00174 | 0.00544 | 0.00652 | 0.00965 | 0.01329 | 0.02102 | 0.02926 | 0.04057 | 0.05442 | 0.07186 | 0.09032 | 0.11082
Ba1Fe0.2Nb0.1Co0.7O3−δ |  | 0.430017 | 0.429319 | 0.432112 | 0.446771 | 0.463525 | 0.480977 | 0.498429 | 0.516579 | 0.532635 | 0.550785 | 0.564049 | 0.569634
Ba0.95Fe0.2Nb0.1Co0.7O3−δ |  | 0.429319 | 0.432112 | 0.434904 | 0.448168 | 0.464921 | 0.48377 | 0.501222 | 0.519372 | 0.535428 | 0.557068 | 0.573124 | 0.584293
Ba0.9Fe0.2Nb0.1Co0.7O3−δ |  | 0.459337 | 0.462827 | 0.46562 | 0.478883 | 0.499127 | 0.52007 | 0.538918 | 0.557068 | 0.569634 | 0.587784 | 0.601745 | 0.615707
Ba1Fe0.3Sn0.1Co0.6O3–δ |  |  | 0.301513 | 0.297815 | 0.297143 | 0.309916 | 0.327059 | 0.336134 | 0.343529 | 0.349244 | 0.35395 | 0.355966 | 0.356639
Ba1Fe0.3Nb0.1Co0.6O3–δ |  |  | 0.226218 | 0.222185 | 0.222185 | 0.23563 | 0.249412 | 0.257143 | 0.262185 | 0.267227 | 0.270252 | 0.272605 | 0.27563
ASm1Ba0.9Sr0.1Co2O5+x | 0.215985 | 0.237245 | 0.2449 | 0.261055 | 0.283165 | 0.291665 | 0.30357 | 0.32143 | 0.339285 | 0.358845 | 0.3784 | 0.39626 | 0.409865
ASm1Ba0.7Sr0.3Co2O5+x | 0.15561 | 0.188775 | 0.20493 | 0.23044 | 0.2483 | 0.262755 | 0.27891 | 0.29762 | 0.315475 | 0.335885 | 0.35544 | 0.37415 | 0.389455
ASm1Ba0.5Sr0.5Co2O5+x | 0.1216 | 0.12925 | 0.14626 | 0.164115 | 0.17942 | 0.193025 | 0.211735 | 0.22619 | 0.2449 | 0.261055 | 0.27466 | 0.289115 | 0.30357
Nd0.6Sr0.4Ti0.2Co0.8O5+x | 0.00638 | 0.00378 | 0.00267 | 0.00193 | 0.00193 | 0.00156 | 0.00304 | 0.00378 | 0.00527 | 0.00861 | 0.01269 | 0.02196 | 0.03346
Nd0.6Sr0.4Cr0.2Co0.8O5+x | 0.00564 | 0.00304 | 0.00193 | 0.00119 | 0.00082 | 0.00082 | 0.0023 | 0.00267 | 0.00453 | 0.00749 | 0.01194 | 0.02047 | 0.0316
Nd0.6Sr0.4Mn0.2Co0.8O5+x | 0.00712 | 0.00378 | 0.0023 | 0.00267 | 0.00304 | 0.00415 | 0.00527 | 0.00786 | 0.01083 | 0.01454 | 0.0201 | 0.02715 | 0.03717
Nd0.6Sr0.4Fe0.2Co0.8O5+x | 0.00638 | 0.00378 | 0.00304 | 0.00304 | 0.00378 | 0.00638 | 0.00972 | 0.01491 | 0.02196 | 0.03012 | 0.04236 | 0.05757 | 0.07574
Nd0.6Sr0.4Co1O5+x | 0.00638 | 0.00415 | 0.00304 | 0.00341 | 0.00601 | 0.00935 | 0.01491 | 0.02159 | 0.03086 | 0.04199 | 0.05608 | 0.07463 | 0.09614
Nd0.6Sr0.4Cu0.2Co0.8O5+x | 0.00675 | 0.00415 | 0.00341 | 0.00378 | 0.00675 | 0.01306 | 0.02159 | 0.03049 | 0.04013 | 0.05052 | 0.06165 | 0.07574 | 0.09058
ASm1Ba0.5Sr0.5Co2O5+x | 0.119445 | 0.122135 | 0.14376 | 0.15586 | 0.17141 | 0.18523 | 0.19905 | 0.2146 | 0.231 | 0.246545 | 0.263815 | 0.279355 | 0.297485
ASm1Ba0.5Sr0.5Ni0.1Co1.9O5+x | 0.084165 | 0.086855 | 0.09815 | 0.10767 | 0.11633 | 0.12671 | 0.13623 | 0.14575 | 0.15699 | 0.168235 | 0.179475 | 0.188995 | 0.201955
ASm1Ba0.5Sr0.5Ni0.2Co1.8O5+x | 0.140105 | 0.14107 | 0.15323 | 0.159305 | 0.168825 | 0.176625 | 0.185285 | 0.193945 | 0.202605 | 0.21212 | 0.220785 | 0.2303 | 0.240685
Gd1Ba1Co2O5+x | 0.19159 | 0.19003 | 0.19159 | 0.200155 | 0.2095 | 0.219625 | 0.239875 | 0.25623 | 0.27103 | 0.2905 | 0.30763 | 0.32399 | 0.338785
Gd1Ba0.8Sr0.2Co2O5+x | 0.15109 | 0.149535 | 0.15031 | 0.166665 | 0.182245 | 0.193925 | 0.207165 | 0.221965 | 0.23676 | 0.253115 | 0.267135 | 0.28271 | 0.298285
Gd1Ba0.6Sr0.4Co2O5+x | 0.095015 | 0.096575 | 0.102805 | 0.120715 | 0.134735 | 0.147975 | 0.16355 | 0.17679 | 0.19081 | 0.207945 | 0.221965 | 0.23832 | 0.25156
Gd1Ba0.4Sr0.6Co2O5+x | 0.08567 | 0.08567 | 0.090345 | 0.108255 | 0.123055 | 0.13707 | 0.153425 | 0.166665 | 0.17757 | 0.19081 | 0.20405 | 0.21573 | 0.225855
Gd1Sr1Co2O5+x | 0.003115 | 0.00078 | 0.00623 | 0.00545 | 0.029595 | 0.05763 | 0.08022 | 0.09969 | 0.115265 | 0.13162 | 0.142525 | 0.153425 | 0.162775
Sr1Nb0.1Co0.9O3−δ | 0.197114 | 0.205603 | 0.209847 | 0.212818 | 0.212818 | 0.214941 | 0.214516 | 0.215789 | 0.216214 | 0.220034 | 0.22725 | 0.244228 | 0.281579
Sr1Nb0.1Ni0.1Co0.8O3−δ | 0.222581 | 0.230645 | 0.236163 | 0.235314 | 0.235314 | 0.239134 | 0.239983 | 0.24253 | 0.244228 | 0.25017 | 0.260781 | 0.284126 | 0.332937
Sr1Nb0.1Ni0.2Co0.7O3−δ | 0.239559 | 0.248896 | 0.254414 | 0.254414 | 0.254414 | 0.258659 | 0.260781 | 0.262054 | 0.266299 | 0.271392 | 0.282852 | 0.310017 | 0.366893
Sr1Nb0.1Ni0.3Co0.6O3−δ | 0.210272 | 0.219185 | 0.223005 | 0.225552 | 0.226401 | 0.234465 | 0.235314 | 0.236163 | 0.238285 | 0.242954 | 0.256112 | 0.282003 | 0.317233
Sr1Sc0.175Nb0.025Co0.8O3‑δ |  |  |  |  | 0.407071 | 0.418182 | 0.429798 | 0.438384 | 0.446465 | 0.457071 | 0.466667 | 0.475253 | 0.481313
Y1Ba0.5Sr0.5Co2O5+x | 0.26476 | 0.265795 | 0.27607 | 0.289045 | 0.302945 | 0.317765 | 0.335355 | 0.354785 | 0.375145 | 0.392735 | 0.415865 | 0.4316 | 0.450115
Y1Ba0.5Sr0.5Fe0.25Co1.75O5+x | 0.24262 | 0.243655 | 0.255775 | 0.26967 | 0.285415 | 0.30024 | 0.316905 | 0.335415 | 0.35393 | 0.374285 | 0.391875 | 0.407615 | 0.42521
Y1Ba0.5Sr0.5Fe0.5Co1.5O5+x | 0.13561 | 0.136645 | 0.14415 | 0.15712 | 0.174715 | 0.18769 | 0.20159 | 0.218255 | 0.234925 | 0.25436 | 0.27195 | 0.28769 | 0.30344
Y1Ba0.5Sr0.5Fe0.75Co1.25O5+x | 0.108855 | 0.11174 | 0.120165 | 0.13037 | 0.14058 | 0.154485 | 0.166535 | 0.18043 | 0.196175 | 0.211 | 0.22582 | 0.23972 | 0.250855
Ba1Sc0.25Co0.75O3‐δ | 0.570384 | 0.598072 | 0.617266 | 0.6192 | 0.607951 | 0.618645 | 0.629349 | 0.637838 | 0.650721 | 0.665802 | 0.687449 | 0.715719 | 0.752733
Ba1Nb0.15Sc0.05Co0.8O3-δ | 0.315702 | 0.403306 | 0.472727 | 0.479339 | 0.487603 | 0.495868 | 0.499174 | 0.502479 | 0.509091 | 0.52562 | 0.542149 | 0.593388 | 0.644628
Ba1Nb0.1Sc0.1Co0.8O3-δ | 0.37686 | 0.550413 | 0.608264 | 0.638017 | 0.661157 | 0.669421 | 0.679339 | 0.677686 | 0.68595 | 0.690909 | 0.728926 | 0.766942 | 0.790083
Ba1Nb0.05Sc0.15Co0.8O3-δ | 0.391736 | 0.692562 | 0.735537 | 0.738843 | 0.740496 | 0.747107 | 0.753719 | 0.745455 | 0.740496 | 0.750413 | 0.826446 | 0.92562 | 0.981818
Sr0.9Y0.1Co1O3-δ | 0.36552 | 0.36638 | 0.36509 | 0.36466 | 0.36509 | 0.36681 | 0.37112 | 0.375 | 0.37802 | 0.38147 | 0.38405 | 0.38664 | 0.38922
Pr0.94Ba1Co2O5+x | 0.205089 | 0.2068 | 0.2061545 | 0.2068775 | 0.209691 | 0.21305 | 0.216409 | 0.21995 | 0.2240365 | 0.228032 | 0.2323 | 0.2361135 | 0.2397455
Pr0.9Ca0.1Ba1Co2O5+x | 0.208645 | 0.28139 | 0.290295 | 0.28935 | 0.32294 | 0.34466 | 0.36422 | 0.39241 | 0.42276 | 0.453105 | 0.48238 | 0.51489 | 0.538765
Pr0.8Ca0.2Ba1Co2O5+x | 0.2054 | 0.3429 | 0.3626 | 0.381075 | 0.41682 | 0.445015 | 0.47105 | 0.50464 | 0.54146 | 0.583685 | 0.63238 | 0.664885 | 0.68445
Pr0.7Ca0.3Ba1Co2O5+x | 0.20971 | 0.35261 | 0.38634 | 0.402655 | 0.43841 | 0.46984 | 0.499105 | 0.529455 | 0.5652 | 0.606345 | 0.664755 | 0.70697 | 0.726535
Pr1Ba1Co2O5+x |  |  | 0.130275 | 0.15688 | 0.188075 | 0.22477 | 0.26147 | 0.300915 | 0.33853 | 0.37523 | 0.411925 | 0.43945 | 0.466055
Pr0.97Ba1Co2O5+x |  |  | 0.151375 | 0.180735 | 0.215595 | 0.248625 | 0.283485 | 0.326605 | 0.36789 | 0.41468 | 0.462385 | 0.49266 | 0.520185
Pr0.95Ba1Co2O5+x |  |  | 0.180735 | 0.208255 | 0.24312 | 0.277065 | 0.31468 | 0.35413 | 0.394495 | 0.447705 | 0.484405 | 0.511925 | 0.53945
Pr0.92Ba1Co2O5+x |  |  | 0.191745 | 0.219265 | 0.255965 | 0.28991 | 0.32569 | 0.36514 | 0.40275 | 0.444955 | 0.479815 | 0.50734 | 0.536695
Pr0.9Ba1Co2O5+x |  |  | 0.21009 | 0.237615 | 0.27156 | 0.309175 | 0.34954 | 0.394495 | 0.43853 | 0.495415 | 0.55321 | 0.58257 | 0.611925
Pr1Ba1Cu1Co1O5+x | 0.14564 | 0.149445 | 0.15705 | 0.17417 | 0.194135 | 0.216005 | 0.235975 | 0.256895 | 0.279715 | 0.301585 | 0.3206 | 0.33962 | 0.36149
Pr1Ba0.92Cu1Co1O5+x | 0.422345 | 0.473695 | 0.49461 | 0.510775 | 0.541205 | 0.56878 | 0.59255 | 0.61442 | 0.63249 | 0.648655 | 0.66482 | 0.67623 | 0.685735
ASm0.3Sr0.7Nb0.08Co0.92O3−δ | 0.327146 | 0.328414 | 0.329683 | 0.339197 | 0.35759 | 0.37408 | 0.389937 | 0.407061 | 0.422918 | 0.435603 | 0.447019
ASm0.3Sr0.7Co1O3−δ | 0.209175 | 0.243425 | 0.278943 | 0.294799 | 0.305581 | 0.318266 | 0.329683 | 0.342368 | 0.358858 | 0.379789 | 0.406427
Sr1Sc0.175Nb0.025Co0.8O3−δ |  |  | 0.400638 | 0.408925 | 0.422951 | 0.450364 | 0.46184 | 0.477778 | 0.489253 | 0.493078 | 0.507104 | 0.519854 | 0.53133
Sr0.98Sc0.175Nb0.025Co0.8O3−δ |  |  | 0.422313 | 0.435064 | 0.444627 | 0.480965 | 0.493078 | 0.508379 | 0.521129 | 0.528142 | 0.545355 | 0.554281 | 0.563206
Sr0.95Sc0.175Nb0.025Co0.8O3−δ |  |  | 0.449727 | 0.462477 | 0.470128 | 0.505829 | 0.518579 | 0.538342 | 0.545355 | 0.554281 | 0.563843 | 0.574044 | 0.584882
Sr0.9Sc0.175Nb0.025Co0.8O3−δ |  |  | 0.555556 | 0.569581 | 0.578506 | 0.61612 | 0.625683 | 0.642259 | 0.659472 | 0.662022 | 0.674772 | 0.68561 | 0.697086
Sr1Sb0.1Co0.9O3−δ | 0.19 |  | 0.186879 | 0.181206 | 0.176099 | 0.189716 | 0.20617 | 0.219787 | 0.233972 | 0.245319 | 0.257801 | 0.269716 | 0.281064
Ba0.2Sr0.8Sb0.1Co0.9O3−δ | 0.24 |  | 0.237376 | 0.229433 | 0.223191 | 0.233972 | 0.248723 | 0.264043 | 0.277092 | 0.289574 | 0.303191 | 0.31227 | 0.323617
Ba0.4Sr0.6Sb0.1Co0.9O3−δ | 0.28 |  | 0.279362 | 0.27539 | 0.271418 | 0.281064 | 0.295248 | 0.308298 | 0.322482 | 0.333262 | 0.344043 | 0.353121 | 0.362199
Ba0.6Sr0.4Sb0.1Co0.9O3−δ | 0.3 |  | 0.297518 | 0.293546 | 0.297518 | 0.311135 | 0.321348 | 0.333262 | 0.345745 | 0.356525 | 0.365035 | 0.374113 | 0.382057
Ba0.8Sr0.2Sb0.1Co0.9O3−δ | 0.31 |  | 0.298652 | 0.297518 | 0.303191 | 0.317943 | 0.33156 | 0.346312 | 0.361631 | 0.381489 | 0.393972 | 0.40305 | 0.413262
Nd1Ba1Co2O5+x | 0.227205 | 0.229175 | 0.20488 | 0.187805 | 0.19437 | 0.209475 | 0.22589 | 0.23837 | 0.254785 | 0.268575 | 0.28499 | 0.30075 | 0.31454
Nd1Ba1Mn0.5Co1.5O5+x | 0.217355 | 0.2121 | 0.128705 | 0.09587 | 0.10047 | 0.11032 | 0.12017 | 0.13199 | 0.142495 | 0.153 | 0.16548 | 0.17861 | 0.189775
Nd1Ba1Mn1Co1O5+x | 0.16351 | 0.158255 | 0.13002 | 0.10638 | 0.081425 | 0.066325 | 0.064355 | 0.070265 | 0.078145 | 0.08471 | 0.09653 | 0.10572 | 0.11951
Nd1Ba1Cu1Co1O5+x | 0.111255 | 0.112825 | 0.113615 | 0.1233 | 0.13534 | 0.145025 | 0.15445 | 0.163875 | 0.173035 | 0.1822 | 0.1911 | 0.198955 | 0.20733
Nd1Ba0.75Sr0.25Cu1Co1O5+x | 0.121205 | 0.11885 | 0.11649 | 0.12487 | 0.13377 | 0.14136 | 0.14817 | 0.154975 | 0.162305 | 0.169895 | 0.17775 | 0.184295 | 0.191885
Nd1Ba0.5Sr0.5Cu1Co1O5+x | 0.108375 | 0.11047 | 0.11204 | 0.12356 | 0.134555 | 0.14398 | 0.153405 | 0.162305 | 0.17068 | 0.179845 | 0.18822 | 0.196075 | 0.20602
Nd1Ba0.25Sr0.75Cu1Co1O5+x | 0.149475 | 0.144765 | 0.14005 | 0.147645 | 0.155235 | 0.160735 | 0.16649 | 0.17199 | 0.177485 | 0.18351 | 0.18979 | 0.19555 | 0.202355
Gd1Ba1Cu1Co1O5+x | 0.179105 | 0.17892 | 0.17929 | 0.180035 | 0.181905 | 0.18414 | 0.18638 | 0.18862 | 0.19086 | 0.19291 | 0.194775 | 0.19608 | 0.19776
Gd1Ba0.75Sr0.25Cu1Co1O5+x | 0.160635 | 0.161755 | 0.162875 | 0.16567 | 0.172015 | 0.17761 | 0.181905 | 0.185635 | 0.19011 | 0.194405 | 0.198695 | 0.201305 | 0.20429
Gd1Ba0.5Sr0.5Cu1Co1O5+x | 0.17015 | 0.17108 | 0.16959 | 0.175185 | 0.18097 | 0.18694 | 0.19291 | 0.19795 | 0.20317 | 0.208395 | 0.214365 | 0.219215 | 0.225
Gd1Ba0.25Sr0.75Cu1Co1O5+x | 0.210075 | 0.21026 | 0.2097 | 0.211565 | 0.217165 | 0.22164 | 0.225935 | 0.22948 | 0.23358 | 0.237125 | 0.241045 | 0.243655 | 0.247015
La1Ba1Co2O5+x | 0.055665 | 0.05666 | 0.065795 | 0.073235 | 0.08314 | 0.09304 | 0.10459 | 0.117775 | 0.13096 | 0.147435 | 0.16473 | 0.180375 | 0.19603
Pr1Ba1Co2O5+x | 0.1156 | 0.114135 | 0.142975 | 0.156155 | 0.170165 | 0.183355 | 0.199005 | 0.21219 | 0.2262 | 0.24103 | 0.25504 | 0.269045 | 0.283875
Nd1Ba1Co2O5+x | 0.14762 | 0.14615 | 0.16021 | 0.17668 | 0.191515 | 0.20552 | 0.217065 | 0.231895 | 0.24426 | 0.259915 | 0.273925 | 0.28793 | 0.30358
ASm1Ba1Co2O5+x | 0.21166 | 0.20937 | 0.21358 | 0.226765 | 0.23667 | 0.24493 | 0.25319 | 0.26638 | 0.28121 | 0.295215 | 0.31169 | 0.32816 | 0.34463
Gd1Ba1Co2O5+x | 0.246145 | 0.244675 | 0.250525 | 0.257965 | 0.265405 | 0.27531 | 0.298345 | 0.31564 | 0.33293 | 0.35269 | 0.373265 | 0.39138 | 0.411135
Y1Ba1Co2O5+x | 0.31593 | 0.31364 | 0.317025 | 0.345815 | 0.372135 | 0.4001 | 0.42478 | 0.447 | 0.46758 | 0.48323 | 0.493955 | 0.49811 | 0.503085
La1Ba1Mn0.5Co1.5O5+x | 0.03037 | 0.027905 | 0.03037 | 0.035295 | 0.0435 | 0.05171 | 0.06156 | 0.07141 | 0.08044 | 0.09193 | 0.10424 | 0.11491 | 0.127225
Pr1Ba1Mn0.5Co1.5O5+x | 0.07059 | 0.068125 | 0.07059 | 0.077155 | 0.087825 | 0.097675 | 0.107525 | 0.11573 | 0.12558 | 0.13625 | 0.149385 | 0.159235 | 0.17401
Nd1Ba1Mn0.5Co1.5O5+x | 0.087005 | 0.085365 | 0.0829 | 0.089465 | 0.10096 | 0.110805 | 0.120655 | 0.131325 | 0.141995 | 0.15267 | 0.16498 | 0.17565 | 0.18878
ASm1Ba1Mn0.5Co1.5O5+x | 0.12558 | 0.12476 | 0.1264 | 0.13379 | 0.14528 | 0.15595 | 0.16662 | 0.17729 | 0.18796 | 0.201915 | 0.21587 | 0.229 | 0.242135
Gd1Ba1Mn0.5Co1.5O5+x | 0.148565 | 0.148565 | 0.15431 | 0.16662 | 0.178935 | 0.18878 | 0.201915 | 0.21505 | 0.22736 | 0.23885 | 0.255265 | 0.2684 | 0.283175
Y1Ba1Mn0.5Co1.5O5+x | 0.20438 | 0.201915 | 0.202735 | 0.21751 | 0.233105 | 0.25034 | 0.2684 | 0.283175 | 0.30041 | 0.316825 | 0.334065 | 0.3513 | 0.365255
Pr1Ba1Mn0.1Co1.9O5+x |  | 0.137035 | 0.15926 | 0.174075 | 0.2 | 0.22037 | 0.244445 | 0.26852 | 0.292595 | 0.316665 | 0.342595 | 0.366665 | 0.39074
Pr1Ba1Mn0.2Co1.8O5+x |  | 0.12897 | 0.16075 | 0.188785 | 0.21682 | 0.23925 | 0.26168 | 0.28411 | 0.304675 | 0.321495 | 0.340185 | 0.36075 | 0.385045
Pr1Ba1Mn0.3Co1.7O5+x |  | 0.153705 | 0.164815 | 0.17963 | 0.194445 | 0.20185 | 0.216665 | 0.22778 | 0.246295 | 0.26111 | 0.275925 | 0.292595 | 0.307405
Nd1Ba0.4Sr0.4Ca0.2Fe0.4Co1.6O5+x | 0.074455 | 0.109925 | 0.101605 | 0.10117 | 0.108175 | 0.116495 | 0.12482 | 0.13664 | 0.150655 | 0.166425 | 0.18482 | 0.200585 | 0.2146
Gd0.6Sr0.4Co1O3-δ | 0.00251 | 0.00209 | 0.00209 | 0.00377 | 0.00628 | 0.00879 | 0.01298 | 0.01884 | 0.02596 | 0.03559 | 0.04774 | 0.06114 | 0.0737
ASm0.6Sr0.4Co1O3-δ | 0.00419 | 0.00419 | 0.00419 | 0.00796 | 0.01173 | 0.01549 | 0.0201 | 0.02638 | 0.0335 | 0.04313 | 0.05528 | 0.06742 | 0.07998
Nd0.6Sr0.4Co1O3-δ | 0.00503 | 0.00503 | 0.00503 | 0.00879 | 0.01214 | 0.01633 | 0.02094 | 0.02848 | 0.03727 | 0.04941 | 0.06281 | 0.07663 | 0.09003
Pr0.6Sr0.4Co1O3-δ | 0.00544 | 0.00544 | 0.00544 | 0.00963 | 0.01256 | 0.01717 | 0.02471 | 0.03392 | 0.04606 | 0.06198 | 0.07873 | 0.09548 | 0.11223
La0.6Sr0.4Co1O3-δ | 0.00628 | 0.00628 | 0.00628 | 0.01214 | 0.01884 | 0.02638 | 0.03643 | 0.04858 | 0.06281 | 0.07956 | 0.09799 | 0.11516 | 0.134
La1Ba1Co2O5+x | -0.002295 | 0.006125 | 0.022205 | 0.031395 | 0.043645 | 0.05666 | 0.07121 | 0.08576 | 0.10337 | 0.120215 | 0.139355 | 0.1585 | 0.173815
Nd1Ba1Co2O5+x | 0.11026 | 0.117915 | 0.14242 | 0.157735 | 0.17228 | 0.18836 | 0.20291 | 0.21746 | 0.23277 | 0.246555 | 0.25957 | 0.274885 | 0.287135
ASm1Ba1Co2O5+x | 0.17458 | 0.183 | 0.192955 | 0.20597 | 0.218225 | 0.22971 | 0.239665 | 0.25421 | 0.26876 | 0.285605 | 0.30092 | 0.31853 | 0.33308
Gd1Ba1Co2O5+x | 0.215925 | 0.21899 | 0.223585 | 0.232005 | 0.241195 | 0.253445 | 0.274885 | 0.29326 | 0.31164 | 0.33078 | 0.349925 | 0.3683 | 0.385145
Y1Ba1Co2O5+x | 0.29403 | 0.297855 | 0.24579 | 0.238895 | 0.2634 | 0.289435 | 0.315465 | 0.339205 | 0.35911 | 0.37519 | 0.386675 | 0.39357 | 0.394335
Pr1Ba1Sc0.05Co1.95O5+x |  | 0.12985 | 0.13033 | 0.132235 | 0.13414 | 0.13589 | 0.137795 | 0.13907 | 0.140975 | 0.14272 | 0.144155 | 0.145425 | 0.146535
Pr1Ba1Sc0.1Co1.9O5+x |  | 0.138275 | 0.13843 | 0.13986 | 0.14161 | 0.14288 | 0.14447 | 0.145425 | 0.147015 | 0.148285 | 0.149555 | 0.15019 | 0.151145
Pr1Ba1Sc0.2Co1.8O5+x |  | 0.14606 | 0.14606 | 0.14749 | 0.1486 | 0.149555 | 0.150665 | 0.15162 | 0.152735 | 0.15337 | 0.154165 | 0.15464 | 0.155275
Pr1Ba1Sc0.5Co1.5O5+x |  | 0.17736 | 0.17784 | 0.17879 | 0.180065 | 0.181015 | 0.181655 | 0.18229 | 0.183085 | 0.18356 | 0.183875 | 0.184515 | 0.18483
Pr1Ba0.5Sr0.5Co2O5+x | 0.079245 | 0.081045 | 0.08825 | 0.096655 | 0.109865 | 0.12367 | 0.13928 | 0.15549 | 0.1723 | 0.19091 | 0.20952 | 0.22873 | 0.24854
Pr1Ba0.5Sr0.5Fe0.5Co1.5O5+x | 0 | 0.0024 | 0.008405 | 0.01561 | 0.026415 | 0.039625 | 0.05463 | 0.07024 | 0.08705 | 0.10626 | 0.12547 | 0.14348 | 0.16149
Nd1Ba0.5Sr0.5Co2O5+x | 0.079285 | 0.083345 | 0.09873 | 0.11067 | 0.12601 | 0.140785 | 0.156685 | 0.174855 | 0.19416 | 0.211195 | 0.23107 | 0.249805 | 0.267975
Nd1Ba0.5Sr0.5Fe0.25Co1.75O5+x | 0.010195 | 0.01255 | 0.02737 | 0.038745 | 0.05295 | 0.067725 | 0.08363 | 0.10123 | 0.1177 | 0.13644 | 0.155175 | 0.17335 | 0.190385
Nd1Ba0.5Sr0.5Fe0.5Co1.5O5+x | -0.000565 | 0.00349 | 0.01831 | 0.02912 | 0.04389 | 0.058665 | 0.074 | 0.091605 | 0.10864 | 0.12738 | 0.144985 | 0.161455 | 0.17906
Nd1Ba0.5Sr0.5Fe0.75Co1.25O5+x | -0.00113 | 0.002925 | 0.01718 | 0.027985 | 0.039925 | 0.0547 | 0.070605 | 0.087075 | 0.105245 | 0.12228 | 0.139885 | 0.15579 | 0.17226
Sr1Nb0.1Co0.9O3–δ | 0.32956 | 0.3285 | 0.33841 | 0.34584 | 0.35398 | 0.36071 | 0.36743 | 0.37381 | 0.37947 | 0.38549 | 0.39115 | 0.39646 | 0.40142
Sr1Nb0.1Sn0.03Co0.87O3–δ | 0.26124 | 0.26265 | 0.27434 | 0.28142 | 0.28885 | 0.29558 | 0.30124 | 0.3069 | 0.3115 | 0.31611 | 0.32106 | 0.32531 | 0.33027
Sr1Nb0.1Sn0.05Co0.85O3–δ | 0.24 | 0.23717 | 0.24071 | 0.24602 | 0.25239 | 0.25876 | 0.26372 | 0.26796 | 0.27292 | 0.27681 | 0.28106 | 0.2846 | 0.29027
Nd1Ba1Cu0.5Co1.5O5+x | 0.279955 | 0.279955 | 0.279955 | 0.279295 | 0.279955 | 0.28392 | 0.28987 | 0.30044 | 0.311675 | 0.321585 | 0.329515 | 0.338765 | 0.34934
Nd1Ba1Cu1Co1O5+x | 0.394275 | 0.396255 | 0.396255 | 0.395595 | 0.396255 | 0.40088 | 0.410795 | 0.420045 | 0.43128 | 0.44053 | 0.4511 | 0.46035 | 0.469605
Nd1Ba1Fe1Co1O5+x | 0.17357 | 0.17423 | 0.17489 | 0.17489 | 0.17687 | 0.186785 | 0.19802 | 0.20661 | 0.21652 | 0.227755 | 0.24361 | 0.255505 | 0.269385
Nd1Ba1Cu1Fe0.5Co0.5O5+x | 0.3652 | 0.364535 | 0.364535 | 0.364535 | 0.369825 | 0.3837 | 0.39361 | 0.402865 | 0.413435 | 0.420705 | 0.42665 | 0.430615 | 0.436565
Ba1Fe0.2Sn0.1Y0.1Co0.6O3-δ |  |  | 0.374301 | 0.374197 | 0.380833 | 0.397581 | 0.407585 | 0.416751 | 0.423387 | 0.42918 | 0.432443 | 0.435714 | 0.438977
Ba1Fe0.2Sn0.2Co0.6O3-δ |  |  | 0.252951 | 0.25369 | 0.26201 | 0.277917 | 0.286236 | 0.293719 | 0.300354 | 0.304462 | 0.308566 | 0.310151 | 0.312572
Ba1Fe0.2Y0.2Co0.6O3-δ |  |  | 0.42402 | 0.423916 | 0.432237 | 0.445615 | 0.455623 | 0.460572 | 0.463841 | 0.467106 | 0.469522 | 0.472793 | 0.474368
Pr1Ba1Co2O5+x | 0.25 | 0.2493725 | 0.2493725 | 0.2656905 | 0.2874475 | 0.309205 | 0.3301255 | 0.351883 | 0.37364 | 0.3933055 | 0.410042 | 0.4251045 | 0.441004
Pr1Ba1Mo0.03Co1.97O5+x | 0.256 | 0.243933 | 0.243933 | 0.259414 | 0.2803345 | 0.300837 | 0.321339 | 0.342678 | 0.3635985 | 0.3811715 | 0.3966525 | 0.411297 | 0.4271965
Pr1Ba1Mo0.05Co1.95O5+x | 0.259 | 0.2393305 | 0.241004 | 0.256904 | 0.275732 | 0.294979 | 0.314226 | 0.333891 | 0.3527195 | 0.3707115 | 0.386611 | 0.4016735 | 0.4167365
ASm1Ba1Co2O5+x |  | 0.06 | 0.06573828 | 0.08627099 | 0.1058356 | 0.1220744 | 0.1407022 | 0.1626714 | 0.1855775 | 0.2056417 | 0.2266429 | 0.2462231 | 0.2662874
ASm0.9Ca0.1Ba1Co2O5+x |  | 0.04 | 0.04000145 | 0.05588721 | 0.06992295 | 0.08535002 | 0.1063883 | 0.1293073 | 0.1517369 | 0.1709099 | 0.1900829 | 0.2092559 | 0.2288876
ASm0.8Ca0.2Ba1Co2O5+x |  | 0.025 | 0.02501093 | 0.04010481 | 0.05612615 | 0.07578259 | 0.09683024 | 0.1187904 | 0.1412143 | 0.1608857 | 0.1810059 | 0.1997648 | 0.2189724
La1Ba1Co2O5+x | 0.08588 | 0.128005 | 0.18469 | 0.23563 | 0.273015 | 0.30701 | 0.33422 | 0.358045 | 0.382995 | 0.41699 | 0.43968 | 0.460115 | 0.48959
Pr1Ba1Co2O5+x | 0.17627 | 0.25795 | 0.27509 | 0.297775 | 0.33064 | 0.349945 | 0.372635 | 0.39081 | 0.4135 | 0.449755 | 0.47132 | 0.492885 | 0.518965
Nd1Ba1Co2O5+x | 0.194925 | 0.26672 | 0.27366 | 0.306065 | 0.33136 | 0.35361 | 0.37586 | 0.399125 | 0.422395 | 0.448705 | 0.46689 | 0.4861 | 0.51241
ASm1Ba1Co2O5+x | 0.238575 | 0.25556 | 0.25132 | 0.273575 | 0.293795 | 0.309955 | 0.32713 | 0.339225 | 0.353355 | 0.37256 | 0.38872 | 0.40387 | 0.41901
La0.2Sr0.8Ta0.15V0.05Co0.8O3-δ | 0.2031771 | 0.2056233 | 0.225308 | 0.2362206 | 0.2483181 | 0.261008 | 0.2751694 | 0.2923697 | 0.3114045 | 0.3302674 | 0.34462 | 0.3536023 | 0.3603486
La0.5Sr0.5Ta0.15V0.05Co0.8O3-δ | 0.05307074 | 0.0551336 | 0.07230439 | 0.0822725 | 0.09145051 | 0.1003398 | 0.1100649 | 0.1224339 | 0.1395895 | 0.1590092 | 0.178824 | 0.1877285 | 0.1935787
La0.19Sr0.76Ta0.15V0.05Co0.8O3-δ | 0.1450147 | 0.149702 | 0.1851514 | 0.2015102 | 0.2190175 | 0.23646 | 0.25617 | 0.28067 | 0.3132 | 0.34961 | 0.37742 | 0.3921354 | 0.4039311
Sr1Nb0.1Ta0.1Co0.8O3-δ | 0.314252452 | 0.3166367 | 0.3431164 | 0.3625366 | 0.3794215 | 0.39472 | 0.4098486 | 0.42555 | 0.44252 | 0.46088 | 0.47286 | 0.484101 | 0.4950213
La0.1Sr0.9Ta0.15V0.05Co0.8O3-δ | 0.2437283 | 0.2461093 | 0.2661875 | 0.2778435 | 0.2885756 | 0.2989702 | 0.3103419 | 0.3248054 | 0.3448659 | 0.3675739 | 0.3907439 | 0.4011561 | 0.4079969
Sr1Ta0.1V0.1Co0.8O3-δ | 0.2947386 | 0.2953882 | 0.3167975 | 0.337895 | 0.3545496 | 0.36988 | 0.3844 | 0.39947 | 0.41608 | 0.43603 | 0.45094 | 0.4617521 | 0.4707419
Sr1V0.2Co0.8O3-δ | 0.240628025 | 0.241348088 | 0.242068026 | 0.263322268 | 0.278656114 | 0.2787 | 0.290069991 | 0.30066 | 0.31255 | 0.32719 | 0.34397 | 0.347432153 | 0.341805284
Sr1Nb0.2Co0.8O3-δ | 0.234895815 | 0.234764829 | 0.235551112 | 0.254266702 | 0.275655825 | 0.2919 | 0.305799852 | 0.31875 | 0.33227 | 0.34784 | 0.35959 | 0.364987063 | 0.368656873
Sr1Ta0.2Co0.8O3-δ | 0.230927121 | 0.231386658 | 0.236257454 | 0.258497859 | 0.278747181 | 0.2946 | 0.307849611 | 0.32062 | 0.33328 | 0.34881 | 0.36244 | 0.36669811 | 0.369301957
Ba0.5Sr0.5Fe0.2Co0.8O3-δ | 0.3889789 | 0.3893099 | 0.3894905 | 0.3964417 | 0.4163928 | 0.4375476 | 0.452353 | 0.4652324 | 0.4777206 | 0.4920145 | 0.5062782 | 0.5132596 | 0.5198799
Sr1Ta0.175V0.025Co0.8O3-δ | 0.2786288 | 0.2794405 | 0.3054942 | 0.3267593 | 0.3444531 | 0.36063 | 0.37659 | 0.39223 | 0.41033 | 0.42984 | 0.44431 | 0.4565141 | 0.4667137

## to predict
| 25 | 200 | 300 | 350 | 400 | 450 | 500 | 550 | 600 | 650 | 700 | 750 | 800
Sr1Ta0.16W0.04Co0.8O3 | 0.24187 | 0.24316 | 0.2685 | 0.29491 | 0.3151 | 0.33216 | 0.34919 | 0.36953 | 0.39844 | 0.43423 | 0.47744
Sr1Ta0.15V0.05Co0.8O3-δ | 0.2961616 | 0.297551 | 0.3223282 | 0.3419853 | 0.3613593 | 0.37355 | 0.3883493 | 0.40343 | 0.42007 | 0.43852 | 0.4526 | 0.4644562 | 0.4747993

## Fe
Fe-containing Materials | 25 | 200 | 300 | 350 | 400 | 450 | 500 | 550 | 600 | 650 | 700 | 750 | 800
Sr1Sc0.175Nb0.025Fe0.8O3-δ |  |  |  |  | 0.191622 | 0.230878 | 0.255473 | 0.281959 | 0.310811 | 0.333041 | 0.361419 | 0.385068 | 0.404459
Sr1Fe0.8Nb0.1Ta0.1O3−δ |  | 0.0847863 | 0.0861538 | 0.0957265 | 0.122393 | 0.144957 | 0.161368 | 0.175726 | 0.190085 | 0.204444 | 0.219487 | 0.231795 | 0.24
Sr0.95Fe0.8Nb0.1Ta0.1O3−δ |  | 0.133333 | 0.131966 | 0.131966 | 0.14359 | 0.167521 | 0.185983 | 0.198974 | 0.211966 | 0.224957 | 0.235214 | 0.243419 | 0.250256
Sr0.95Li0.05Fe0.8Nb0.1Ta0.1O3−δ |  | 0.169573 | 0.172991 | 0.183248 | 0.209231 | 0.227009 | 0.240684 | 0.254359 | 0.268034 | 0.283077 | 0.296752 | 0.304274 | 0.311795
Sr0.95Na0.05Fe0.8Nb0.1Ta0.1O3−δ |  | 0.158632 | 0.16 | 0.164103 | 0.184615 | 0.203077 | 0.218803 | 0.231795 | 0.246838 | 0.259829 | 0.272137 | 0.278974 | 0.284444
Sr0.95K0.05Fe0.8Nb0.1Ta0.1O3−δ |  | 0.14359 | 0.146325 | 0.152479 | 0.17094 | 0.192821 | 0.209231 | 0.222222 | 0.236581 | 0.249573 | 0.265983 | 0.281026 | 0.287863
Sr1Fe1O3-δ |  |  | 0.154562 | 0.152773 | 0.155456 | 0.157245 | 0.172451 | 0.201073 | 0.273524 | 0.339714 | 0.376386 | 0.406798 | 0.425581
Sr1Fe0.9Hf0.1O3-δ |  |  | 0.141145 | 0.142934 | 0.147406 | 0.154562 | 0.192129 | 0.23864 | 0.286047 | 0.328086 | 0.356708 | 0.379964 | 0.396064
Sr1Nb0.05Fe0.95O3-δ | [7 empty] | 0.290865 | 0.303402 | 0.326342 | 0.345652 | 0.364963
Sr1Nb0.1Fe0.9O3-δ | [7 empty] | 0.293284 | 0.305579 | 0.320777 | 0.333796 | 0.346577
Sr1Nb0.2Fe0.8O3-δ | [7 empty] | 0.297398 | 0.310659 | 0.320293 | 0.328958 | 0.337867
Bi0.5Sr0.5Fe1O3-δ | 0.236
La0.5Sr0.5Fe1O3-δ | 0.05
Ba1Fe0.95Sn0.05O3−δ | [6 empty] | 0.374474 | 0.396579 | 0.416053 | 0.432368 | 0.443947 | 0.454474 | 0.459474
Ba1Fe1O3-δ | 0.36 | 0.391664 | 0.5554365 | 0.5745473 | 0.5843601 | 0.5920103 | 0.5936433 | 0.5991014 | 0.6034708 | 0.6138427 | 0.6367785 | 0.6542415 | 0.6684384
Ba1Ti0.05Fe0.95O3-δ | 0.22 | 0.2476792 | 0.2599368 | 0.2625921 | 0.2908247 | 0.3355634 | 0.363796 | 0.3888279 | 0.415984 | 0.442078 | 0.4607227 | 0.478822 | 0.4926728
Ba1Zr0.05Fe0.95O3-δ | 0.34 | 0.3972004 | 0.4110281 | 0.414807 | 0.4619667 | 0.5638271 | 0.6097329 | 0.6191547 | 0.6279664 | 0.6311014 | 0.6323723 | 0.6367612 | 0.644946
Ba1Ce0.05Fe0.95O3-δ | 0.32 | 0.3675747 | 0.3794668 | 0.3831706 | 0.4440928 | 0.5325031 | 0.5711225 | 0.5874592 | 0.5978698 | 0.6045566 | 0.6067789 | 0.6119842 | 0.6268394
Ba1Nb0.05Fe0.95O3−δ | 0.300722 | 0.305233 | 0.313278 | 0.310799 | 0.307616 | 0.311111 | 0.345186 | 0.374692 | 0.398223 | 0.417184 | 0.436145 | 0.450186 | 0.458601
Ba0.5Sr0.5Fe1O3−δ |  |  | 0.23116 | 0.24623 | 0.26382 | 0.29146 | 0.34171 | 0.38442 | 0.41709 | 0.44724 | 0.46734 | 0.47739 | 0.48995
Ba0.5Sr0.5Fe0.5Sb0.5O3−δ |  |  | 0.29899 | 0.33166 | 0.36181 | 0.38191 | 0.41709 | 0.45729 | 0.49246 | 0.51508 | 0.53266 | 0.54271 | 0.55528
Ba0.5Sr0.5Zn0.2Fe0.8O3−δ |  |  | 0.36432 | 0.39447 | 0.4196 | 0.44221 | 0.46734 | 0.50503 | 0.53266 | 0.5603 | 0.57789 | 0.58794 | 0.6005
Ba0.95La0.05Fe1O3−δ | 0.40303 | 0.408081 | 0.416162 | 0.420707 | 0.432323 | 0.459091 | 0.489394 | 0.514646 | 0.540404 | 0.561111 | 0.575253 | 0.588889 | 0.601515
Ba0.95Ca0.05Fe0.95In0.05O3−δ | 0.44 | 0.443029 | 0.448621 | 0.450951 | 0.456777 | 0.471223 | 0.490563 | 0.50734 | 0.521087 | 0.532272 | 0.541825 | 0.548816 | 0.554408
La0.8Sr0.2Fe1O3-δ | 0.001
La0.7Bi0.1Sr0.2Fe1O3-δ | 0.006
La0.6Bi0.2Sr0.2Fe1O3-δ | 0.012
La0.5Bi0.3Sr0.2Fe1O3-δ | 0.021
La0.4Bi0.4Sr0.2Fe1O3-δ | 0.03
La0.3Bi0.5Sr0.2Fe1O3-δ | 0.042
La0.2Bi0.6Sr0.2Fe1O3-δ | 0.074
La0.1Bi0.7Sr0.2Fe1O3-δ | 0.09
Bi0.8Sr0.2Fe1O3-δ | 0.1
Bi0.8Sr0.7Fe1O3−δ | 0.15
Bi0.2Sr0.8Fe1O3−δ | 0.14
Bi0.5Sr0.5Fe1O3−δ | 0.23
Bi0.5Sr0.5Fe1O3-δ |  |  |  | 0.240438 | 0.24146 | 0.24146 | 0.242482 | 0.242993 | 0.243504 | 0.244015 | 0.244526 | 0.244526 | 0.244526
Bi0.2Sr0.8Fe1O3-δ | [5 empty] | 0.248102 | 0.26854 | 0.285912 | 0.302263 | 0.313504 | 0.326788 | 0.337007 | 0.347226
Ba1Fe0.95Zr0.05O3−δ | 0.435465 | 0.443605 | 0.448837 | 0.448837 | 0.447674 | 0.467442 | 0.499419 | 0.523256 | 0.541279 | 0.555814 | 0.567442 | 0.577907 | 0.584884
Ba0.95La0.05Fe1O3−δ | 0.425581 | 0.426163 | 0.430233 | 0.430233 | 0.432558 | 0.454651 | 0.489535 | 0.516279 | 0.542442 | 0.561047 | 0.575581 | 0.586047 | 0.594767
Ba1Fe0.95Ce0.05O3−δ | 0.419186 | 0.420349 | 0.421512 | 0.422674 | 0.435465 | 0.45814 | 0.481395 | 0.5 | 0.516279 | 0.52907 | 0.538953 | 0.54593 | 0.553488
Ba0.95Gd0.05Fe1O3−δ | 0.411047 | 0.413372 | 0.415698 | 0.416279 | 0.417442 | 0.423256 | 0.452326 | 0.476744 | 0.49593 | 0.511628 | 0.523837 | 0.53314 | 0.539535
Ba0.95ASm0.05Fe1O3−δ | 0.406977 | 0.405814 | 0.406395 | 0.407558 | 0.411047 | 0.42093 | 0.438372 | 0.456977 | 0.475 | 0.488953 | 0.501163 | 0.509884 | 0.518023
Ba0.9La0.1Fe1O3−δ | 0.38
Ba0.8La0.2Fe1O3−δ | 0.35
Ba0.7La0.3Fe1O3−δ | 0.33
Ba0.6La0.4Fe1O3−δ | 0.29
Bi0.5Sr0.5Fe0.95Nb0.05O3-δ | 0.210993 | 0.210993 | 0.214965 | 0.220426 | 0.23383 | 0.256667 | 0.279007 | 0.297872 | 0.312766 | 0.324681 | 0.33461 | 0.34156 | 0.348511
Bi0.5Sr0.5Fe0.9Nb0.1O3-δ | 0.191631 | 0.192624 | 0.201064 | 0.219433 | 0.246738 | 0.275035 | 0.300851 | 0.322199 | 0.339078 | 0.352979 | 0.362908 | 0.370355 | 0.377305
Bi0.5Sr0.5Fe0.85Nb0.15O3-δ | 0.161348 | 0.162837 | 0.17227 | 0.190638 | 0.220426 | 0.251702 | 0.279504 | 0.301844 | 0.31922 | 0.333617 | 0.344539 | 0.353475 | 0.359433
La0.5Sr0.5Fe0.8Cu0.2O3-δ | 0.22008 | 0.21983 | 0.20979 | 0.19523 | 0.19523 | 0.20326 | 0.21079 | 0.21757 | 0.22661 | 0.2354 | 0.24444 | 0.25322 | 0.26151
Pr0.5Sr0.5Fe0.8Cu0.2O3-δ | 0.23967 | 0.24293 | 0.2349 | 0.22335 | 0.22234 | 0.22987 | 0.23766 | 0.24544 | 0.25423 | 0.26326 | 0.2728 | 0.28159 | 0.29113
Nd0.5Sr0.5Fe0.8Cu0.2O3-δ | 0.2595 | 0.26603 | 0.26 | 0.24921 | 0.24745 | 0.25498 | 0.26326 | 0.2718 | 0.28033 | 0.28962 | 0.29967 | 0.30895 | 0.31925
Sr1Fe0.9Nb0.1O3-δ | 0.279204 | 0.273294 | 0.273938 | 0.272199 | 0.272522 | 0.285214 | 0.307873 | 0.32366 | 0.33704 | 0.355231 | 0.37411 | 0.39677 | 0.415304
Pr1Ba1Fe2O5+x |  |  | 0.071712 | 0.0737995 | 0.0838205 | 0.098434 | 0.115553 | 0.131837 | 0.147286 | 0.1639875 | 0.1781835 | 0.191545 | 0.2007305
Pr1Ba1Fe1.95Zn0.05O5+x |  |  | 0.074217 | 0.081733 | 0.091336 | 0.1097075 | 0.1305845 | 0.1514615 | 0.171503 | 0.1898745 | 0.205741 | 0.215762 | 0.22119
Pr1Ba1Fe1.9Zn0.1O5+x |  |  | 0.074217 | 0.081733 | 0.091336 | 0.1097075 | 0.1305845 | 0.1514615 | 0.171503 | 0.1898745 | 0.205741 | 0.215762 | 0.22119
Pr1Ba1Fe1.85Zn0.15O5+x |  |  | 0.07714 | 0.0800625 | 0.089666 | 0.10595 | 0.123069 | 0.139353 | 0.1556365 | 0.1719205 | 0.186117 | 0.1965555 | 0.204071
Pr1Ba1Fe1.8Zn0.2O5+x |  |  | 0.0783925 | 0.081315 | 0.087996 | 0.1034445 | 0.1188935 | 0.1343425 | 0.148956 | 0.162735 | 0.1748435 | 0.1836115 | 0.1898745
La1Fe0.8Cu0.2O3-δ | 0.0201 | 0.03118 | 0.04953 | 0.05625 | 0.06137 | 0.06403 | 0.06616 | 0.06946 | 0.07255 | 0.0749 | 0.07692 | 0.08161 | 0.0863
Ba1Fe0.8Cu0.2O3-δ | 0.40027 | 0.40744 | 0.4489 | 0.4505 | 0.44545 | 0.43402 | 0.4489 | 0.47282 | 0.49249 | 0.50924 | 0.52306 | 0.53316 | 0.54246
La0.6Sr0.4Co0.2Fe0.8O3-δ | 0.01771292 | 0.02034974 | 0.02667351 | 0.02956412 | 0.032201 | 0.03544458 | 0.03891896 | 0.04231391 | 0.04600368 | 0.05001656 | 0.05487757 | 0.06055974 | 0.06691934
Pr1Ba1Co1Fe1O5+x | 0.10598 | 0.12093 | 0.136875 | 0.148835 | 0.161795 | 0.17874 | 0.191695 | 0.20764 | 0.221595 | 0.23156 | 0.24651 | 0.25548 | 0.260465
Nd1Ba1Co1Fe1O5+x | 0.166775 | 0.18671 | 0.18671 | 0.19967 | 0.21163 | 0.224585 | 0.23754 | 0.248505 | 0.25847 | 0.26744 | 0.275415 | 0.28239 | 0.287375
La0.665Sr0.285Co0.2Fe0.8O3−δ
Ba1Fe0.75Ni0.25O3−δ | 0.413616 | 0.413162 | 0.419062 | 0.425416 | 0.452194 | 0.480333 | 0.50348 | 0.526626 | 0.55295 | 0.581543 | 0.612405 | 0.64236 | 0.673222
Bi0.5Sr0.5Fe1O3-δ | 0.277
Bi0.5Sr0.5Fe0.95Ta0.05O3-δ | 0.273
Bi0.5Sr0.5Fe0.9Ta0.1O3-δ | 0.244
La0.5Sr0.5Fe0.9Mo0.1O3–δ |  | 0.07353 | 0.07794 | 0.07941 | 0.08529 | 0.09412 | 0.10294 | 0.12059 | 0.13529 | 0.15 | 0.16029 | 0.17206 | 0.18235
La0.6Sr0.4Co0.2Fe0.8O3–δ | 0.00098 | 0.00676 | 0.00963 | 0.01793 | 0.02475 | 0.03256 | 0.03792 | 0.04475 | 0.05354 | 0.05889 | 0.06523 | 0.06961
Sr0.9Ce0.1Co0.2Fe0.8O3−δ | 0.00196 | 0.01215 | 0.01747 | 0.02234 | 0.05319 | 0.09531 | 0.11439 | 0.12955 | 0.14422 | 0.15644 | 0.16621 | 0.17549
Sr0.85Ce0.15Co0.2Fe0.8O3−δ | 0.00098 | 0.00382 | 0.00718 | 0.02479 | 0.06152 | 0.07766 | 0.08694 | 0.09475 | 0.10305 | 0.10987 | 0.11621 | 0.11961
Sr0.8Ce0.2Co0.2Fe0.8O3−δ | 0.00196 | 0.00627 | 0.01306 | 0.01989 | 0.04828 | 0.07374 | 0.084 | 0.0923 | 0.1001 | 0.10742 | 0.11278 | 0.1152
Ba0.95La0.05Fe1O3−δ | 0.39
Ba0.95La0.05Fe0.95PP0.05O3−δ | 0.42 | 0.415574 | 0.417281 | 0.416495 | 0.41612 | 0.425581 | 0.450615 | 0.479336 | 0.50929 | 0.54252 | 0.566324 | 0.575374 | 0.576229
Bi0.5Sr0.5Fe1O3-δ | 0.35
Bi0.5Sr0.5Fe0.9Sn0.1O3-δ | 0.27
La0.6Sr0.4Co0.2Fe0.8O3-δ | 0.02904 | 0.03496 | 0.03891 | 0.03881 | 0.04182 | 0.03964 | 0.04057 | 0.04151 | 0.04349 | 0.04546 | 0.05056 | 0.05982 | 0.06804
Ba0.5Sr0.5Co0.4Fe0.6O3-δ | 0.35882 | 0.36266 | 0.38429 | 0.3998 | 0.41945 | 0.43807 | 0.45461 | 0.47116 | 0.4877 | 0.50216 | 0.5187 | 0.53108 | 0.5445
Ba0.5Sr0.5Co0.2Fe0.8O3-δ | 0.32969 | 0.33041 | 0.34996 | 0.36547 | 0.38305 | 0.4027 | 0.42445 | 0.44619 | 0.46793 | 0.48759 | 0.5083 | 0.5238 | 0.5393
Ba0.5Sr0.5Cu0.4Fe0.6O3-δ | 0.54815 | 0.54887 | 0.5497 | 0.55376 | 0.56926 | 0.58684 | 0.6013 | 0.61784 | 0.63126 | 0.64884 | 0.66642 | 0.68296 | 0.69534
Ba0.5Sr0.5Cu0.2Fe0.8O3-δ | 0.50966 | 0.51142 | 0.51849 | 0.53192 | 0.55261 | 0.57436 | 0.59506 | 0.62408 | 0.64063 | 0.66341 | 0.68307 | 0.69961 | 0.71407
La0.4Bi0.4Sr0.2Fe1O3-δ | 0.04 | 0.04 | 0.04 | 0.046574 | 0.0539 | 0.576584 | 0.0612 | 0.0669 | 0.0725 | 0.0782145 | 0.0938 | 0.0972544 | 0.1114
Sr1Fe0.8Nb0.1Ta0.1O3−δ |  | 0.0890244 | 0.0939024 | 0.0957317 | 0.108537 | 0.132927 | 0.155488 | 0.171341 | 0.185366 | 0.201829 | 0.217683 | 0.237195 | 0.25122
Sr0.975Li0.025Fe0.8Nb0.1Ta0.1O3−δ |  | 0.108537 | 0.119512 | 0.135976 | 0.156707 | 0.178659 | 0.201829 | 0.221341 | 0.239634 | 0.265244 | 0.281707 | 0.296341 | 0.312195
Sr0.95Li0.05Fe0.8Nb0.1Ta0.1O3−δ |  | 0.121951 | 0.131098 | 0.145122 | 0.170122 | 0.195732 | 0.216463 | 0.235976 | 0.257927 | 0.286585 | 0.311585 | 0.32378 | 0.330488
Sr0.925Li0.075Fe0.8Nb0.1Ta0.1O3−δ |  | 0.138415 | 0.145732 | 0.148171 | 0.15 | 0.156707 | 0.170122 | 0.185976 | 0.203659 | 0.22378 | 0.245122 | 0.260366 | 0.27378
Sr0.9Li0.1Fe0.8Nb0.1Ta0.1O3−δ |  | 0.146951 | 0.153049 | 0.161585 | 0.167683 | 0.17378 | 0.182317 | 0.195732 | 0.207927 | 0.221951 | 0.240854 | 0.262805 | 0.281707
Sr1Fe0.95Si0.05O3–δ | 0.19642 | 0.19821 | 0.20143 | 0.20753 | 0.2172 | 0.23047 | 0.24731 | 0.26487 | 0.2853 | 0.30609 | 0.32545 | 0.3448 | 0.36165
Sr1Fe0.9Si0.1O3–δ | 0.20717 | 0.2086 | 0.2086 | 0.21219 | 0.22007 | 0.23082 | 0.24444 | 0.25914 | 0.27419 | 0.29211 | 0.31004 | 0.32652 | 0.34229
Sr1Fe0.85Si0.15O3–δ | 0.2362 | 0.23656 | 0.23692 | 0.23763 | 0.24158 | 0.24803 | 0.25735 | 0.26774 | 0.27957 | 0.29319 | 0.30717 | 0.32007 | 0.33297
Sr1Fe0.8Si0.2O3–δ | 0.2681 | 0.26918 | 0.26918 | 0.26989 | 0.27133 | 0.27455 | 0.27849 | 0.28495 | 0.29247 | 0.30143 | 0.31183 | 0.32079 | 0.33082
Pr1Ba1Fe2O5+x | 0.149995 | 0.152595 | 0.1439 | 0.13831 | 0.14016 | 0.139995 | 0.14262 | 0.14571 | 0.15221 | 0.157465 | 0.16412 | 0.167985 | 0.17154
Pr1Ba0.97Fe2O5+x | 0.165025 | 0.164375 | 0.156915 | 0.153185 | 0.159995 | 0.165255 | 0.1733 | 0.179335 | 0.18878 | 0.197445 | 0.20658 | 0.213855 | 0.22004
Bi0.5Sr0.5Fe0.95Ti0.05O3−δ | 0.254
Bi0.5Sr0.5Fe0.9Ti0.1O3−δ | 0.243
Bi0.5Sr0.5Fe0.85Ti0.15O3−δ | 0.219
Bi0.5Sr0.5Fe0.8Ti0.2O3−δ | 0.207
Sr2Co1Fe1O5+x | 0.290055 | 0.291085 | 0.29153 | 0.291085 | 0.290205 | 0.29153 | 0.297715 | 0.302135 | 0.306555 | 0.310975 | 0.3151 | 0.318345 | 0.322025
Sr2Co0.9Nb0.1Fe1O5+x | 0.27326 | 0.272965 | 0.27149 | 0.270755 | 0.274585 | 0.27974 | 0.28416 | 0.288285 | 0.292265 | 0.295655 | 0.29919 | 0.30243 | 0.305525
Sr2Co0.8Nb0.2Fe1O5+x | 0.262945 | 0.26324 | 0.2628 | 0.25823 | 0.2572 | 0.261915 | 0.266335 | 0.270165 | 0.2737 | 0.27709 | 0.280625 | 0.283865 | 0.286815
Bi0.5Sr0.5Fe0.9Sb0.1O3−δ | 0.203737 | 0.203737 | 0.214947 | 0.218149 | 0.232028 | 0.253915 | 0.277936 | 0.302491 | 0.328114 | 0.35694 | 0.3879 | 0.418327 | 0.448221
La0.6Sr0.4Co0.18Fe0.72Zn0.1O3−δ | 5e-05 | 0.00033 | 0.00043 | 0.00072 | 0.00125 | 0.0018 | 0.00258 | 0.00375 | 0.00509 | 0.0072 | 0.00964
La0.6Sr0.4Co0.18Fe0.72Ni0.1O3−δ | 0.00027 | 0.00012 | 0.00033 | 0.00046 | 0.00089 | 0.00131 | 0.00189 | 0.00263 | 0.00352 | 0.00483 | 0.00665
La0.6Sr0.4Co0.18Fe0.72Cu0.1O3−δ | 9e-05 | 0.00022 | 0.00043 | 0.0005 | 0.00048 | 0.00052 | 0.00082 | 0.00151 | 0.00265 | 0.00428 | 0.00651
Sr1Fe1O3−δ | 0.1
Sr1Fe0.9Si0.1O3−δ | 0.23
Sr0.75Ca0.25Fe1O3−δ | 0.12
Sr0.75Ca0.25Fe0.85Si0.15O3−δ | 0.18
Sr0.5Ca0.5Fe1O3−δ | 0.14
Sr0.5Ca0.5Fe0.85Si0.15O3−δ | 0.17
Gd0.5Ba0.5Mn0.5Fe0.5O3−δ | 0.245545 | 0.191025 | 0.19111 | 0.19278 | 0.19527 | 0.200205 | 0.20351 | 0.20681 | 0.21338 | 0.217495 | 0.22488 | 0.23226 | 0.239645
Gd1Ba1Mn1Fe1O5+x | 0.232685 | 0.180055 | 0.173825 | 0.173825 | 0.176595 | 0.180055 | 0.18421 | 0.18975 | 0.19529 | 0.199445 | 0.204295 | 0.209835 | 0.220915
Sr1W0.2Fe0.8O3-δ | 0.07 | 0.08081213 | 0.08231013 | 0.08360569 | 0.08436144 | 0.09032643 | 0.09834272 | 0.1058057 | 0.1121621 | 0.1203673 | 0.1276413 | 0.1347265 | 0.1414472
Sr1Nb0.2Fe0.8O3-δ | 0.1 | 0.1117106 | 0.1135848 | 0.1149534 | 0.1163221 | 0.1215994 | 0.1306373 | 0.1381341 | 0.1439292 | 0.1507478 | 0.1577389 | 0.164052 | 0.1718816
Sr1Nb0.1W0.1Fe0.8O3-δ | 0.13 | 0.1473751 | 0.1521878 | 0.1557394 | 0.1578755 | 0.1692638 | 0.1783359 | 0.1865201 | 0.1929156 | 0.2007523 | 0.2080485 | 0.2137363 | 0.2217403
La0.6Sr0.4Co0.2Fe0.8O3−δ | 0.052 | 0.06441115 | 0.06557677 | 0.06589593 | 0.0653825 | 0.06622896 | 0.06769985 | 0.06854631 | 0.07033636 | 0.07265372 | 0.07506821 | 0.07842629 | 0.08242268
La0.6Sr0.4Co0.2Fe0.79Ni0.01O3−δ | 0.039 | 0.05121797 | 0.05091237 | 0.04966217 | 0.0481897 | 0.04724511 | 0.04673113 | 0.04557817 | 0.04600879 | 0.04685615 | 0.04812025 | 0.0502317 | 0.05464909
La0.6Sr0.4Co0.2Fe0.79Pdd0.01O3−δ | 0.072 | 0.09376816 | 0.09976776 | 0.1021843 | 0.1047119 | 0.105559 | 0.1064062 | 0.1068367 | 0.1082116 | 0.1103087 | 0.1122114 | 0.1158917 | 0.1200997
Sr1Ta0.1W0.1Fe0.8O3-δ | 0.14 | 0.1560379 | 0.158009 | 0.1586794 | 0.1643916 | 0.1775724 | 0.1879106 | 0.1969213 | 0.2048325 | 0.2131862 | 0.2213253 | 0.2312076 | 0.2406608
Sr1Ta0.2Fe0.8O3-δ | 0.11 | 0.122106 | 0.1234212 | 0.124307 | 0.1247498 | 0.1324399 | 0.1432301 | 0.1529064 | 0.160167 | 0.168528 | 0.1755604 | 0.1817205 | 0.1881088
Sr1W0.2Fe0.8O3-δ | 0.07 | 0.07973395 | 0.08107015 | 0.08239284 | 0.08328364 | 0.08903332 | 0.0969965 | 0.1040824 | 0.1113842 | 0.118902 | 0.1264333 | 0.1332897 | 0.1394848
Ba1Zr0.4Fe0.4Y0.2O3-δ | 0.2124
Ba1Zr0.2Fe0.6Y0.2O3-δ | 0.2836
Ba1Fe0.8Y0.2O3-δ | 0.3392
Sr1Mo0.2Fe0.8O3-δ | 0.04 | 0.049077 | 0.04973565 | 0.04988478 | 0.05173648 | 0.05543988 | 0.06185246 | 0.07062628 | 0.07805792 | 0.08785079 | 0.09357987 | 0.0976188 | 0.1045409
Sr1Ta0.2Fe0.8O3-δ | 0.11 | 0.1223469 | 0.1241451 | 0.1246685 | 0.1261178 | 0.1332301 | 0.1443414 | 0.153829 | 0.161666 | 0.169503 | 0.1766019 | 0.1829761 | 0.1893504
Sr1Ta0.1Mo0.1Fe0.8O3-δ | 0.13 | 0.1437915 | 0.1470858 | 0.1474204 | 0.1510879 | 0.1640207 | 0.1731187 | 0.1830789 | 0.1930391 | 0.2024846 | 0.209292 | 0.2162796 | 0.2194195
Sr1Fe0.9Cu0.1O3-δ | 0.331055 | 0.32838 | 0.32838 | 0.331055 | 0.33997 | 0.355126 | 0.367608 | 0.385438 | 0.405052 | 0.428232 | 0.446954 | 0.471025 | 0.492422
Sr1Fe0.8Cu0.2O3-δ | 0.389896 | 0.390788 | 0.389896 | 0.392571 | 0.397028 | 0.410401 | 0.425557 | 0.441605 | 0.458544 | 0.479049 | 0.500446 | 0.519168 | 0.539673
Sr1Fe0.7Cu0.3O3-δ | 0.449629 | 0.447845 | 0.449629 | 0.45052 | 0.455869 | 0.467459 | 0.479941 | 0.49688 | 0.512927 | 0.530758 | 0.553046 | 0.569094 | 0.589599
Sr1Fe0.9W0.1O3-δ | 0.4
Sr1Fe0.8Cu0.1W0.1O3-δ | 0.46
Sr1Fe0.7Cu0.2W0.1O3-δ | 0.51
Sr1Fe0.6Cu0.3W0.1O3-δ | 0.58
Pr1Ba0.5Sr0.5Co1.5Fe0.5O5+δ | 0.163195 | 0.16363 | 0.164065 | 0.165525 | 0.16699 | 0.169155 | 0.171595 | 0.174305 | 0.17712 | 0.17972 | 0.182595 | 0.18525 | 0.18812
Sr1Fe0.9Mo0.1O3-δ | 0.37
Sr1Fe0.8Cu0.1Mo0.1O3-δ | 0.46
Sr1Fe0.7Cu0.2Mo0.1O3-δ | 0.55
La0.5Sr0.5Co0.2Fe0.8O3-δ | 0.07 | 0.07339878 | 0.07342585 | 0.0739538 | 0.07549702 | 0.07984242 | 0.08850615 | 0.1017589 | 0.117313 | 0.1331108 | 0.152726 | 0.1720976 | 0.1975744
La0.5Sr0.5Co0.15Al0.05Fe0.8O3-δ | 0.096 | 0.106922 | 0.117799 | 0.12356871 | 0.1306877 | 0.1402905 | 0.1536754 | 0.1688307 | 0.1829667 | 0.1973575 | 0.2127542 | 0.2284192 | 0.2392693
La0.5Sr0.5Co0.1Al0.1Fe0.8O3-δ | 0.117 | 0.1325828 | 0.158859 | 0.1686145 | 0.1798852 | 0.1906375 | 0.2006589 | 0.2101752 | 0.2226819 | 0.2339393 | 0.2457151 | 0.2574776 | 0.2679907
La0.5Sr0.5Co0.05Al0.15Fe0.8O3-δ | 0.107 | 0.1157621 | 0.1217422 | 0.1249897 | 0.1289764 | 0.1327123 | 0.1406726 | 0.1518539 | 0.168012 | 0.1841569 | 0.2027969 | 0.2184534 | 0.2375949
La0.5Sr0.5Al0.2Fe0.8O3-δ | 0.086 | 0.08755608 | 0.08783165 | 0.08882894 | 0.09353982 | 0.09601992 | 0.09948419 | 0.1088797 | 0.1219757 | 0.1368038 | 0.1528523 | 0.1689139 | 0.1812619
Bi0.5Sr0.5Fe0.95Ti0.05O3−δ | 0.254
Bi0.5Sr0.5Fe0.9Ti0.1O3−δ | 0.243
Bi0.5Sr0.5Fe0.85Ti0.15O3−δ | 0.219
Bi0.5Sr0.5Fe0.8Ti0.2O3−δ | 0.207
Bi0.5Sr0.5Fe1O3-δ | 0.23
Bi0.5Sr0.5Fe0.95Ta0.05O3-δ | 0.27
Bi0.5Sr0.5Fe0.9Ta0.1O3-δ | 0.56
Ba1Ce0.3Zr0.2Y0.1Fe0.4O3–δ | 0.15252 | 0.15126 | 0.1693 | 0.17433 | 0.17601 | 0.18817 | 0.19866 | 0.20411 | 0.21166 | 0.21586 | 0.22047 | 0.22257 | 0.22592
Ba1Ce0.2Zr0.2Y0.1Fe0.5O3–δ | 0.18314 | 0.18691 | 0.20747 | 0.21166 | 0.21208 | 0.23012 | 0.24312 | 0.25319 | 0.26158 | 0.26619 | 0.27206 | 0.27332 | 0.27961
Ba1Ce0.1Zr0.2Y0.1Fe0.6O3–δ | 0.21795 | 0.22089 | 0.23641 | 0.2406 | 0.23935 | 0.25738 | 0.27122 | 0.28255 | 0.29178 | 0.29765 | 0.30436 | 0.30772 | 0.31233
Ba1Zr0.2Y0.1Fe0.7O3–δ | 0.26367 | 0.26619 | 0.28255 | 0.28674 | 0.28674 | 0.30143 | 0.3224 | 0.3354 | 0.34966 | 0.35889 | 0.3677 | 0.37357 | 0.37987
Ba0.75Sr0.25Fe0.875Ga0.125O3−δ |  |  |  |  | 0.448675 | 0.458635 | 0.486908 | 0.51004 | 0.53253 | 0.556627 | 0.573333 | 0.580723 | 0.587149
Pr1Ba1Fe2O5+δ |  |  | 0.0713835 | 0.07348 | 0.0839625 | 0.099476 | 0.115409 | 0.1321805 | 0.1472745 | 0.163627 | 0.178721 | 0.191719 | 0.2009435
Pr1Ba1Fe1.95Zn0.05O5+δ |  |  | 0.07348 | 0.076415 | 0.083543 | 0.1019915 | 0.1221175 | 0.140147 | 0.158176 | 0.1762055 | 0.1913 | 0.2013625 | 0.20891
Pr1Ba1Fe1.9Zn0.1O5+δ |  |  | 0.074738 | 0.081866 | 0.09109 | 0.109958 | 0.1309225 | 0.1514675 | 0.1707545 | 0.1896225 | 0.205975 | 0.2156185 | 0.221069
Pr1Ba1Fe1.85Zn0.15O5+δ |  |  | 0.0772535 | 0.0801885 | 0.0902515 | 0.1061845 | 0.122956 | 0.139308 | 0.155241 | 0.1715935 | 0.185849 | 0.1967505 | 0.2051365
Pr1Ba1Fe1.8Zn0.2O5+δ |  |  | 0.0785115 | 0.0814465 | 0.0889935 | 0.1032495 | 0.118763 | 0.133438 | 0.148113 | 0.162369 | 0.1749475 | 0.1837525 | 0.190042
Pr0.5Ba0.5Fe1O3–δ | 0.23428 | 0.24781 | 0.25999 | 0.26496 | 0.27262 | 0.28163 | 0.29289 | 0.30459 | 0.32034 | 0.33609 | 0.35273 | 0.36578 | 0.37884
Pr0.5Ba0.4Sr0.1Fe1O3–δ | 0.1741 | 0.18763 | 0.19892 | 0.20523 | 0.21199 | 0.22101 | 0.23046 | 0.24441 | 0.26061 | 0.27726 | 0.293 | 0.30695 | 0.31866
La1Ba1Fe2O6-δ | 0.13
La1Ba1Fe1.9Nb0.1O6-δ | 0.11
Ba0.95La0.05Fe1O3-δ |  |  | 0.290361 | 0.281928 | 0.284337 | 0.289157 | 0.295181 | 0.306024 | 0.319277 | 0.338554 | 0.361446 | 0.449398 | 0.625301
Ba0.9025La0.0475Fe1O3-δ |  |  | 0.328916 | 0.339759 | 0.351807 | 0.362651 | 0.377108 | 0.391566 | 0.404819 | 0.421687 | 0.437349 | 0.495181 | 0.578313
Ba0.855La0.045Fe1O3-δ |  |  | 0.438554 | 0.450602 | 0.471084 | 0.489157 | 0.508434 | 0.526506 | 0.539759 | 0.553012 | 0.566265 | 0.603614 | 0.615663
Ba0.76La0.04Fe1O3-δ |  |  | 0.56506 | 0.575904 | 0.592771 | 0.609639 | 0.627711 | 0.644578 | 0.656627 | 0.666265 | 0.675904 | 0.673494 | 0.66988
Nd1Ba1Fe1Co1O5+x | 0.17357 | 0.17423 | 0.17489 | 0.17489 | 0.17687 | 0.186785 | 0.19802 | 0.20661 | 0.21652 | 0.227755 | 0.24361 | 0.255505 | 0.269385
Nd1Ba1Cu1Fe0.5Co0.5O5+x | 0.3652 | 0.364535 | 0.364535 | 0.364535 | 0.369825 | 0.3837 | 0.39361 | 0.402865 | 0.413435 | 0.420705 | 0.42665 | 0.430615 | 0.436565
La1Ba1Fe2O5+x | 0.13
La1Ba1Fe1.85Sn0.15O5+x | 0.11
Sr0.5Bi0.5Fe1O3-δ | 0.23
Sr0.5Bi0.45Fe1O3-δ | 0.29
Ba1Zr0.1Fe0.75Ni0.15O3-δ | 0.347997 | 0.359516 | 0.378047 | 0.382053 | 0.386561 | 0.413606 | 0.443155 | 0.468197 | 0.491736 | 0.512771 | 0.531803 | 0.548331 | 0.564858
Ba1Zr0.1Fe0.7Ni0.2O3-δ | 0.34399 | 0.355509 | 0.375042 | 0.379549 | 0.384057 | 0.4101 | 0.437145 | 0.459683 | 0.481219 | 0.50025 | 0.51828 | 0.534307 | 0.551336
Ba1Fe0.7Co0.2Nb0.1O3-δ | 0.471554 | 0.47825474 | 0.479759 | 0.483855 | 0.500482 | 0.516386 | 0.533253 | 0.548916 | 0.563614 | 0.576627 | 0.58747 | 0.595181 | 0.601928
Nd0.6Ba0.4Fe0.9Ni0.1O3–δ | 0.1359 | 0.15043 | 0.15326 | 0.15732 | 0.17199 | 0.179 | 0.18836 | 0.19655 | 0.20415 | 0.21117 | 0.22053 | 0.22872 | 0.23338
Nd0.4Ba0.6Fe0.9Ni0.1O3–δ | 0.25903 | 0.2706 | 0.27343 | 0.27514 | 0.28274 | 0.30153 | 0.31915 | 0.33264 | 0.34554 | 0.35844 | 0.37311 | 0.38189 | 0.39361
Nd0.6Ba0.4Fe0.9Cu0.1O3–δ | 0.12942 | 0.13217 | 0.13499 | 0.13376 | 0.13782 | 0.14719 | 0.15538 | 0.1618 | 0.16763 | 0.17464 | 0.17929 | 0.18454 | 0.19037
Nd0.4Ba0.6Fe0.9Cu0.1O3–δ | 0.25019 | 0.25057 | 0.24987 | 0.24863 | 0.24739 | 0.25322 | 0.2679 | 0.27903 | 0.2937 | 0.30012 | 0.31007 | 0.31767 | 0.32469
Ba0.8Sr0.2Fe1O3-δ | 0.365
Ba0.7Sr0.3Fe1O3-δ | 0.328
Ba0.6Sr0.4Fe1O3-δ | 0.301
La0.5Sr0.5Fe0.9Ti0.1O3-δ | 0.16085 | 0.2235922 | 0.3693617 | 0.4373973 | 0.4718492 | 0.4833376 | 0.4957077 | 0.5124995 | 0.5283963 | 0.5407664 | 0.5575582 | 0.573455 | 0.5911285
La0.5Sr0.5Fe0.9Nb0.1O3-δ | 0.12885 | 0.18309 | 0.3060793 | 0.3585292 | 0.3892799 | 0.3965129 | 0.3983178 | 0.4028436 | 0.4118815 | 0.4218355 | 0.4326782 | 0.4426322 | 0.4525725
La0.5Sr0.5Fe0.9Mo0.1O3-δ | 0.09805 | 0.1497906 | 0.2487116 | 0.2813834 | 0.307702 | 0.3176778 | 0.3231254 | 0.3303842 | 0.3403738 | 0.3521746 | 0.363056 | 0.3748568 | 0.3875633
Gd0.594Sr0.396Fe1O3-δ | 0.007898485 | 0.01553521 | 0.01588299 | 0.01623077 | 0.027 | 0.0460966 | 0.057 | 0.06623901 | 0.074 | 0.07387573 | 0.073 | 0.06971683 | 0.071
Gd0.594Sr0.396Fe0.95Co0.05O3-δ | 0.008311697 | 0.01247324 | 0.01003721 | 0.01734529 | 0.033 | 0.05069564 | 0.06 | 0.06773331 | 0.074 | 0.0757229 | 0.08 | 0.07711491 | 0.077
Gd0.594Sr0.396Fe0.9Co0.1O3-δ | 0.01292245 | 0.02298903 | 0.02195917 | 0.03376637 | 0.051 | 0.07340899 | 0.086 | 0.09705241 | 0.105 | 0.1102521 | 0.118 | 0.1165183 | 0.121
Gd0.594Sr0.396Fe0.85Co0.15O3-δ | 0.01416019 | 0.0186739 | 0.01762893 | 0.03363738 | 0.053 | 0.07989207 | 0.094 | 0.1091224 | 0.12 | 0.1275546 | 0.137 | 0.1369448 | 0.144
Gd0.594Sr0.396Fe0.8Co0.2O3-δ | 0.0156919 | 0.02925512 | 0.02786104 | 0.04596953 | 0.06 | 0.08390007 | 0.097 | 0.1127836 | 0.128 | 0.1368024 | 0.149 | 0.1486376 | 0.157
Gd0.594Sr0.396Fe0.75Co0.25O3-δ | 0.01974752 | 0.03192133 | 0.03819709 | 0.06186192 | 0.084 | 0.1182711 | 0.136 | 0.1534415 | 0.167 | 0.1753776 | 0.188 | 0.1879146 | 0.198
Sr1Fe0.95Sc0.05O3-δ | 0.1645 | 0.20793 | 0.21961 | 0.22546 | 0.2366 | 0.25481 | 0.28068 | 0.30773 | 0.3395 | 0.37302 | 0.40596 | 0.43419 | 0.46242
Sr1Fe0.9Sc0.1O3-δ | 0.25863 | 0.2782 | 0.28165 | 0.28338 | 0.29029 | 0.30928 | 0.33115 | 0.35417 | 0.37835 | 0.40367 | 0.42842 | 0.45144 | 0.47331
La0.5Sr0.5Co0.2Fe0.8O3-δ | 0.165 | 0.2170803 | 0.2776686 | 0.3060589 | 0.3369787 | 0.3634852 | 0.3893459 | 0.4057342 | 0.4208712 | 0.4359948 | 0.4517641 | 0.4643581 | 0.4782303
La0.5Sr0.5Al0.2Fe0.8O3-δ | 0.187 | 0.2300088 | 0.2745735 | 0.2928969 | 0.309371 | 0.3203363 | 0.3319268 | 0.3416811 | 0.349599 | 0.3581291 | 0.365435 | 0.373353 | 0.3861546
La0.5Sr0.5Zn0.2Fe0.8O3-δ | 0.199 | 0.3753801 | 0.4272444 | 0.4417853 | 0.4531564 | 0.4733896 | 0.4910868 | 0.5049803 | 0.5169853 | 0.5340486 | 0.5517459 | 0.5662868 | 0.5782918