## Sheet1
| Samples | Oxygen vacancy | Polarization | Charge | Electronegativity | Radius A-site | Radius B-site | Tolerance factor | Temperature
0 | Sr1Ta0.16W0.04Co0.8O3 | 0.24187 | 9.523148 | 2.533333 | 1.166 | 1.44 | 0.6144 | 1.005811 | 25
1 | Sr1Ta0.15V0.05Co0.8O3-δ | 0.2961616 | 9.12664 | 2.5 | 1.167917 | 1.44 | 0.611 | 1.007564 | 25
2 | Sr1Ta0.16W0.04Co0.8O3 | 0.24316 | 9.523148 | 2.533333 | 1.166 | 1.44 | 0.6144 | 1.005811 | 200
3 | Sr1Ta0.15V0.05Co0.8O3-δ | 0.297551 | 9.12664 | 2.5 | 1.167917 | 1.44 | 0.611 | 1.007564 | 200
4 | Sr1Ta0.16W0.04Co0.8O3 | 0.2685 | 9.523148 | 2.533333 | 1.166 | 1.44 | 0.6144 | 1.005811 | 300
5 | Sr1Ta0.15V0.05Co0.8O3-δ | 0.3223282 | 9.12664 | 2.5 | 1.167917 | 1.44 | 0.611 | 1.007564 | 300
6 | Sr1Ta0.16W0.04Co0.8O3 | 0.29491 | 9.523148 | 2.533333 | 1.166 | 1.44 | 0.6144 | 1.005811 | 350
7 | Sr1Ta0.15V0.05Co0.8O3-δ | 0.3419853 | 9.12664 | 2.5 | 1.167917 | 1.44 | 0.611 | 1.007564 | 350
8 | Sr1Ta0.16W0.04Co0.8O3 | 0.3151 | 9.523148 | 2.533333 | 1.166 | 1.44 | 0.6144 | 1.005811 | 400
9 | Sr1Ta0.15V0.05Co0.8O3-δ | 0.3613593 | 9.12664 | 2.5 | 1.167917 | 1.44 | 0.611 | 1.007564 | 400
10 | Sr1Ta0.16W0.04Co0.8O3 | 0.33216 | 9.523148 | 2.533333 | 1.166 | 1.44 | 0.6144 | 1.005811 | 450
11 | Sr1Ta0.15V0.05Co0.8O3-δ | 0.37355 | 9.12664 | 2.5 | 1.167917 | 1.44 | 0.611 | 1.007564 | 450
12 | Sr1Ta0.16W0.04Co0.8O3 | 0.34919 | 9.523148 | 2.533333 | 1.166 | 1.44 | 0.6144 | 1.005811 | 500
13 | Sr1Ta0.15V0.05Co0.8O3-δ | 0.3883493 | 9.12664 | 2.5 | 1.167917 | 1.44 | 0.611 | 1.007564 | 500
14 | Sr1Ta0.16W0.04Co0.8O3 | 0.36953 | 9.523148 | 2.533333 | 1.166 | 1.44 | 0.6144 | 1.005811 | 550
15 | Sr1Ta0.15V0.05Co0.8O3-δ | 0.40343 | 9.12664 | 2.5 | 1.167917 | 1.44 | 0.611 | 1.007564 | 550
16 | Sr1Ta0.16W0.04Co0.8O3 | 0.39844 | 9.523148 | 2.533333 | 1.166 | 1.44 | 0.6144 | 1.005811 | 600
17 | Sr1Ta0.15V0.05Co0.8O3-δ | 0.42007 | 9.12664 | 2.5 | 1.167917 | 1.44 | 0.611 | 1.007564 | 600
18 | Sr1Ta0.16W0.04Co0.8O3 | 0.43423 | 9.523148 | 2.533333 | 1.166 | 1.44 | 0.6144 | 1.005811 | 650
19 | Sr1Ta0.15V0.05Co0.8O3-δ | 0.43852 | 9.12664 | 2.5 | 1.167917 | 1.44 | 0.611 | 1.007564 | 650
20 | Sr1Ta0.16W0.04Co0.8O3 | 0.47744 | 9.523148 | 2.533333 | 1.166 | 1.44 | 0.6144 | 1.005811 | 700
21 | Sr1Ta0.15V0.05Co0.8O3-δ | 0.4526 | 9.12664 | 2.5 | 1.167917 | 1.44 | 0.611 | 1.007564 | 700
22 | Sr1Ta0.16W0.04Co0.8O3 |  | 9.523148 | 2.533333 | 1.166 | 1.44 | 0.6144 | 1.005811 | 750
23 | Sr1Ta0.15V0.05Co0.8O3-δ | 0.4644562 | 9.12664 | 2.5 | 1.167917 | 1.44 | 0.611 | 1.007564 | 750
24 | Sr1Ta0.16W0.04Co0.8O3 |  | 9.523148 | 2.533333 | 1.166 | 1.44 | 0.6144 | 1.005811 | 800
25 | Sr1Ta0.15V0.05Co0.8O3-δ | 0.4747993 | 9.12664 | 2.5 | 1.167917 | 1.44 | 0.611 | 1.007564 | 800