## Sheet1
| Samples | Oxygen vacancy | Polarization | Charge | Electronegativity | Radius A-site | Radius B-site | Tolerance factor | Temperature
0 | Sr1V0.2Co0.8O3 |  | 10.03086 | 2.5 | 1.196667 | 1.44 | 0.596 | 1.01537 | 25
1 | Sr1Nb0.2Co0.8O3 |  | 8.825231 | 2.5 | 1.17 | 1.44 | 0.616 | 1.004988 | 25
2 | Sr1Ta0.2Co0.8O3 |  | 8.825231 | 2.5 | 1.158333 | 1.44 | 0.616 | 1.004988 | 25
3 | Sr1Nb0.1Ta0.1Co0.8O3 |  | 8.825231 | 2.5 | 1.164167 | 1.44 | 0.616 | 1.004988 | 25
4 | Sr1Ta0.15V0.05Co0.8O3 |  | 9.12664 | 2.5 | 1.167917 | 1.44 | 0.611 | 1.007564 | 25
5 | Ba0.5Sr0.5Fe0.2Co0.8O3 |  | 4.518185 | 2.166667 | 1.1 | 1.525 | 0.617 | 1.035187 | 25
6 | Sr1Sc0.175Nb0.025Co0.8O3 |  | 4.890362 | 2.208333 | 1.10875 | 1.44 | 0.634375 | 0.995635 | 25
7 | Sr1Ta0.175V0.025Co0.8O3 |  | 8.975936 | 2.5 | 1.163125 | 1.44 | 0.6135 | 1.006274 | 25
8 | Sr1Ta0.1V0.1Co0.8O3 |  | 9.428048 | 2.5 | 1.1775 | 1.44 | 0.606 | 1.010153 | 25
9 | Ba2Bi0.1Sc0.2Co1.7O5 |  | 3.54534 | 2.130435 | 0.9647826 | 1.589048 | 0.6242105 | 1.054444 | 25
10 | Sr1Sc0.2Co0.8O3 |  | 4.328238 | 2.166667 | 1.1 | 1.44 | 0.637 | 0.994313 | 25
11 | Sr0.95Ag0.05Nb0.1Co0.9O3 |  | 5.985638 | 2.227273 | 1.125 | 1.432 | 0.613 | 1.003635 | 25
12 | La0.6Sr0.4Co1O3 |  | 5.081699 | 2.6 | 1.192 | 1.392 | 0.61 | 0.9906747 | 25
13 | Pr1Ba0.5Sr0.5Co2O5 |  | 5.132356 | 2.5 | 1.18 | 1.352 | 0.61 | 0.97617 | 25
14 | La0.6Sr0.4Fe0.2Co0.8O3 |  | 6.560331 | 2.666667 | 1.293333 | 1.392 | 0.617 | 0.9871312 | 25
15 | La0.1Sr0.9Ta0.15V0.05Co0.8O3 |  | 9.446629 | 2.583333 | 1.190417 | 1.432 | 0.611 | 1.004664 | 25
16 | La0.2Sr0.8Ta0.15V0.05Co0.8O3 |  | 9.766618 | 2.666667 | 1.212917 | 1.424 | 0.611 | 1.001765 | 25
17 | La0.5Sr0.5Ta0.15V0.05Co0.8O3 |  | 10.72659 | 2.916667 | 1.280417 | 1.4 | 0.611 | 0.9930664 | 25
18 | Sr1Sc0.175Ta0.025Co0.8O3 |  | 4.890362 | 2.208333 | 1.107292 | 1.44 | 0.634375 | 0.995635 | 25
19 | La0.19Sr0.76Ta0.15V0.05Co0.8O3 |  | 10.03709 | 2.686957 | 1.218522 | 1.424 | 0.611 | 1.001765 | 25
20 | Sr1V0.2Co0.8O3 |  | 10.03086 | 2.5 | 1.196667 | 1.44 | 0.596 | 1.01537 | 200
21 | Sr1Nb0.2Co0.8O3 |  | 8.825231 | 2.5 | 1.17 | 1.44 | 0.616 | 1.004988 | 200
22 | Sr1Ta0.2Co0.8O3 |  | 8.825231 | 2.5 | 1.158333 | 1.44 | 0.616 | 1.004988 | 200
23 | Sr1Nb0.1Ta0.1Co0.8O3 |  | 8.825231 | 2.5 | 1.164167 | 1.44 | 0.616 | 1.004988 | 200
24 | Sr1Ta0.15V0.05Co0.8O3 |  | 9.12664 | 2.5 | 1.167917 | 1.44 | 0.611 | 1.007564 | 200
25 | Ba0.5Sr0.5Fe0.2Co0.8O3 |  | 4.518185 | 2.166667 | 1.1 | 1.525 | 0.617 | 1.035187 | 200
26 | Sr1Sc0.175Nb0.025Co0.8O3 |  | 4.890362 | 2.208333 | 1.10875 | 1.44 | 0.634375 | 0.995635 | 200
27 | Sr1Ta0.175V0.025Co0.8O3 |  | 8.975936 | 2.5 | 1.163125 | 1.44 | 0.6135 | 1.006274 | 200
28 | Sr1Ta0.1V0.1Co0.8O3 |  | 9.428048 | 2.5 | 1.1775 | 1.44 | 0.606 | 1.010153 | 200
29 | Ba2Bi0.1Sc0.2Co1.7O5 |  | 3.54534 | 2.130435 | 0.9647826 | 1.589048 | 0.6242105 | 1.054444 | 200
30 | Sr1Sc0.2Co0.8O3 |  | 4.328238 | 2.166667 | 1.1 | 1.44 | 0.637 | 0.994313 | 200
31 | Sr0.95Ag0.05Nb0.1Co0.9O3 |  | 5.985638 | 2.227273 | 1.125 | 1.432 | 0.613 | 1.003635 | 200
32 | La0.6Sr0.4Co1O3 |  | 5.081699 | 2.6 | 1.192 | 1.392 | 0.61 | 0.9906747 | 200
33 | Pr1Ba0.5Sr0.5Co2O5 |  | 5.132356 | 2.5 | 1.18 | 1.352 | 0.61 | 0.97617 | 200
34 | La0.6Sr0.4Fe0.2Co0.8O3 |  | 6.560331 | 2.666667 | 1.293333 | 1.392 | 0.617 | 0.9871312 | 200
35 | La0.1Sr0.9Ta0.15V0.05Co0.8O3 |  | 9.446629 | 2.583333 | 1.190417 | 1.432 | 0.611 | 1.004664 | 200
36 | La0.2Sr0.8Ta0.15V0.05Co0.8O3 |  | 9.766618 | 2.666667 | 1.212917 | 1.424 | 0.611 | 1.001765 | 200
37 | La0.5Sr0.5Ta0.15V0.05Co0.8O3 |  | 10.72659 | 2.916667 | 1.280417 | 1.4 | 0.611 | 0.9930664 | 200
38 | Sr1Sc0.175Ta0.025Co0.8O3 |  | 4.890362 | 2.208333 | 1.107292 | 1.44 | 0.634375 | 0.995635 | 200
39 | La0.19Sr0.76Ta0.15V0.05Co0.8O3 |  | 10.03709 | 2.686957 | 1.218522 | 1.424 | 0.611 | 1.001765 | 200
40 | Sr1V0.2Co0.8O3 |  | 10.03086 | 2.5 | 1.196667 | 1.44 | 0.596 | 1.01537 | 300
41 | Sr1Nb0.2Co0.8O3 |  | 8.825231 | 2.5 | 1.17 | 1.44 | 0.616 | 1.004988 | 300
42 | Sr1Ta0.2Co0.8O3 |  | 8.825231 | 2.5 | 1.158333 | 1.44 | 0.616 | 1.004988 | 300
43 | Sr1Nb0.1Ta0.1Co0.8O3 |  | 8.825231 | 2.5 | 1.164167 | 1.44 | 0.616 | 1.004988 | 300
44 | Sr1Ta0.15V0.05Co0.8O3 |  | 9.12664 | 2.5 | 1.167917 | 1.44 | 0.611 | 1.007564 | 300
45 | Ba0.5Sr0.5Fe0.2Co0.8O3 |  | 4.518185 | 2.166667 | 1.1 | 1.525 | 0.617 | 1.035187 | 300
46 | Sr1Sc0.175Nb0.025Co0.8O3 |  | 4.890362 | 2.208333 | 1.10875 | 1.44 | 0.634375 | 0.995635 | 300
47 | Sr1Ta0.175V0.025Co0.8O3 |  | 8.975936 | 2.5 | 1.163125 | 1.44 | 0.6135 | 1.006274 | 300
48 | Sr1Ta0.1V0.1Co0.8O3 |  | 9.428048 | 2.5 | 1.1775 | 1.44 | 0.606 | 1.010153 | 300
49 | Ba2Bi0.1Sc0.2Co1.7O5 |  | 3.54534 | 2.130435 | 0.9647826 | 1.589048 | 0.6242105 | 1.054444 | 300
50 | Sr1Sc0.2Co0.8O3 |  | 4.328238 | 2.166667 | 1.1 | 1.44 | 0.637 | 0.994313 | 300
51 | Sr0.95Ag0.05Nb0.1Co0.9O3 |  | 5.985638 | 2.227273 | 1.125 | 1.432 | 0.613 | 1.003635 | 300
52 | La0.6Sr0.4Co1O3 |  | 5.081699 | 2.6 | 1.192 | 1.392 | 0.61 | 0.9906747 | 300
53 | Pr1Ba0.5Sr0.5Co2O5 |  | 5.132356 | 2.5 | 1.18 | 1.352 | 0.61 | 0.97617 | 300
54 | La0.6Sr0.4Fe0.2Co0.8O3 |  | 6.560331 | 2.666667 | 1.293333 | 1.392 | 0.617 | 0.9871312 | 300
55 | La0.1Sr0.9Ta0.15V0.05Co0.8O3 |  | 9.446629 | 2.583333 | 1.190417 | 1.432 | 0.611 | 1.004664 | 300
56 | La0.2Sr0.8Ta0.15V0.05Co0.8O3 |  | 9.766618 | 2.666667 | 1.212917 | 1.424 | 0.611 | 1.001765 | 300
57 | La0.5Sr0.5Ta0.15V0.05Co0.8O3 |  | 10.72659 | 2.916667 | 1.280417 | 1.4 | 0.611 | 0.9930664 | 300
58 | Sr1Sc0.175Ta0.025Co0.8O3 |  | 4.890362 | 2.208333 | 1.107292 | 1.44 | 0.634375 | 0.995635 | 300
59 | La0.19Sr0.76Ta0.15V0.05Co0.8O3 |  | 10.03709 | 2.686957 | 1.218522 | 1.424 | 0.611 | 1.001765 | 300
60 | Sr1V0.2Co0.8O3 |  | 10.03086 | 2.5 | 1.196667 | 1.44 | 0.596 | 1.01537 | 350
61 | Sr1Nb0.2Co0.8O3 |  | 8.825231 | 2.5 | 1.17 | 1.44 | 0.616 | 1.004988 | 350
62 | Sr1Ta0.2Co0.8O3 |  | 8.825231 | 2.5 | 1.158333 | 1.44 | 0.616 | 1.004988 | 350
63 | Sr1Nb0.1Ta0.1Co0.8O3 |  | 8.825231 | 2.5 | 1.164167 | 1.44 | 0.616 | 1.004988 | 350
64 | Sr1Ta0.15V0.05Co0.8O3 |  | 9.12664 | 2.5 | 1.167917 | 1.44 | 0.611 | 1.007564 | 350
65 | Ba0.5Sr0.5Fe0.2Co0.8O3 |  | 4.518185 | 2.166667 | 1.1 | 1.525 | 0.617 | 1.035187 | 350
66 | Sr1Sc0.175Nb0.025Co0.8O3 |  | 4.890362 | 2.208333 | 1.10875 | 1.44 | 0.634375 | 0.995635 | 350
67 | Sr1Ta0.175V0.025Co0.8O3 |  | 8.975936 | 2.5 | 1.163125 | 1.44 | 0.6135 | 1.006274 | 350
68 | Sr1Ta0.1V0.1Co0.8O3 |  | 9.428048 | 2.5 | 1.1775 | 1.44 | 0.606 | 1.010153 | 350
69 | Ba2Bi0.1Sc0.2Co1.7O5 |  | 3.54534 | 2.130435 | 0.9647826 | 1.589048 | 0.6242105 | 1.054444 | 350
70 | Sr1Sc0.2Co0.8O3 |  | 4.328238 | 2.166667 | 1.1 | 1.44 | 0.637 | 0.994313 | 350
71 | Sr0.95Ag0.05Nb0.1Co0.9O3 |  | 5.985638 | 2.227273 | 1.125 | 1.432 | 0.613 | 1.003635 | 350
72 | La0.6Sr0.4Co1O3 |  | 5.081699 | 2.6 | 1.192 | 1.392 | 0.61 | 0.9906747 | 350
73 | Pr1Ba0.5Sr0.5Co2O5 |  | 5.132356 | 2.5 | 1.18 | 1.352 | 0.61 | 0.97617 | 350
74 | La0.6Sr0.4Fe0.2Co0.8O3 |  | 6.560331 | 2.666667 | 1.293333 | 1.392 | 0.617 | 0.9871312 | 350
75 | La0.1Sr0.9Ta0.15V0.05Co0.8O3 |  | 9.446629 | 2.583333 | 1.190417 | 1.432 | 0.611 | 1.004664 | 350
76 | La0.2Sr0.8Ta0.15V0.05Co0.8O3 |  | 9.766618 | 2.666667 | 1.212917 | 1.424 | 0.611 | 1.001765 | 350
77 | La0.5Sr0.5Ta0.15V0.05Co0.8O3 |  | 10.72659 | 2.916667 | 1.280417 | 1.4 | 0.611 | 0.9930664 | 350
78 | Sr1Sc0.175Ta0.025Co0.8O3 |  | 4.890362 | 2.208333 | 1.107292 | 1.44 | 0.634375 | 0.995635 | 350
79 | La0.19Sr0.76Ta0.15V0.05Co0.8O3 |  | 10.03709 | 2.686957 | 1.218522 | 1.424 | 0.611 | 1.001765 | 350
80 | Sr1V0.2Co0.8O3 |  | 10.03086 | 2.5 | 1.196667 | 1.44 | 0.596 | 1.01537 | 400
81 | Sr1Nb0.2Co0.8O3 |  | 8.825231 | 2.5 | 1.17 | 1.44 | 0.616 | 1.004988 | 400
82 | Sr1Ta0.2Co0.8O3 |  | 8.825231 | 2.5 | 1.158333 | 1.44 | 0.616 | 1.004988 | 400
83 | Sr1Nb0.1Ta0.1Co0.8O3 |  | 8.825231 | 2.5 | 1.164167 | 1.44 | 0.616 | 1.004988 | 400
84 | Sr1Ta0.15V0.05Co0.8O3 |  | 9.12664 | 2.5 | 1.167917 | 1.44 | 0.611 | 1.007564 | 400
85 | Ba0.5Sr0.5Fe0.2Co0.8O3 |  | 4.518185 | 2.166667 | 1.1 | 1.525 | 0.617 | 1.035187 | 400
86 | Sr1Sc0.175Nb0.025Co0.8O3 |  | 4.890362 | 2.208333 | 1.10875 | 1.44 | 0.634375 | 0.995635 | 400
87 | Sr1Ta0.175V0.025Co0.8O3 |  | 8.975936 | 2.5 | 1.163125 | 1.44 | 0.6135 | 1.006274 | 400
88 | Sr1Ta0.1V0.1Co0.8O3 |  | 9.428048 | 2.5 | 1.1775 | 1.44 | 0.606 | 1.010153 | 400
89 | Ba2Bi0.1Sc0.2Co1.7O5 |  | 3.54534 | 2.130435 | 0.9647826 | 1.589048 | 0.6242105 | 1.054444 | 400
90 | Sr1Sc0.2Co0.8O3 |  | 4.328238 | 2.166667 | 1.1 | 1.44 | 0.637 | 0.994313 | 400
91 | Sr0.95Ag0.05Nb0.1Co0.9O3 |  | 5.985638 | 2.227273 | 1.125 | 1.432 | 0.613 | 1.003635 | 400
92 | La0.6Sr0.4Co1O3 |  | 5.081699 | 2.6 | 1.192 | 1.392 | 0.61 | 0.9906747 | 400
93 | Pr1Ba0.5Sr0.5Co2O5 |  | 5.132356 | 2.5 | 1.18 | 1.352 | 0.61 | 0.97617 | 400
94 | La0.6Sr0.4Fe0.2Co0.8O3 |  | 6.560331 | 2.666667 | 1.293333 | 1.392 | 0.617 | 0.9871312 | 400
95 | La0.1Sr0.9Ta0.15V0.05Co0.8O3 |  | 9.446629 | 2.583333 | 1.190417 | 1.432 | 0.611 | 1.004664 | 400
96 | La0.2Sr0.8Ta0.15V0.05Co0.8O3 |  | 9.766618 | 2.666667 | 1.212917 | 1.424 | 0.611 | 1.001765 | 400
97 | La0.5Sr0.5Ta0.15V0.05Co0.8O3 |  | 10.72659 | 2.916667 | 1.280417 | 1.4 | 0.611 | 0.9930664 | 400
98 | Sr1Sc0.175Ta0.025Co0.8O3 |  | 4.890362 | 2.208333 | 1.107292 | 1.44 | 0.634375 | 0.995635 | 400
99 | La0.19Sr0.76Ta0.15V0.05Co0.8O3 |  | 10.03709 | 2.686957 | 1.218522 | 1.424 | 0.611 | 1.001765 | 400
100 | Sr1V0.2Co0.8O3 |  | 10.03086 | 2.5 | 1.196667 | 1.44 | 0.596 | 1.01537 | 450
101 | Sr1Nb0.2Co0.8O3 |  | 8.825231 | 2.5 | 1.17 | 1.44 | 0.616 | 1.004988 | 450
102 | Sr1Ta0.2Co0.8O3 |  | 8.825231 | 2.5 | 1.158333 | 1.44 | 0.616 | 1.004988 | 450
103 | Sr1Nb0.1Ta0.1Co0.8O3 |  | 8.825231 | 2.5 | 1.164167 | 1.44 | 0.616 | 1.004988 | 450
104 | Sr1Ta0.15V0.05Co0.8O3 |  | 9.12664 | 2.5 | 1.167917 | 1.44 | 0.611 | 1.007564 | 450
105 | Ba0.5Sr0.5Fe0.2Co0.8O3 |  | 4.518185 | 2.166667 | 1.1 | 1.525 | 0.617 | 1.035187 | 450
106 | Sr1Sc0.175Nb0.025Co0.8O3 |  | 4.890362 | 2.208333 | 1.10875 | 1.44 | 0.634375 | 0.995635 | 450
107 | Sr1Ta0.175V0.025Co0.8O3 |  | 8.975936 | 2.5 | 1.163125 | 1.44 | 0.6135 | 1.006274 | 450
108 | Sr1Ta0.1V0.1Co0.8O3 |  | 9.428048 | 2.5 | 1.1775 | 1.44 | 0.606 | 1.010153 | 450
109 | Ba2Bi0.1Sc0.2Co1.7O5 |  | 3.54534 | 2.130435 | 0.9647826 | 1.589048 | 0.6242105 | 1.054444 | 450
110 | Sr1Sc0.2Co0.8O3 |  | 4.328238 | 2.166667 | 1.1 | 1.44 | 0.637 | 0.994313 | 450
111 | Sr0.95Ag0.05Nb0.1Co0.9O3 |  | 5.985638 | 2.227273 | 1.125 | 1.432 | 0.613 | 1.003635 | 450
112 | La0.6Sr0.4Co1O3 |  | 5.081699 | 2.6 | 1.192 | 1.392 | 0.61 | 0.9906747 | 450
113 | Pr1Ba0.5Sr0.5Co2O5 |  | 5.132356 | 2.5 | 1.18 | 1.352 | 0.61 | 0.97617 | 450
114 | La0.6Sr0.4Fe0.2Co0.8O3 |  | 6.560331 | 2.666667 | 1.293333 | 1.392 | 0.617 | 0.9871312 | 450
115 | La0.1Sr0.9Ta0.15V0.05Co0.8O3 |  | 9.446629 | 2.583333 | 1.190417 | 1.432 | 0.611 | 1.004664 | 450
116 | La0.2Sr0.8Ta0.15V0.05Co0.8O3 |  | 9.766618 | 2.666667 | 1.212917 | 1.424 | 0.611 | 1.001765 | 450
117 | La0.5Sr0.5Ta0.15V0.05Co0.8O3 |  | 10.72659 | 2.916667 | 1.280417 | 1.4 | 0.611 | 0.9930664 | 450
118 | Sr1Sc0.175Ta0.025Co0.8O3 |  | 4.890362 | 2.208333 | 1.107292 | 1.44 | 0.634375 | 0.995635 | 450
119 | La0.19Sr0.76Ta0.15V0.05Co0.8O3 |  | 10.03709 | 2.686957 | 1.218522 | 1.424 | 0.611 | 1.001765 | 450
120 | Sr1V0.2Co0.8O3 |  | 10.03086 | 2.5 | 1.196667 | 1.44 | 0.596 | 1.01537 | 500
121 | Sr1Nb0.2Co0.8O3 |  | 8.825231 | 2.5 | 1.17 | 1.44 | 0.616 | 1.004988 | 500
122 | Sr1Ta0.2Co0.8O3 |  | 8.825231 | 2.5 | 1.158333 | 1.44 | 0.616 | 1.004988 | 500
123 | Sr1Nb0.1Ta0.1Co0.8O3 |  | 8.825231 | 2.5 | 1.164167 | 1.44 | 0.616 | 1.004988 | 500
124 | Sr1Ta0.15V0.05Co0.8O3 |  | 9.12664 | 2.5 | 1.167917 | 1.44 | 0.611 | 1.007564 | 500
125 | Ba0.5Sr0.5Fe0.2Co0.8O3 |  | 4.518185 | 2.166667 | 1.1 | 1.525 | 0.617 | 1.035187 | 500
126 | Sr1Sc0.175Nb0.025Co0.8O3 |  | 4.890362 | 2.208333 | 1.10875 | 1.44 | 0.634375 | 0.995635 | 500
127 | Sr1Ta0.175V0.025Co0.8O3 |  | 8.975936 | 2.5 | 1.163125 | 1.44 | 0.6135 | 1.006274 | 500
128 | Sr1Ta0.1V0.1Co0.8O3 |  | 9.428048 | 2.5 | 1.1775 | 1.44 | 0.606 | 1.010153 | 500
129 | Ba2Bi0.1Sc0.2Co1.7O5 |  | 3.54534 | 2.130435 | 0.9647826 | 1.589048 | 0.6242105 | 1.054444 | 500
130 | Sr1Sc0.2Co0.8O3 |  | 4.328238 | 2.166667 | 1.1 | 1.44 | 0.637 | 0.994313 | 500
131 | Sr0.95Ag0.05Nb0.1Co0.9O3 |  | 5.985638 | 2.227273 | 1.125 | 1.432 | 0.613 | 1.003635 | 500
132 | La0.6Sr0.4Co1O3 |  | 5.081699 | 2.6 | 1.192 | 1.392 | 0.61 | 0.9906747 | 500
133 | Pr1Ba0.5Sr0.5Co2O5 |  | 5.132356 | 2.5 | 1.18 | 1.352 | 0.61 | 0.97617 | 500
134 | La0.6Sr0.4Fe0.2Co0.8O3 |  | 6.560331 | 2.666667 | 1.293333 | 1.392 | 0.617 | 0.9871312 | 500
135 | La0.1Sr0.9Ta0.15V0.05Co0.8O3 |  | 9.446629 | 2.583333 | 1.190417 | 1.432 | 0.611 | 1.004664 | 500
136 | La0.2Sr0.8Ta0.15V0.05Co0.8O3 |  | 9.766618 | 2.666667 | 1.212917 | 1.424 | 0.611 | 1.001765 | 500
137 | La0.5Sr0.5Ta0.15V0.05Co0.8O3 |  | 10.72659 | 2.916667 | 1.280417 | 1.4 | 0.611 | 0.9930664 | 500
138 | Sr1Sc0.175Ta0.025Co0.8O3 |  | 4.890362 | 2.208333 | 1.107292 | 1.44 | 0.634375 | 0.995635 | 500
139 | La0.19Sr0.76Ta0.15V0.05Co0.8O3 |  | 10.03709 | 2.686957 | 1.218522 | 1.424 | 0.611 | 1.001765 | 500
140 | Sr1V0.2Co0.8O3 |  | 10.03086 | 2.5 | 1.196667 | 1.44 | 0.596 | 1.01537 | 550
141 | Sr1Nb0.2Co0.8O3 |  | 8.825231 | 2.5 | 1.17 | 1.44 | 0.616 | 1.004988 | 550
142 | Sr1Ta0.2Co0.8O3 |  | 8.825231 | 2.5 | 1.158333 | 1.44 | 0.616 | 1.004988 | 550
143 | Sr1Nb0.1Ta0.1Co0.8O3 |  | 8.825231 | 2.5 | 1.164167 | 1.44 | 0.616 | 1.004988 | 550
144 | Sr1Ta0.15V0.05Co0.8O3 |  | 9.12664 | 2.5 | 1.167917 | 1.44 | 0.611 | 1.007564 | 550
145 | Ba0.5Sr0.5Fe0.2Co0.8O3 |  | 4.518185 | 2.166667 | 1.1 | 1.525 | 0.617 | 1.035187 | 550
146 | Sr1Sc0.175Nb0.025Co0.8O3 |  | 4.890362 | 2.208333 | 1.10875 | 1.44 | 0.634375 | 0.995635 | 550
147 | Sr1Ta0.175V0.025Co0.8O3 |  | 8.975936 | 2.5 | 1.163125 | 1.44 | 0.6135 | 1.006274 | 550
148 | Sr1Ta0.1V0.1Co0.8O3 |  | 9.428048 | 2.5 | 1.1775 | 1.44 | 0.606 | 1.010153 | 550
149 | Ba2Bi0.1Sc0.2Co1.7O5 |  | 3.54534 | 2.130435 | 0.9647826 | 1.589048 | 0.6242105 | 1.054444 | 550
150 | Sr1Sc0.2Co0.8O3 |  | 4.328238 | 2.166667 | 1.1 | 1.44 | 0.637 | 0.994313 | 550
151 | Sr0.95Ag0.05Nb0.1Co0.9O3 |  | 5.985638 | 2.227273 | 1.125 | 1.432 | 0.613 | 1.003635 | 550
152 | La0.6Sr0.4Co1O3 |  | 5.081699 | 2.6 | 1.192 | 1.392 | 0.61 | 0.9906747 | 550
153 | Pr1Ba0.5Sr0.5Co2O5 |  | 5.132356 | 2.5 | 1.18 | 1.352 | 0.61 | 0.97617 | 550
154 | La0.6Sr0.4Fe0.2Co0.8O3 |  | 6.560331 | 2.666667 | 1.293333 | 1.392 | 0.617 | 0.9871312 | 550
155 | La0.1Sr0.9Ta0.15V0.05Co0.8O3 |  | 9.446629 | 2.583333 | 1.190417 | 1.432 | 0.611 | 1.004664 | 550
156 | La0.2Sr0.8Ta0.15V0.05Co0.8O3 |  | 9.766618 | 2.666667 | 1.212917 | 1.424 | 0.611 | 1.001765 | 550
157 | La0.5Sr0.5Ta0.15V0.05Co0.8O3 |  | 10.72659 | 2.916667 | 1.280417 | 1.4 | 0.611 | 0.9930664 | 550
158 | Sr1Sc0.175Ta0.025Co0.8O3 |  | 4.890362 | 2.208333 | 1.107292 | 1.44 | 0.634375 | 0.995635 | 550
159 | La0.19Sr0.76Ta0.15V0.05Co0.8O3 |  | 10.03709 | 2.686957 | 1.218522 | 1.424 | 0.611 | 1.001765 | 550
160 | Sr1V0.2Co0.8O3 |  | 10.03086 | 2.5 | 1.196667 | 1.44 | 0.596 | 1.01537 | 600
161 | Sr1Nb0.2Co0.8O3 |  | 8.825231 | 2.5 | 1.17 | 1.44 | 0.616 | 1.004988 | 600
162 | Sr1Ta0.2Co0.8O3 |  | 8.825231 | 2.5 | 1.158333 | 1.44 | 0.616 | 1.004988 | 600
163 | Sr1Nb0.1Ta0.1Co0.8O3 |  | 8.825231 | 2.5 | 1.164167 | 1.44 | 0.616 | 1.004988 | 600
164 | Sr1Ta0.15V0.05Co0.8O3 |  | 9.12664 | 2.5 | 1.167917 | 1.44 | 0.611 | 1.007564 | 600
165 | Ba0.5Sr0.5Fe0.2Co0.8O3 |  | 4.518185 | 2.166667 | 1.1 | 1.525 | 0.617 | 1.035187 | 600
166 | Sr1Sc0.175Nb0.025Co0.8O3 |  | 4.890362 | 2.208333 | 1.10875 | 1.44 | 0.634375 | 0.995635 | 600
167 | Sr1Ta0.175V0.025Co0.8O3 |  | 8.975936 | 2.5 | 1.163125 | 1.44 | 0.6135 | 1.006274 | 600
168 | Sr1Ta0.1V0.1Co0.8O3 |  | 9.428048 | 2.5 | 1.1775 | 1.44 | 0.606 | 1.010153 | 600
169 | Ba2Bi0.1Sc0.2Co1.7O5 |  | 3.54534 | 2.130435 | 0.9647826 | 1.589048 | 0.6242105 | 1.054444 | 600
170 | Sr1Sc0.2Co0.8O3 |  | 4.328238 | 2.166667 | 1.1 | 1.44 | 0.637 | 0.994313 | 600
171 | Sr0.95Ag0.05Nb0.1Co0.9O3 |  | 5.985638 | 2.227273 | 1.125 | 1.432 | 0.613 | 1.003635 | 600
172 | La0.6Sr0.4Co1O3 |  | 5.081699 | 2.6 | 1.192 | 1.392 | 0.61 | 0.9906747 | 600
173 | Pr1Ba0.5Sr0.5Co2O5 |  | 5.132356 | 2.5 | 1.18 | 1.352 | 0.61 | 0.97617 | 600
174 | La0.6Sr0.4Fe0.2Co0.8O3 |  | 6.560331 | 2.666667 | 1.293333 | 1.392 | 0.617 | 0.9871312 | 600
175 | La0.1Sr0.9Ta0.15V0.05Co0.8O3 |  | 9.446629 | 2.583333 | 1.190417 | 1.432 | 0.611 | 1.004664 | 600
176 | La0.2Sr0.8Ta0.15V0.05Co0.8O3 |  | 9.766618 | 2.666667 | 1.212917 | 1.424 | 0.611 | 1.001765 | 600
177 | La0.5Sr0.5Ta0.15V0.05Co0.8O3 |  | 10.72659 | 2.916667 | 1.280417 | 1.4 | 0.611 | 0.9930664 | 600
178 | Sr1Sc0.175Ta0.025Co0.8O3 |  | 4.890362 | 2.208333 | 1.107292 | 1.44 | 0.634375 | 0.995635 | 600
179 | La0.19Sr0.76Ta0.15V0.05Co0.8O3 |  | 10.03709 | 2.686957 | 1.218522 | 1.424 | 0.611 | 1.001765 | 600
180 | Sr1V0.2Co0.8O3 |  | 10.03086 | 2.5 | 1.196667 | 1.44 | 0.596 | 1.01537 | 650
181 | Sr1Nb0.2Co0.8O3 |  | 8.825231 | 2.5 | 1.17 | 1.44 | 0.616 | 1.004988 | 650
182 | Sr1Ta0.2Co0.8O3 |  | 8.825231 | 2.5 | 1.158333 | 1.44 | 0.616 | 1.004988 | 650
183 | Sr1Nb0.1Ta0.1Co0.8O3 |  | 8.825231 | 2.5 | 1.164167 | 1.44 | 0.616 | 1.004988 | 650
184 | Sr1Ta0.15V0.05Co0.8O3 |  | 9.12664 | 2.5 | 1.167917 | 1.44 | 0.611 | 1.007564 | 650
185 | Ba0.5Sr0.5Fe0.2Co0.8O3 |  | 4.518185 | 2.166667 | 1.1 | 1.525 | 0.617 | 1.035187 | 650
186 | Sr1Sc0.175Nb0.025Co0.8O3 |  | 4.890362 | 2.208333 | 1.10875 | 1.44 | 0.634375 | 0.995635 | 650
187 | Sr1Ta0.175V0.025Co0.8O3 |  | 8.975936 | 2.5 | 1.163125 | 1.44 | 0.6135 | 1.006274 | 650
188 | Sr1Ta0.1V0.1Co0.8O3 |  | 9.428048 | 2.5 | 1.1775 | 1.44 | 0.606 | 1.010153 | 650
189 | Ba2Bi0.1Sc0.2Co1.7O5 |  | 3.54534 | 2.130435 | 0.9647826 | 1.589048 | 0.6242105 | 1.054444 | 650
190 | Sr1Sc0.2Co0.8O3 |  | 4.328238 | 2.166667 | 1.1 | 1.44 | 0.637 | 0.994313 | 650
191 | Sr0.95Ag0.05Nb0.1Co0.9O3 |  | 5.985638 | 2.227273 | 1.125 | 1.432 | 0.613 | 1.003635 | 650
192 | La0.6Sr0.4Co1O3 |  | 5.081699 | 2.6 | 1.192 | 1.392 | 0.61 | 0.9906747 | 650
193 | Pr1Ba0.5Sr0.5Co2O5 |  | 5.132356 | 2.5 | 1.18 | 1.352 | 0.61 | 0.97617 | 650
194 | La0.6Sr0.4Fe0.2Co0.8O3 |  | 6.560331 | 2.666667 | 1.293333 | 1.392 | 0.617 | 0.9871312 | 650
195 | La0.1Sr0.9Ta0.15V0.05Co0.8O3 |  | 9.446629 | 2.583333 | 1.190417 | 1.432 | 0.611 | 1.004664 | 650
196 | La0.2Sr0.8Ta0.15V0.05Co0.8O3 |  | 9.766618 | 2.666667 | 1.212917 | 1.424 | 0.611 | 1.001765 | 650
197 | La0.5Sr0.5Ta0.15V0.05Co0.8O3 |  | 10.72659 | 2.916667 | 1.280417 | 1.4 | 0.611 | 0.9930664 | 650
198 | Sr1Sc0.175Ta0.025Co0.8O3 |  | 4.890362 | 2.208333 | 1.107292 | 1.44 | 0.634375 | 0.995635 | 650
199 | La0.19Sr0.76Ta0.15V0.05Co0.8O3 |  | 10.03709 | 2.686957 | 1.218522 | 1.424 | 0.611 | 1.001765 | 650
200 | Sr1V0.2Co0.8O3 |  | 10.03086 | 2.5 | 1.196667 | 1.44 | 0.596 | 1.01537 | 700
201 | Sr1Nb0.2Co0.8O3 |  | 8.825231 | 2.5 | 1.17 | 1.44 | 0.616 | 1.004988 | 700
202 | Sr1Ta0.2Co0.8O3 |  | 8.825231 | 2.5 | 1.158333 | 1.44 | 0.616 | 1.004988 | 700
203 | Sr1Nb0.1Ta0.1Co0.8O3 |  | 8.825231 | 2.5 | 1.164167 | 1.44 | 0.616 | 1.004988 | 700
204 | Sr1Ta0.15V0.05Co0.8O3 |  | 9.12664 | 2.5 | 1.167917 | 1.44 | 0.611 | 1.007564 | 700
205 | Ba0.5Sr0.5Fe0.2Co0.8O3 |  | 4.518185 | 2.166667 | 1.1 | 1.525 | 0.617 | 1.035187 | 700
206 | Sr1Sc0.175Nb0.025Co0.8O3 |  | 4.890362 | 2.208333 | 1.10875 | 1.44 | 0.634375 | 0.995635 | 700
207 | Sr1Ta0.175V0.025Co0.8O3 |  | 8.975936 | 2.5 | 1.163125 | 1.44 | 0.6135 | 1.006274 | 700
208 | Sr1Ta0.1V0.1Co0.8O3 |  | 9.428048 | 2.5 | 1.1775 | 1.44 | 0.606 | 1.010153 | 700
209 | Ba2Bi0.1Sc0.2Co1.7O5 |  | 3.54534 | 2.130435 | 0.9647826 | 1.589048 | 0.6242105 | 1.054444 | 700
210 | Sr1Sc0.2Co0.8O3 |  | 4.328238 | 2.166667 | 1.1 | 1.44 | 0.637 | 0.994313 | 700
211 | Sr0.95Ag0.05Nb0.1Co0.9O3 |  | 5.985638 | 2.227273 | 1.125 | 1.432 | 0.613 | 1.003635 | 700
212 | La0.6Sr0.4Co1O3 |  | 5.081699 | 2.6 | 1.192 | 1.392 | 0.61 | 0.9906747 | 700
213 | Pr1Ba0.5Sr0.5Co2O5 |  | 5.132356 | 2.5 | 1.18 | 1.352 | 0.61 | 0.97617 | 700
214 | La0.6Sr0.4Fe0.2Co0.8O3 |  | 6.560331 | 2.666667 | 1.293333 | 1.392 | 0.617 | 0.9871312 | 700
215 | La0.1Sr0.9Ta0.15V0.05Co0.8O3 |  | 9.446629 | 2.583333 | 1.190417 | 1.432 | 0.611 | 1.004664 | 700
216 | La0.2Sr0.8Ta0.15V0.05Co0.8O3 |  | 9.766618 | 2.666667 | 1.212917 | 1.424 | 0.611 | 1.001765 | 700
217 | La0.5Sr0.5Ta0.15V0.05Co0.8O3 |  | 10.72659 | 2.916667 | 1.280417 | 1.4 | 0.611 | 0.9930664 | 700
218 | Sr1Sc0.175Ta0.025Co0.8O3 |  | 4.890362 | 2.208333 | 1.107292 | 1.44 | 0.634375 | 0.995635 | 700
219 | La0.19Sr0.76Ta0.15V0.05Co0.8O3 |  | 10.03709 | 2.686957 | 1.218522 | 1.424 | 0.611 | 1.001765 | 700
220 | Sr1V0.2Co0.8O3 |  | 10.03086 | 2.5 | 1.196667 | 1.44 | 0.596 | 1.01537 | 750
221 | Sr1Nb0.2Co0.8O3 |  | 8.825231 | 2.5 | 1.17 | 1.44 | 0.616 | 1.004988 | 750
222 | Sr1Ta0.2Co0.8O3 |  | 8.825231 | 2.5 | 1.158333 | 1.44 | 0.616 | 1.004988 | 750
223 | Sr1Nb0.1Ta0.1Co0.8O3 |  | 8.825231 | 2.5 | 1.164167 | 1.44 | 0.616 | 1.004988 | 750
224 | Sr1Ta0.15V0.05Co0.8O3 |  | 9.12664 | 2.5 | 1.167917 | 1.44 | 0.611 | 1.007564 | 750
225 | Ba0.5Sr0.5Fe0.2Co0.8O3 |  | 4.518185 | 2.166667 | 1.1 | 1.525 | 0.617 | 1.035187 | 750
226 | Sr1Sc0.175Nb0.025Co0.8O3 |  | 4.890362 | 2.208333 | 1.10875 | 1.44 | 0.634375 | 0.995635 | 750
227 | Sr1Ta0.175V0.025Co0.8O3 |  | 8.975936 | 2.5 | 1.163125 | 1.44 | 0.6135 | 1.006274 | 750
228 | Sr1Ta0.1V0.1Co0.8O3 |  | 9.428048 | 2.5 | 1.1775 | 1.44 | 0.606 | 1.010153 | 750
229 | Ba2Bi0.1Sc0.2Co1.7O5 |  | 3.54534 | 2.130435 | 0.9647826 | 1.589048 | 0.6242105 | 1.054444 | 750
230 | Sr1Sc0.2Co0.8O3 |  | 4.328238 | 2.166667 | 1.1 | 1.44 | 0.637 | 0.994313 | 750
231 | Sr0.95Ag0.05Nb0.1Co0.9O3 |  | 5.985638 | 2.227273 | 1.125 | 1.432 | 0.613 | 1.003635 | 750
232 | La0.6Sr0.4Co1O3 |  | 5.081699 | 2.6 | 1.192 | 1.392 | 0.61 | 0.9906747 | 750
233 | Pr1Ba0.5Sr0.5Co2O5 |  | 5.132356 | 2.5 | 1.18 | 1.352 | 0.61 | 0.97617 | 750
234 | La0.6Sr0.4Fe0.2Co0.8O3 |  | 6.560331 | 2.666667 | 1.293333 | 1.392 | 0.617 | 0.9871312 | 750
235 | La0.1Sr0.9Ta0.15V0.05Co0.8O3 |  | 9.446629 | 2.583333 | 1.190417 | 1.432 | 0.611 | 1.004664 | 750
236 | La0.2Sr0.8Ta0.15V0.05Co0.8O3 |  | 9.766618 | 2.666667 | 1.212917 | 1.424 | 0.611 | 1.001765 | 750
237 | La0.5Sr0.5Ta0.15V0.05Co0.8O3 |  | 10.72659 | 2.916667 | 1.280417 | 1.4 | 0.611 | 0.9930664 | 750
238 | Sr1Sc0.175Ta0.025Co0.8O3 |  | 4.890362 | 2.208333 | 1.107292 | 1.44 | 0.634375 | 0.995635 | 750
239 | La0.19Sr0.76Ta0.15V0.05Co0.8O3 |  | 10.03709 | 2.686957 | 1.218522 | 1.424 | 0.611 | 1.001765 | 750
240 | Sr1V0.2Co0.8O3 |  | 10.03086 | 2.5 | 1.196667 | 1.44 | 0.596 | 1.01537 | 800
241 | Sr1Nb0.2Co0.8O3 |  | 8.825231 | 2.5 | 1.17 | 1.44 | 0.616 | 1.004988 | 800
242 | Sr1Ta0.2Co0.8O3 |  | 8.825231 | 2.5 | 1.158333 | 1.44 | 0.616 | 1.004988 | 800
243 | Sr1Nb0.1Ta0.1Co0.8O3 |  | 8.825231 | 2.5 | 1.164167 | 1.44 | 0.616 | 1.004988 | 800
244 | Sr1Ta0.15V0.05Co0.8O3 |  | 9.12664 | 2.5 | 1.167917 | 1.44 | 0.611 | 1.007564 | 800
245 | Ba0.5Sr0.5Fe0.2Co0.8O3 |  | 4.518185 | 2.166667 | 1.1 | 1.525 | 0.617 | 1.035187 | 800
246 | Sr1Sc0.175Nb0.025Co0.8O3 |  | 4.890362 | 2.208333 | 1.10875 | 1.44 | 0.634375 | 0.995635 | 800
247 | Sr1Ta0.175V0.025Co0.8O3 |  | 8.975936 | 2.5 | 1.163125 | 1.44 | 0.6135 | 1.006274 | 800
248 | Sr1Ta0.1V0.1Co0.8O3 |  | 9.428048 | 2.5 | 1.1775 | 1.44 | 0.606 | 1.010153 | 800
249 | Ba2Bi0.1Sc0.2Co1.7O5 |  | 3.54534 | 2.130435 | 0.9647826 | 1.589048 | 0.6242105 | 1.054444 | 800
250 | Sr1Sc0.2Co0.8O3 |  | 4.328238 | 2.166667 | 1.1 | 1.44 | 0.637 | 0.994313 | 800
251 | Sr0.95Ag0.05Nb0.1Co0.9O3 |  | 5.985638 | 2.227273 | 1.125 | 1.432 | 0.613 | 1.003635 | 800
252 | La0.6Sr0.4Co1O3 |  | 5.081699 | 2.6 | 1.192 | 1.392 | 0.61 | 0.9906747 | 800
253 | Pr1Ba0.5Sr0.5Co2O5 |  | 5.132356 | 2.5 | 1.18 | 1.352 | 0.61 | 0.97617 | 800
254 | La0.6Sr0.4Fe0.2Co0.8O3 |  | 6.560331 | 2.666667 | 1.293333 | 1.392 | 0.617 | 0.9871312 | 800
255 | La0.1Sr0.9Ta0.15V0.05Co0.8O3 |  | 9.446629 | 2.583333 | 1.190417 | 1.432 | 0.611 | 1.004664 | 800
256 | La0.2Sr0.8Ta0.15V0.05Co0.8O3 |  | 9.766618 | 2.666667 | 1.212917 | 1.424 | 0.611 | 1.001765 | 800
257 | La0.5Sr0.5Ta0.15V0.05Co0.8O3 |  | 10.72659 | 2.916667 | 1.280417 | 1.4 | 0.611 | 0.9930664 | 800
258 | Sr1Sc0.175Ta0.025Co0.8O3 |  | 4.890362 | 2.208333 | 1.107292 | 1.44 | 0.634375 | 0.995635 | 800
259 | La0.19Sr0.76Ta0.15V0.05Co0.8O3 |  | 10.03709 | 2.686957 | 1.218522 | 1.424 | 0.611 | 1.001765 | 800