## Sheet1
| Samples | Oxygen vacancy | Polarization | Charge | Electronegativity | Radius A-site | Radius B-site | Tolerance factor | Temperature
0 | Pr1Ba0.5Sr0.5Co2O5+x | 0.09582815 | 5.132356 | 2.5 | 1.18 | 1.352 | 0.61 | 0.97617 | 25
1 | La0.6Sr0.4Co1O3-δ | 0.10569 | 5.081699 | 2.6 | 1.192 | 1.392 | 0.61 | 0.9906747 | 25
2 | La0.6Sr0.4Co0.8Fe0.2O3-δ | 0.03936204 | 9.024717 | 2.777778 | 1.462222 | 1.392 | 0.617 | 0.9871312 | 25
3 | Sr1V0.2Co0.8O3-δ | 0.240628 | 10.03086 | 2.5 | 1.196667 | 1.44 | 0.596 | 1.01537 | 25
4 | Sr1Nb0.2Co0.8O3-δ | 0.2348958 | 8.825231 | 2.5 | 1.17 | 1.44 | 0.616 | 1.004988 | 25
5 | Sr1Ta0.2Co0.8O3-δ | 0.2309271 | 8.825231 | 2.5 | 1.158333 | 1.44 | 0.616 | 1.004988 | 25
6 | Sr1Ta0.1V0.1Co0.8O3-δ | 0.2947386 | 9.428048 | 2.5 | 1.1775 | 1.44 | 0.606 | 1.010153 | 25
7 | Sr1Ta0.15V0.05Co0.8O3-δ | 0.2961616 | 9.12664 | 2.5 | 1.167917 | 1.44 | 0.611 | 1.007564 | 25
8 | Sr1Ta0.175V0.025Co0.8O3-δ | 0.2786288 | 8.975936 | 2.5 | 1.163125 | 1.44 | 0.6135 | 1.006274 | 25
9 | Sr1Nb0.1Ta0.1Co0.8O3-δ | 0.314252452 | 8.825231 | 2.5 | 1.164167 | 1.44 | 0.616 | 1.004988 | 25
10 | Sr0.95Ag0.05Nb0.1Co0.9O3-δ | 0.432 | 5.985638 | 2.227273 | 1.125 | 1.432 | 0.613 | 1.003635 | 25
11 | Sr1Sc0.175Nb0.025Co0.8O3-δ | 0.4883558 | 4.890362 | 2.208333 | 1.10875 | 1.44 | 0.634375 | 0.995635 | 25
12 | Sr1Sc0.2Co0.8O3-δ | 0.5481552 | 4.328238 | 2.166667 | 1.1 | 1.44 | 0.637 | 0.994313 | 25
13 | Ba0.5Sr0.5Co0.8Fe0.2O3-δ | 0.4389789 | 7.663286 | 2.444444 | 1.333333 | 1.525 | 0.617 | 1.035187 | 25
14 | Ba2Bi0.1Sc0.2Co1.7O5+x | 0.62 | 3.54534 | 2.130435 | 0.9647826 | 1.589048 | 0.6242105 | 1.054444 | 25
15 | La0.9Sr0.1Ta0.15V0.05Co0.8O3-δ | 0.2437283 | 12.00654 | 3.25 | 1.370417 | 1.368 | 0.611 | 0.9814686 | 25
16 | La0.8Sr0.2Ta0.15V0.05Co0.8O3-δ | 0.2031771 | 11.68655 | 3.166667 | 1.347917 | 1.376 | 0.611 | 0.984368 | 25
17 | La0.5Sr0.5Ta0.15V0.05Co0.8O3-δ | 0.05307074 | 10.72659 | 2.916667 | 1.280417 | 1.4 | 0.611 | 0.9930664 | 25
18 | La0.76Sr0.19Ta0.15V0.05Co0.8O3-δ | 0.1450147 | 11.94033 | 3.182609 | 1.352348 | 1.376 | 0.611 | 0.984368 | 25
19 | Sr1Nb0.1Co0.9O3-δ |  | 6.076389 | 2.272727 | 1.106364 | 1.44 | 0.613 | 1.006532 | 25
20 | Sr1Nb0.1Co0.8Fe0.1O3-δ |  | 9.393062 | 2.578947 | 1.398421 | 1.44 | 0.6165 | 1.004731 | 25
21 | Sr1Nb0.1Co0.7Fe0.2O3-δ |  | 9.139705 | 2.555556 | 1.376111 | 1.44 | 0.62 | 1.002937 | 25
22 | Sr1Nb0.1Co0.6Fe0.3O3-δ |  | 8.856542 | 2.529412 | 1.351176 | 1.44 | 0.6235 | 1.001149 | 25
23 | Sr1Nb0.1Co0.4Fe0.5O3-δ |  | 8.176949 | 2.466667 | 1.291333 | 1.44 | 0.6305 | 0.9975929 | 25
24 | Pr1Ba1Co1.9Sc0.1O5+x | 0.18274 | 8.479764 | 2.74359 | 1.29359 | 1.3945 | 0.61675 | 0.9881607 | 25
25 | Sr0.95Nb0.1Co0.9O3-δ |  | 6.233466 | 2.285714 | 1.11 | 1.44 | 0.613 | 1.006532 | 25
26 | Sr1Nb0.1Co0.9O3-δ |  | 6.076389 | 2.272727 | 1.106364 | 1.44 | 0.613 | 1.006532 | 25
27 | Sr1Co0.85Fe0.1PP0.05O3-δ | 0.255 | 10.88061 | 2.589744 | 1.420513 | 1.44 | 0.602 | 1.012233 | 25
28 | Pr1Ba1Co2O5+x | 0.10125 | 5.05903 | 2.5 | 1.145 | 1.3945 | 0.61 | 0.9915813 | 25
29 | Pr1Ba1Co1.5Fe0.5O5+x | 0.0496 | 8.870941 | 2.714286 | 1.425714 | 1.3945 | 0.61875 | 0.9871518 | 25
30 | La1Ba1Co2O5+x |  | 4.55106 | 2.5 | 1.095 | 1.485 | 0.61 | 1.024398 | 25
31 | La0.2Gd0.8Ba1Co2O5+x |  | 5.156033 | 2.5 | 1.131 | 1.3838 | 0.61 | 0.9877013 | 25
32 | Nd1Ba1Co2O5+x | 0.11033 | 4.785543 | 2.5 | 1.125 | 1.44 | 0.61 | 1.00808 | 25
33 | Nd1Ba0.75Ca0.25Co2O5+x | 0.1003 | 4.848118 | 2.5 | 1.14125 | 1.40625 | 0.61 | 0.9958421 | 25
34 | Sr1Co0.7Nb0.1Fe0.2O3-δ | 0.260808 | 17.50938 | 3.222222 | 1.399444 | 1.44 | 0.62 | 1.002937 | 25
35 | Sr0.95Co0.7Nb0.1Fe0.2O3-δ | 0.290309 | 17.93028 | 3.257143 | 1.41 | 1.44 | 0.62 | 1.002937 | 25
36 | La1Ba1Co2O5+x | 0.0975 | 4.55106 | 2.5 | 1.095 | 1.485 | 0.61 | 1.024398 | 25
37 | Pr1Ba1Co2O5+x | 0.113 | 5.05903 | 2.5 | 1.145 | 1.3945 | 0.61 | 0.9915813 | 25
38 | Nd1Ba1Co2O5+x | 0.155 | 4.785543 | 2.5 | 1.125 | 1.44 | 0.61 | 1.00808 | 25
39 | ASm1Ba1Co2O5+x | 0.1575 | 4.871268 | 2.5 | 1.135 | 1.425 | 0.61 | 1.002641 | 25
40 | Gd1Ba1Co2O5+x | 0.1665 | 5.307277 | 2.5 | 1.14 | 1.3585 | 0.61 | 0.978527 | 25
41 | Y1Ba1Co2O5+x | 0.2915 | 5.66484 | 2.5 | 1.105 | 1.31375 | 0.61 | 0.9622998 | 25
42 | Sr1Co0.8Nb0.1Ta0.1O3-δ | 0.155376 | 19.96528 | 3.421053 | 1.424211 | 1.44 | 0.616 | 1.004988 | 25
43 | Sr0.95Co0.8Nb0.1Ta0.1O3-δ | 0.190751 | 20.4298 | 3.459459 | 1.434865 | 1.44 | 0.616 | 1.004988 | 25
44 | Pr1Ba0.8Ca0.2Co2O5+x | 0.125 | 5.10909 | 2.5 | 1.158 | 1.3675 | 0.61 | 0.9817906 | 25
45 | Pr1Ba0.8Ca0.2Co1.5Fe0.5O5+x | 0.09469 | 8.899547 | 2.714286 | 1.433143 | 1.3675 | 0.61875 | 0.9774048 | 25
46 | Pr1Ba0.8Ca0.2Co1.0Fe1O5+x | 0.01528 | 8.057223 | 2.666667 | 1.372 | 1.3675 | 0.6275 | 0.973058 | 25
47 | Nd1Ba1Co2O5+x | 0.075825 | 4.785543 | 2.5 | 1.125 | 1.44 | 0.61 | 1.00808 | 25
48 | Nd1Ba1Co1.8Ni0.2O5+x | 0.085715 | 6.989122 | 2.526316 | 1.229474 | 1.44 | 0.601 | 1.012755 | 25
49 | Nd1Ba1Co1.6Ni0.4O5+x | 0.107145 | 7.23938 | 2.555556 | 1.248333 | 1.44 | 0.602 | 1.012233 | 25
50 | Nd1Ba1Co1.4Ni0.6O5+x | 0.126925 | 7.519081 | 2.588235 | 1.269412 | 1.44 | 0.603 | 1.011712 | 25
51 | Pr1Ba0.5Sr0.25Ca0.25Co2O5+x | 0.065055 | 5.158268 | 2.5 | 1.17875 | 1.3395 | 0.61 | 0.9716372 | 25
52 | Pr1Ba0.5Sr0.5Co2O5+x | 0.07957 | 5.132356 | 2.5 | 1.18 | 1.352 | 0.61 | 0.97617 | 25
53 | Pr1Ba1Co2O5+x |  | 5.05903 | 2.5 | 1.145 | 1.3945 | 0.61 | 0.9915813 | 25
54 | Pr1Ba1Co1.98O5+x |  | 5.05903 | 2.5 | 1.145 | 1.3945 | 0.61 | 0.9915813 | 25
55 | Pr1Ba1Co1.94O5+x |  | 5.05903 | 2.5 | 1.145 | 1.3945 | 0.61 | 0.9915813 | 25
56 | Pr1Ba1Co1.90O5+x |  | 5.05903 | 2.5 | 1.145 | 1.3945 | 0.61 | 0.9915813 | 25
57 | Pr1Ba1Co1Fe1O5+x | 0.105095 | 8.023849 | 2.666667 | 1.363333 | 1.3945 | 0.6275 | 0.9827616 | 25
58 | Nd1Ba1Co1Fe1O5+x | 0.164805 | 7.841525 | 2.666667 | 1.35 | 1.44 | 0.6275 | 0.999114 | 25
59 | Eu1Ba1.0Co2O5+x | 0.25015 | 2.723718 | 2 | 1.02 | 1.48 | 0.61 | 1.022585 | 25
60 | Eu1Ba0.98Co2O5+x | 0.2541 | 2.726134 | 2 | 1.021313 | 1.478687 | 0.61 | 1.022109 | 25
61 | Eu1Ba0.96Co2O5+x | 0.25657 | 2.7286 | 2 | 1.022653 | 1.477347 | 0.61 | 1.021623 | 25
62 | La1Ba1Co2O5+x |  | 4.55106 | 2.5 | 1.095 | 1.485 | 0.61 | 1.024398 | 25
63 | Pr1Ba1Co2O5+x |  | 5.05903 | 2.5 | 1.145 | 1.3945 | 0.61 | 0.9915813 | 25
64 | Pr1Ba1Co1.97Mo0.03O5+x |  | 32.82656 | 4.236776 | 1.544458 | 1.3945 | 0.6097 | 0.9917339 | 25
65 | Pr1Ba1Co1.95Mo0.05O5+x |  | 32.68383 | 4.227848 | 1.542405 | 1.3945 | 0.6095 | 0.9918356 | 25
66 | Y1Ba1Co2O5+x | 0.339485 | 5.66484 | 2.5 | 1.105 | 1.31375 | 0.61 | 0.9622998 | 25
67 | Y1Ba0.9Sr0.1Co2O5+x | 0.328755 | 5.679506 | 2.5 | 1.112 | 1.30525 | 0.61 | 0.9592175 | 25
68 | Y1Ba0.8Sr0.2Co2O5+x | 0.310515 | 5.694171 | 2.5 | 1.119 | 1.29675 | 0.61 | 0.9561353 | 25
69 | Y1Ba0.7Sr0.3Co2O5+x | 0.249355 | 5.708836 | 2.5 | 1.126 | 1.28825 | 0.61 | 0.953053 | 25
70 | Y1Ba0.6Sr0.4Co2O5+x | 0.32339 | 5.723502 | 2.5 | 1.133 | 1.27975 | 0.61 | 0.9499708 | 25
71 | Y1Ba0.5Sr0.5Co2O5+x | 0.38026 | 5.738167 | 2.5 | 1.14 | 1.27125 | 0.61 | 0.9468885 | 25
72 | Pr1Ba1.0Co2O5+x | 0.102345 | 5.05903 | 2.5 | 1.145 | 1.3945 | 0.61 | 0.9915813 | 25
73 | Pr1Ba0.95Co2O5+x | 0.11928 | 5.125044 | 2.512821 | 1.151538 | 1.388974 | 0.61 | 0.9895776 | 25
74 | Pr1Ba0.9Co2O5+x | 0.15777 | 5.194533 | 2.526316 | 1.158421 | 1.383158 | 0.61 | 0.9874684 | 25
75 | ASm1Ba1Co2O5+x | 0.140175 | 4.871268 | 2.5 | 1.135 | 1.425 | 0.61 | 1.002641 | 25
76 | ASm1Ba0.75Ca0.25Co2O5+x | 0.125185 | 4.933844 | 2.5 | 1.15125 | 1.39125 | 0.61 | 0.9904028 | 25
77 | ASm1Ba0.75Ca0.25Co1Fe1O5+x | 0.06028 | 7.940392 | 2.666667 | 1.3675 | 1.39125 | 0.6275 | 0.9815936 | 25
78 | Ba0.5Sr0.5Co0.8Fe0.2O3-δ | 0.297162 | 7.663286 | 2.444444 | 1.333333 | 1.525 | 0.617 | 1.035187 | 25
79 | Ba0.5Sr0.5Co07Fe0.2Ni0.1O3-δ | 0.324527 | 12.59824 | 2.878049 | 1.695366 | 1.525 | 0.6108219 | 1.038465 | 25
80 | Pr1Ba1Co2O5+x | 0.177765 | 5.05903 | 2.5 | 1.145 | 1.3945 | 0.61 | 0.9915813 | 25
81 | Pr1.05Ba0.95Co2O5+x | 0.173075 | 5.187758 | 2.525 | 1.15775 | 1.383725 | 0.61 | 0.9876741 | 25
82 | Pr1.1Ba0.9Co2O5+x | 0.151535 | 5.316486 | 2.55 | 1.1705 | 1.37295 | 0.61 | 0.9837668 | 25
83 | Pr1.2Ba0.8Co2O5+x | 0.114565 | 5.573941 | 2.6 | 1.196 | 1.3514 | 0.61 | 0.9759524 | 25
84 | Pr1.3Ba0.7Co2O5+x | 0.08553 | 5.831397 | 2.65 | 1.2215 | 1.32985 | 0.61 | 0.968138 | 25
85 | La0.1Sr0.9Co0.9Nb0.1O3-δ | 0.25792 | 20.16738 | 3.473684 | 1.442105 | 1.432 | 0.613 | 1.003635 | 25
86 | La0.1Sr0.9Co0.85Nb0.15O3-δ | 0.27618 | 19.6567 | 3.432432 | 1.430541 | 1.432 | 0.6145 | 1.002865 | 25
87 | La0.1Sr0.9Co0.8Nb0.2O3-δ | 0.29444 | 19.11765 | 3.388889 | 1.418333 | 1.432 | 0.616 | 1.002096 | 25
88 | Sr1Co0.7Fe0.2Ta0.1O3-δ | 0.23474 | 10.71459 | 2.684211 | 1.394737 | 1.44 | 0.62 | 1.002937 | 25
89 | Sr1Co0.8Fe0.2O3-δ | 0.35216 | 7.74476 | 2.444444 | 1.372222 | 1.44 | 0.617 | 1.004475 | 25
90 | Nd1Ba1Co2O5+x | 0.181375 | 4.785543 | 2.5 | 1.125 | 1.44 | 0.61 | 1.00808 | 25
91 | Nd1Ba0.95Co2O5+x | 0.191455 | 4.844545 | 2.512821 | 1.131026 | 1.435641 | 0.61 | 1.0065 | 25
92 | Nd1Ba0.9Co2O5+x | 0.20182 | 4.906652 | 2.526316 | 1.137368 | 1.431053 | 0.61 | 1.004836 | 25
93 | Nd1Ba0.5Sr0.5Co2O5+x | 0.06 | 4.85887 | 2.5 | 1.16 | 1.3975 | 0.61 | 0.9926691 | 25
94 | Nd1Ba0.5Sr0.5Co1.75Mn0.25O5+x | 0.11 | 9.103025 | 2.733333 | 1.374667 | 1.3975 | 0.614375 | 0.990447 | 25
95 | Nd1Ba0.5Sr0.5Co1.5Mn0.5O5+x | 0.085 | 8.756563 | 2.714286 | 1.357143 | 1.3975 | 0.61875 | 0.9882347 | 25
96 | Nd1Ba0.5Sr0.5Co2O5+x | 0.14102 | 4.85887 | 2.5 | 1.16 | 1.3975 | 0.61 | 0.9926691 | 25
97 | Nd1Sr1Co2O5+x | 0.001325 | 4.932196 | 2.5 | 1.195 | 1.355 | 0.61 | 0.9772578 | 25
98 | Nd1Ba0.25Sr0.75Co2O5+x | 0.056955 | 4.895533 | 2.5 | 1.1775 | 1.37625 | 0.61 | 0.9849635 | 25
99 | Nd1Ba0.5Sr0.5Co2O5+x | 0.08013 | 4.85887 | 2.5 | 1.16 | 1.3975 | 0.61 | 0.9926691 | 25
100 | Nd1Ba0.75Sr0.25Co2O5+x | 0.10795 | 4.822206 | 2.5 | 1.1425 | 1.41875 | 0.61 | 1.000375 | 25
101 | Nd1Ba1Co2O5+x | 0.110265 | 4.785543 | 2.5 | 1.125 | 1.44 | 0.61 | 1.00808 | 25
102 | Sr1Nb0.1Co0.9O3−δ | 0.246045 | 6.076389 | 2.272727 | 1.106364 | 1.44 | 0.613 | 1.006532 | 25
103 | Sr0.98Nb0.1Co0.9O3−δ | 0.375895 | 6.137474 | 2.277778 | 1.107778 | 1.44 | 0.613 | 1.006532 | 25
104 | Sr0.95Nb0.1Co0.9O3−δ | 0.345574 | 6.233466 | 2.285714 | 1.11 | 1.44 | 0.613 | 1.006532 | 25
105 | ASm1Ba1Co2O5+x | 0.190405 | 4.871268 | 2.5 | 1.135 | 1.425 | 0.61 | 1.002641 | 25
106 | ASm1Ba0.75Sr0.25Co2O5+x | 0.15 | 4.981258 | 2.5 | 1.1875 | 1.36125 | 0.61 | 0.9795242 | 25
107 | ASm1Ba0.5Sr0.5Co2O5+x | 0.122225 | 4.944595 | 2.5 | 1.17 | 1.3825 | 0.61 | 0.9872299 | 25
108 | ASm1Ba0.25Sr0.75Co2O5+x | 0.06667 | 4.907931 | 2.5 | 1.1525 | 1.40375 | 0.61 | 0.9949355 | 25
109 | ASm1Sr1Co2O5+x | 0.00017 | 5.017921 | 2.5 | 1.205 | 1.34 | 0.61 | 0.9718186 | 25
110 | ASm0.5Sr0.5Co1O3−δ | 0.00109 | 5.017921 | 2.5 | 1.205 | 1.34 | 0.61 | 0.9718186 | 25
111 | ASm0.5Sr0.5Co0.95Nb0.05O3−δ | 0.00095 | 21.60374 | 3.717949 | 1.528974 | 1.34 | 0.6115 | 0.9710716 | 25
112 | ASm0.5Sr0.5Co0.9Nb0.1O3−δ | 8e-05 | 21.1443 | 3.684211 | 1.52 | 1.34 | 0.613 | 0.9703257 | 25
113 | Ba1Co0.7Fe0.2Nb0.1O3−δ |  | 10.56022 | 2.684211 | 1.328421 | 1.61 | 0.62 | 1.064268 | 25
114 | Ba0.95Co0.7Fe0.2Nb0.1O3−δ |  | 10.77848 | 2.702703 | 1.34027 | 1.61 | 0.62 | 1.064268 | 25
115 | Ba0.9Co0.7Fe0.2Nb0.1O3−δ |  | 11.00887 | 2.722222 | 1.352778 | 1.61 | 0.62 | 1.064268 | 25
116 | Ba1Co0.6Fe0.3Sn0.1O3–δ |  | 9.375309 | 2.631579 | 1.31 | 1.61 | 0.6285 | 1.059672 | 25
117 | Ba1Co0.6Fe0.3Nb0.1O3–δ |  | 11.88174 | 2.789474 | 1.332105 | 1.61 | 0.6235 | 1.062371 | 25
118 | ASm1Ba0.9Sr0.1Co2O5+x | 0.215985 | 5.003256 | 2.5 | 1.198 | 1.3485 | 0.61 | 0.9749008 | 25
119 | ASm1Ba0.7Sr0.3Co2O5+x | 0.15561 | 4.973925 | 2.5 | 1.184 | 1.3655 | 0.61 | 0.9810653 | 25
120 | ASm1Ba0.5Sr0.5Co2O5+x | 0.1216 | 4.944595 | 2.5 | 1.17 | 1.3825 | 0.61 | 0.9872299 | 25
121 | Nd0.6Sr0.4Co0.8Ti0.2O5+x | 0.00638 | 8.949638 | 2.777778 | 1.42 | 1.338 | 0.622 | 0.9651539 | 25
122 | Nd0.6Sr0.4Co0.8Cr0.2O5+x | 0.00564 | 9.483554 | 2.777778 | 1.455556 | 1.338 | 0.611 | 0.9705956 | 25
123 | Nd0.6Sr0.4Co0.8Mn0.2O5+x | 0.00712 | 9.181039 | 2.777778 | 1.402222 | 1.338 | 0.617 | 0.9676198 | 25
124 | Nd0.6Sr0.4Co0.8Fe0.2O5+x | 0.00638 | 9.181039 | 2.777778 | 1.482222 | 1.338 | 0.617 | 0.9676198 | 25
125 | Nd0.6Sr0.4Co1O5+x | 0.00638 | 5.36308 | 2.6 | 1.228 | 1.338 | 0.61 | 0.9710933 | 25
126 | Nd0.6Sr0.4Co0.8Cu0.2O5+x | 0.00675 | 5.414801 | 2.333333 | 1.451111 | 1.338 | 0.634 | 0.9592867 | 25
127 | ASm1Ba0.5Sr0.5Co2O5+x | 0.119445 | 4.944595 | 2.5 | 1.17 | 1.3825 | 0.61 | 0.9872299 | 25
128 | ASm1Ba0.5Sr0.5Co1.9Ni0.1O5+x | 0.084165 | 9.843382 | 2.74359 | 1.433077 | 1.3825 | 0.6095 | 0.9874831 | 25
129 | ASm1Ba0.5Sr0.5Co1.8Ni0.2O5+x | 0.140105 | 9.707681 | 2.736842 | 1.425789 | 1.3825 | 0.609 | 0.9877364 | 25
130 | Gd1Ba1Co2O5+x | 0.19159 | 5.307277 | 2.5 | 1.14 | 1.3585 | 0.61 | 0.978527 | 25
131 | Gd1Ba0.8Sr0.2Co2O5+x | 0.15109 | 5.336607 | 2.5 | 1.154 | 1.3415 | 0.61 | 0.9723625 | 25
132 | Gd1Ba0.6Sr0.4Co2O5+x | 0.095015 | 5.365938 | 2.5 | 1.168 | 1.3245 | 0.61 | 0.966198 | 25
133 | Gd1Ba0.4Sr0.6Co2O5+x | 0.08567 | 5.395268 | 2.5 | 1.182 | 1.3075 | 0.61 | 0.9600334 | 25
134 | Gd1Sr1Co2O5+x | 0.003115 | 5.45393 | 2.5 | 1.21 | 1.2735 | 0.61 | 0.9477044 | 25
135 | Sr1Co0.9Nb0.1O3−δ | 0.197114 | 19.96528 | 3.421053 | 1.427895 | 1.44 | 0.613 | 1.006532 | 25
136 | Sr1Co0.8Nb0.1Ni0.1O3−δ | 0.222581 | 18.69883 | 3.315789 | 1.419474 | 1.44 | 0.612 | 1.007048 | 25
137 | Sr1Co0.7Nb0.1Ni0.2O3−δ | 0.239559 | 17.56752 | 3.222222 | 1.394444 | 1.44 | 0.611 | 1.007564 | 25
138 | Sr1Co0.6Nb0.1Ni0.3O3−δ | 0.210272 | 16.3031 | 3.117647 | 1.366471 | 1.44 | 0.61 | 1.00808 | 25
139 | Sr1Sc0.175Nb0.025Co0.8O3‑δ |  | 4.890362 | 2.208333 | 1.10875 | 1.44 | 0.634375 | 0.995635 | 25
140 | Ba0.5Sr0.5Co0.8Fe0.2O3-δ |  | 7.663286 | 2.444444 | 1.333333 | 1.525 | 0.617 | 1.035187 | 25
141 | Y1Ba0.5Sr0.5Co2O5+x | 0.26476 | 5.738167 | 2.5 | 1.14 | 1.27125 | 0.61 | 0.9468885 | 25
142 | Y1Ba0.5Sr0.5Co1.75Fe0.25O5+x | 0.24262 | 9.571984 | 2.733333 | 1.448 | 1.27125 | 0.614375 | 0.9447688 | 25
143 | Y1Ba0.5Sr0.5Co1.5Fe0.5O5+x | 0.13561 | 9.259019 | 2.714286 | 1.422857 | 1.27125 | 0.61875 | 0.9426586 | 25
144 | Y1Ba0.5Sr0.5Co1.25Fe0.75O5+x | 0.108855 | 8.897906 | 2.692308 | 1.393846 | 1.27125 | 0.623125 | 0.9405578 | 25
145 | Ba1Sc0.25Co0.75O3‐δ | 0.570384 | 4.403685 | 2.2 | 1.002 | 1.61 | 0.64375 | 1.051526 | 25
146 | Ba1Co0.8Nb0.15Sc0.05O3-δ | 0.315702 | 18.229 | 3.307692 | 1.335128 | 1.61 | 0.62125 | 1.06359 | 25
147 | Ba1Co0.8Nb0.1Sc0.1O3-δ | 0.37686 | 18.3908 | 3.315789 | 1.332105 | 1.61 | 0.6265 | 1.06075 | 25
148 | Ba1Co0.8Nb0.05Sc0.15O3-δ | 0.391736 | 18.56135 | 3.324324 | 1.328919 | 1.61 | 0.63175 | 1.057926 | 25
149 | Sr0.9Y0.1Co1O3-δ | 0.36552 | 3.384521 | 2.1 | 1.059 | 1.39775 | 0.61 | 0.9927598 | 25
150 | Pr0.94Ba1Co2O5+x | 0.205089 | 4.979404 | 2.484536 | 1.137113 | 1.401165 | 0.61 | 0.9939981 | 25
151 | Pr0.9Ca0.1Ba1Co2O5+x | 0.208645 | 4.826604 | 2.45 | 1.126 | 1.40255 | 0.61 | 0.9945004 | 25
152 | Pr0.8Ca0.2Ba1Co2O5+x | 0.2054 | 4.594179 | 2.4 | 1.107 | 1.4106 | 0.61 | 0.9974194 | 25
153 | Pr0.7Ca0.3Ba1Co2O5+x | 0.20971 | 4.361753 | 2.35 | 1.088 | 1.41865 | 0.61 | 1.000339 | 25
154 | Pr1Ba1Co2O5+x |  | 5.05903 | 2.5 | 1.145 | 1.3945 | 0.61 | 0.9915813 | 25
155 | Pr0.97Ba1Co2O5+x |  | 5.019823 | 2.492386 | 1.141117 | 1.397782 | 0.61 | 0.9927713 | 25
156 | Pr0.95Ba1Co2O5+x |  | 4.993016 | 2.487179 | 1.138462 | 1.400026 | 0.61 | 0.993585 | 25
157 | Pr0.92Ba1Co2O5+x |  | 4.951757 | 2.479167 | 1.134375 | 1.403479 | 0.61 | 0.9948373 | 25
158 | Pr0.9Ba1Co2O5+x |  | 4.923527 | 2.473684 | 1.131579 | 1.405842 | 0.61 | 0.9956941 | 25
159 | Pr1Ba1Co1Cu1O5+x | 0.14564 | 5.199171 | 2.333333 | 1.34 | 1.3945 | 0.67 | 0.9619818 | 25
160 | Pr1Ba0.92Co1Cu1O5+x | 0.422345 | 5.273546 | 2.342466 | 1.352329 | 1.385521 | 0.67 | 0.958823 | 25
161 | ASm0.3Sr0.7Nb0.08Co0.92O3−δ | 0.327146 | 6.710059 | 2.5 | 1.189444 | 1.38 | 0.6124 | 0.9851109 | 25
162 | ASm0.3Sr0.7Co1O3−δ | 0.209175 | 4.121864 | 2.3 | 1.135 | 1.38 | 0.61 | 0.9863233 | 25
163 | Sr1Sc0.175Nb0.025Co0.8O3−δ |  | 4.890362 | 2.208333 | 1.10875 | 1.44 | 0.634375 | 0.995635 | 25
164 | Sr0.98Sc0.175Nb0.025Co0.8O3−δ |  | 4.926168 | 2.211864 | 1.110085 | 1.44 | 0.634375 | 0.995635 | 25
165 | Sr0.95Sc0.175Nb0.025Co0.8O3−δ |  | 4.982213 | 2.217391 | 1.112174 | 1.44 | 0.634375 | 0.995635 | 25
166 | Sr0.9Sc0.175Nb0.025Co0.8O3−δ |  | 5.082415 | 2.227273 | 1.115909 | 1.44 | 0.634375 | 0.995635 | 25
167 | Sr1Co0.9Sb0.1O3−δ | 0.19 | 7.071407 | 2.473684 | 1.205263 | 1.44 | 0.745 | 0.942809 | 25
168 | Ba0.2Sr0.8Co0.9Sb0.1O3−δ | 0.24 | 7.040532 | 2.473684 | 1.190526 | 1.474 | 0.745 | 0.9543398 | 25
169 | Ba0.4Sr0.6Co0.9Sb0.1O3−δ | 0.28 | 7.009658 | 2.473684 | 1.175789 | 1.508 | 0.745 | 0.9658706 | 25
170 | Ba0.6Sr0.4Co0.9Sb0.1O3−δ | 0.3 | 6.978784 | 2.473684 | 1.161053 | 1.542 | 0.745 | 0.9774013 | 25
171 | Ba0.8Sr0.2Co0.9Sb0.1O3−δ | 0.31 | 6.947909 | 2.473684 | 1.146316 | 1.576 | 0.745 | 0.9889321 | 25
172 | Nd1Ba1Co2O5+x | 0.227205 | 4.785543 | 2.5 | 1.125 | 1.44 | 0.61 | 1.00808 | 25
173 | Nd1Ba1Co1.5Mn0.5O5+x | 0.217355 | 8.714663 | 2.714286 | 1.337143 | 1.44 | 0.61875 | 1.003577 | 25
174 | Nd1Ba1Co1Mn1O5+x | 0.16351 | 7.841525 | 2.666667 | 1.29 | 1.44 | 0.6275 | 0.999114 | 25
175 | Nd1Ba1Co1Cu1O5+x | 0.111255 | 5.016846 | 2.333333 | 1.326667 | 1.44 | 0.67 | 0.9779885 | 25
176 | Nd1Ba0.75Sr0.25Co1Cu1O5+x | 0.121205 | 5.041288 | 2.333333 | 1.338333 | 1.41875 | 0.67 | 0.9705129 | 25
177 | Nd1Ba0.5Sr0.5Co1Cu1O5+x | 0.108375 | 5.06573 | 2.333333 | 1.35 | 1.3975 | 0.67 | 0.9630372 | 25
178 | Nd1Ba0.25Sr0.75Co1Cu1O5+x | 0.149475 | 5.090173 | 2.333333 | 1.361667 | 1.37625 | 0.67 | 0.9555616 | 25
179 | Gd1Ba1Co1Cu1O5+x | 0.179105 | 5.364668 | 2.333333 | 1.336667 | 1.3585 | 0.67 | 0.9493172 | 25
180 | Gd1Ba0.75Sr0.25Co1Cu1O5+x | 0.160635 | 5.389111 | 2.333333 | 1.348333 | 1.33725 | 0.67 | 0.9418416 | 25
181 | Gd1Ba0.5Sr0.5Co1Cu1O5+x | 0.17015 | 5.413553 | 2.333333 | 1.36 | 1.316 | 0.67 | 0.934366 | 25
182 | Gd1Ba0.25Sr0.75Co1Cu1O5+x | 0.210075 | 5.437995 | 2.333333 | 1.371667 | 1.29475 | 0.67 | 0.9268903 | 25
183 | La1Ba1Co2O5+x | 0.055665 | 4.55106 | 2.5 | 1.095 | 1.485 | 0.61 | 1.024398 | 25
184 | Pr1Ba1Co2O5+x | 0.1156 | 5.05903 | 2.5 | 1.145 | 1.3945 | 0.61 | 0.9915813 | 25
185 | Nd1Ba1Co2O5+x | 0.14762 | 4.785543 | 2.5 | 1.125 | 1.44 | 0.61 | 1.00808 | 25
186 | ASm1Ba1Co2O5+x | 0.21166 | 4.871268 | 2.5 | 1.135 | 1.425 | 0.61 | 1.002641 | 25
187 | Gd1Ba1Co2O5+x | 0.246145 | 5.307277 | 2.5 | 1.14 | 1.3585 | 0.61 | 0.978527 | 25
188 | Y1Ba1Co2O5+x | 0.31593 | 5.66484 | 2.5 | 1.105 | 1.31375 | 0.61 | 0.9622998 | 25
189 | La1Ba1Co1.5Mn0.5O5+x | 0.03037 | 8.580672 | 2.714286 | 1.32 | 1.485 | 0.61875 | 1.019822 | 25
190 | Pr1Ba1Co1.5Mn0.5O5+x | 0.07059 | 8.870941 | 2.714286 | 1.348571 | 1.3945 | 0.61875 | 0.9871518 | 25
191 | Nd1Ba1Co1.5Mn0.5O5+x | 0.087005 | 8.714663 | 2.714286 | 1.337143 | 1.44 | 0.61875 | 1.003577 | 25
192 | ASm1Ba1Co1.5Mn0.5O5+x | 0.12558 | 8.763648 | 2.714286 | 1.342857 | 1.425 | 0.61875 | 0.9981622 | 25
193 | Gd1Ba1Co1.5Mn0.5O5+x | 0.148565 | 9.012796 | 2.714286 | 1.345714 | 1.3585 | 0.61875 | 0.9741558 | 25
194 | Y1Ba1Co1.5Mn0.5O5+x | 0.20438 | 9.217118 | 2.714286 | 1.325714 | 1.31375 | 0.61875 | 0.9580011 | 25
195 | Pr1Ba1Co1.9Mn0.1O5+x |  | 9.392228 | 2.74359 | 1.37641 | 1.3945 | 0.61175 | 0.9906922 | 25
196 | Pr1Ba1Co1.8Mn0.2O5+x |  | 9.272194 | 2.736842 | 1.37 | 1.3945 | 0.6135 | 0.9898047 | 25
197 | Pr1Ba1Co1.7Mn0.3O5+x |  | 9.145673 | 2.72973 | 1.363243 | 1.3945 | 0.61525 | 0.9889188 | 25
198 | Nd1Ba0.4Sr0.4Ca0.2Co1.6Fe0.4O5+x | 0.074455 | 8.920586 | 2.722222 | 1.447778 | 1.379 | 0.617 | 0.982434 | 25
199 | Gd0.6Sr0.4Co1O3-δ | 0.00251 | 5.98916 | 2.6 | 1.246 | 1.2402 | 0.61 | 0.9356292 | 25
200 | ASm0.6Sr0.4Co1O3-δ | 0.00419 | 5.46595 | 2.6 | 1.24 | 1.32 | 0.61 | 0.9645662 | 25
201 | Nd0.6Sr0.4Co1O3-δ | 0.00503 | 5.36308 | 2.6 | 1.228 | 1.338 | 0.61 | 0.9710933 | 25
202 | Pr0.6Sr0.4Co1O3-δ | 0.00544 | 5.691264 | 2.6 | 1.252 | 1.2834 | 0.61 | 0.9512943 | 25
203 | La0.6Sr0.4Co1O3-δ | 0.00628 | 5.081699 | 2.6 | 1.192 | 1.392 | 0.61 | 0.9906747 | 25
204 | La1Ba1Co2O5+x | -0.002295 | 4.55106 | 2.5 | 1.095 | 1.485 | 0.61 | 1.024398 | 25
205 | Nd1Ba1Co2O5+x | 0.11026 | 4.785543 | 2.5 | 1.125 | 1.44 | 0.61 | 1.00808 | 25
206 | ASm1Ba1Co2O5+x | 0.17458 | 4.871268 | 2.5 | 1.135 | 1.425 | 0.61 | 1.002641 | 25
207 | Gd1Ba1Co2O5+x | 0.215925 | 5.307277 | 2.5 | 1.14 | 1.3585 | 0.61 | 0.978527 | 25
208 | Y1Ba1Co2O5+x | 0.29403 | 5.66484 | 2.5 | 1.105 | 1.31375 | 0.61 | 0.9622998 | 25
209 | Pr1Ba1Co1.95Sc0.05O5+x |  | 8.525343 | 2.746835 | 1.29557 | 1.3945 | 0.613375 | 0.989868 | 25
210 | Pr1Ba1Co1.9Sc0.1O5+x |  | 8.479764 | 2.74359 | 1.29359 | 1.3945 | 0.61675 | 0.9881607 | 25
211 | Pr1Ba1Co1.8Sc0.2O5+x |  | 8.385007 | 2.736842 | 1.289474 | 1.3945 | 0.6235 | 0.9847637 | 25
212 | Pr1Ba1Co1.5Sc0.5O5+x |  | 8.068247 | 2.714286 | 1.275714 | 1.3945 | 0.64375 | 0.9747113 | 25
213 | Pr1Ba0.5Sr0.5Co2O5+x | 0.079245 | 5.132356 | 2.5 | 1.18 | 1.352 | 0.61 | 0.97617 | 25
214 | Pr1Ba0.5Sr0.5Co1.5Fe0.5O5+x | 0 | 8.912842 | 2.714286 | 1.445714 | 1.352 | 0.61875 | 0.9718093 | 25
215 | Nd1Ba0.5Sr0.5Co2O5+x | 0.079285 | 4.85887 | 2.5 | 1.16 | 1.3975 | 0.61 | 0.9926691 | 25
216 | Nd1Ba0.5Sr0.5Co1.75Fe0.25O5+x | 0.010195 | 9.103025 | 2.733333 | 1.458667 | 1.3975 | 0.614375 | 0.990447 | 25
217 | Nd1Ba0.5Sr0.5Co1.5Fe0.5O5+x | -0.000565 | 8.756563 | 2.714286 | 1.434286 | 1.3975 | 0.61875 | 0.9882347 | 25
218 | Nd1Ba0.5Sr0.5Co1.25Fe0.75O5+x | -0.00113 | 8.3568 | 2.692308 | 1.406154 | 1.3975 | 0.623125 | 0.9860324 | 25
219 | Sr1Co0.9Nb0.1O3–δ | 0.32956 | 19.96528 | 3.421053 | 1.427895 | 1.44 | 0.613 | 1.006532 | 25
220 | Sr1Co0.87Nb0.1Sn0.03O3–δ | 0.26124 | 13.63347 | 3.035533 | 1.381777 | 1.44 | 0.6805 | 0.9729061 | 25
221 | Sr1Co0.85Nb0.1Sn0.05O3–δ | 0.24 | 13.53547 | 3.025641 | 1.378205 | 1.44 | 0.6795 | 0.9733879 | 25
222 | Nd1Ba1Co1.5Cu0.5O5+x | 0.279955 | 5.082933 | 2.285714 | 1.384286 | 1.44 | 0.64 | 0.9928065 | 25
223 | Nd1Ba1Co1Cu1O5+x | 0.394275 | 5.016846 | 2.333333 | 1.326667 | 1.44 | 0.67 | 0.9779885 | 25
224 | Nd1Ba1Fe1Co1O5+x | 0.17357 | 7.841525 | 2.666667 | 1.35 | 1.44 | 0.6275 | 0.999114 | 25
225 | Nd1Ba1Cu1Fe0.5Co0.5O5+x | 0.3652 | 6.293509 | 2.428571 | 1.394286 | 1.44 | 0.64875 | 0.9884384 | 25
226 | Ba1Co0.6Fe0.2Sn0.1Y0.1O3-δ |  | 8.620404 | 2.578947 | 1.288421 | 1.3878125 | 0.63875 | 0.9747844 | 25
227 | Ba1Co0.6Fe0.2Sn0.2O3-δ |  | 8.607915 | 2.555556 | 1.286667 | 1.61 | 0.633 | 1.057255 | 25
228 | Ba1Co0.6Fe0.2Y0.2O3-δ |  | 7.014226 | 2.444444 | 1.241111 | 1.3878125 | 0.6275 | 0.9803582 | 25
229 | Pr1Ba1Co2O5+x | 0.25 | 5.05903 | 2.5 | 1.145 | 1.3945 | 0.61 | 0.9915813 | 25
230 | Pr1Ba1Co1.97Mo0.03O5+x | 0.256 | 32.82656 | 4.236776 | 1.544458 | 1.3945 | 0.6097 | 0.9917339 | 25
231 | Pr1Ba1Co1.95Mo0.05O5+x | 0.259 | 32.68383 | 4.227848 | 1.542405 | 1.3945 | 0.6095 | 0.9918356 | 25
232 | ASm1Ba1Co2O5+x |  | 4.871268 | 2.5 | 1.135 | 1.425 | 0.61 | 1.002641 | 25
233 | ASm0.9Ca0.1Ba1Co2O5+x |  | 4.657619 | 2.45 | 1.117 | 1.43 | 0.61 | 1.004454 | 25
234 | ASm0.8Ca0.2Ba1Co2O5+x |  | 4.443969 | 2.4 | 1.099 | 1.435 | 0.61 | 1.006267 | 25
235 | La1Ba1Co2O5+x | 0.08588 | 4.55106 | 2.5 | 1.095 | 1.485 | 0.61 | 1.024398 | 25
236 | Pr1Ba1Co2O5+x | 0.17627 | 5.05903 | 2.5 | 1.145 | 1.3945 | 0.61 | 0.9915813 | 25
237 | Nd1Ba1Co2O5+x | 0.194925 | 4.785543 | 2.5 | 1.125 | 1.44 | 0.61 | 1.00808 | 25
238 | ASm1Ba1Co2O5+x | 0.238575 | 4.871268 | 2.5 | 1.135 | 1.425 | 0.61 | 1.002641 | 25
239 | Pr1Ba0.5Sr0.5Co2O5+x | 0.0951114 | 5.132356 | 2.5 | 1.18 | 1.352 | 0.61 | 0.97617 | 200
240 | La0.6Sr0.4Co1O3-δ | 0.10953 | 5.081699 | 2.6 | 1.192 | 1.392 | 0.61 | 0.9906747 | 200
241 | La0.6Sr0.4Co0.8Fe0.2O3-δ | 0.04522164 | 9.024717 | 2.777778 | 1.462222 | 1.392 | 0.617 | 0.9871312 | 200
242 | Sr1V0.2Co0.8O3-δ | 0.2413481 | 10.03086 | 2.5 | 1.196667 | 1.44 | 0.596 | 1.01537 | 200
243 | Sr1Nb0.2Co0.8O3-δ | 0.2347648 | 8.825231 | 2.5 | 1.17 | 1.44 | 0.616 | 1.004988 | 200
244 | Sr1Ta0.2Co0.8O3-δ | 0.2313867 | 8.825231 | 2.5 | 1.158333 | 1.44 | 0.616 | 1.004988 | 200
245 | Sr1Ta0.1V0.1Co0.8O3-δ | 0.2953882 | 9.428048 | 2.5 | 1.1775 | 1.44 | 0.606 | 1.010153 | 200
246 | Sr1Ta0.15V0.05Co0.8O3-δ | 0.297551 | 9.12664 | 2.5 | 1.167917 | 1.44 | 0.611 | 1.007564 | 200
247 | Sr1Ta0.175V0.025Co0.8O3-δ | 0.2794405 | 8.975936 | 2.5 | 1.163125 | 1.44 | 0.6135 | 1.006274 | 200
248 | Sr1Nb0.1Ta0.1Co0.8O3-δ | 0.3166367 | 8.825231 | 2.5 | 1.164167 | 1.44 | 0.616 | 1.004988 | 200
249 | Sr0.95Ag0.05Nb0.1Co0.9O3-δ | 0.4432767 | 5.985638 | 2.227273 | 1.125 | 1.432 | 0.613 | 1.003635 | 200
250 | Sr1Sc0.175Nb0.025Co0.8O3-δ | 0.4904458 | 4.890362 | 2.208333 | 1.10875 | 1.44 | 0.634375 | 0.995635 | 200
251 | Sr1Sc0.2Co0.8O3-δ | 0.5468745 | 4.328238 | 2.166667 | 1.1 | 1.44 | 0.637 | 0.994313 | 200
252 | Ba0.5Sr0.5Co0.8Fe0.2O3-δ | 0.4393099 | 7.663286 | 2.444444 | 1.333333 | 1.525 | 0.617 | 1.035187 | 200
253 | Ba2Bi0.1Sc0.2Co1.7O5+x | 0.625 | 3.54534 | 2.130435 | 0.9647826 | 1.589048 | 0.6242105 | 1.054444 | 200
254 | La0.9Sr0.1Ta0.15V0.05Co0.8O3-δ | 0.2461093 | 12.00654 | 3.25 | 1.370417 | 1.368 | 0.611 | 0.9814686 | 200
255 | La0.8Sr0.2Ta0.15V0.05Co0.8O3-δ | 0.2056233 | 11.68655 | 3.166667 | 1.347917 | 1.376 | 0.611 | 0.984368 | 200
256 | La0.5Sr0.5Ta0.15V0.05Co0.8O3-δ | 0.0551336 | 10.72659 | 2.916667 | 1.280417 | 1.4 | 0.611 | 0.9930664 | 200
257 | La0.76Sr0.19Ta0.15V0.05Co0.8O3-δ | 0.149702 | 11.94033 | 3.182609 | 1.352348 | 1.376 | 0.611 | 0.984368 | 200
258 | Sr1Nb0.1Co0.9O3-δ |  | 6.076389 | 2.272727 | 1.106364 | 1.44 | 0.613 | 1.006532 | 200
259 | Sr1Nb0.1Co0.8Fe0.1O3-δ |  | 9.393062 | 2.578947 | 1.398421 | 1.44 | 0.6165 | 1.004731 | 200
260 | Sr1Nb0.1Co0.7Fe0.2O3-δ |  | 9.139705 | 2.555556 | 1.376111 | 1.44 | 0.62 | 1.002937 | 200
261 | Sr1Nb0.1Co0.6Fe0.3O3-δ |  | 8.856542 | 2.529412 | 1.351176 | 1.44 | 0.6235 | 1.001149 | 200
262 | Sr1Nb0.1Co0.4Fe0.5O3-δ |  | 8.176949 | 2.466667 | 1.291333 | 1.44 | 0.6305 | 0.9975929 | 200
263 | Pr1Ba1Co1.9Sc0.1O5+x | 0.194585 | 8.479764 | 2.74359 | 1.29359 | 1.3945 | 0.61675 | 0.9881607 | 200
264 | Sr0.95Nb0.1Co0.9O3-δ |  | 6.233466 | 2.285714 | 1.11 | 1.44 | 0.613 | 1.006532 | 200
265 | Sr1Nb0.1Co0.9O3-δ |  | 6.076389 | 2.272727 | 1.106364 | 1.44 | 0.613 | 1.006532 | 200
266 | Sr1Co0.85Fe0.1PP0.05O3-δ |  | 10.88061 | 2.589744 | 1.420513 | 1.44 | 0.602 | 1.012233 | 200
267 | Pr1Ba1Co2O5+x | 0.10045 | 5.05903 | 2.5 | 1.145 | 1.3945 | 0.61 | 0.9915813 | 200
268 | Pr1Ba1Co1.5Fe0.5O5+x | 0.050145 | 8.870941 | 2.714286 | 1.425714 | 1.3945 | 0.61875 | 0.9871518 | 200
269 | La1Ba1Co2O5+x |  | 4.55106 | 2.5 | 1.095 | 1.485 | 0.61 | 1.024398 | 200
270 | La0.2Gd0.8Ba1Co2O5+x |  | 5.156033 | 2.5 | 1.131 | 1.3838 | 0.61 | 0.9877013 | 200
271 | Nd1Ba1Co2O5+x | 0.115085 | 4.785543 | 2.5 | 1.125 | 1.44 | 0.61 | 1.00808 | 200
272 | Nd1Ba0.75Ca0.25Co2O5+x | 0.10347 | 4.848118 | 2.5 | 1.14125 | 1.40625 | 0.61 | 0.9958421 | 200
273 | Sr1Co0.7Nb0.1Fe0.2O3-δ | 0.261948 | 17.50938 | 3.222222 | 1.399444 | 1.44 | 0.62 | 1.002937 | 200
274 | Sr0.95Co0.7Nb0.1Fe0.2O3-δ | 0.292874 | 17.93028 | 3.257143 | 1.41 | 1.44 | 0.62 | 1.002937 | 200
275 | La1Ba1Co2O5+x |  | 4.55106 | 2.5 | 1.095 | 1.485 | 0.61 | 1.024398 | 200
276 | Pr1Ba1Co2O5+x |  | 5.05903 | 2.5 | 1.145 | 1.3945 | 0.61 | 0.9915813 | 200
277 | Nd1Ba1Co2O5+x |  | 4.785543 | 2.5 | 1.125 | 1.44 | 0.61 | 1.00808 | 200
278 | ASm1Ba1Co2O5+x |  | 4.871268 | 2.5 | 1.135 | 1.425 | 0.61 | 1.002641 | 200
279 | Gd1Ba1Co2O5+x |  | 5.307277 | 2.5 | 1.14 | 1.3585 | 0.61 | 0.978527 | 200
280 | Y1Ba1Co2O5+x |  | 5.66484 | 2.5 | 1.105 | 1.31375 | 0.61 | 0.9622998 | 200
281 | Sr1Co0.8Nb0.1Ta0.1O3-δ | 0.175417 | 19.96528 | 3.421053 | 1.424211 | 1.44 | 0.616 | 1.004988 | 200
282 | Sr0.95Co0.8Nb0.1Ta0.1O3-δ | 0.214261 | 20.4298 | 3.459459 | 1.434865 | 1.44 | 0.616 | 1.004988 | 200
283 | Pr1Ba0.8Ca0.2Co2O5+x | 0.12475 | 5.10909 | 2.5 | 1.158 | 1.3675 | 0.61 | 0.9817906 | 200
284 | Pr1Ba0.8Ca0.2Co1.5Fe0.5O5+x | 0.092935 | 8.899547 | 2.714286 | 1.433143 | 1.3675 | 0.61875 | 0.9774048 | 200
285 | Pr1Ba0.8Ca0.2Co1.0Fe1O5+x | 0.018285 | 8.057223 | 2.666667 | 1.372 | 1.3675 | 0.6275 | 0.973058 | 200
286 | Nd1Ba1Co2O5+x | 0.075825 | 4.785543 | 2.5 | 1.125 | 1.44 | 0.61 | 1.00808 | 200
287 | Nd1Ba1Co1.8Ni0.2O5+x | 0.084065 | 6.989122 | 2.526316 | 1.229474 | 1.44 | 0.601 | 1.012755 | 200
288 | Nd1Ba1Co1.6Ni0.4O5+x | 0.10383 | 7.23938 | 2.555556 | 1.248333 | 1.44 | 0.602 | 1.012233 | 200
289 | Nd1Ba1Co1.4Ni0.6O5+x | 0.125275 | 7.519081 | 2.588235 | 1.269412 | 1.44 | 0.603 | 1.011712 | 200
290 | Pr1Ba0.5Sr0.25Ca0.25Co2O5+x | 0.067205 | 5.158268 | 2.5 | 1.17875 | 1.3395 | 0.61 | 0.9716372 | 200
291 | Pr1Ba0.5Sr0.5Co2O5+x | 0.08172 | 5.132356 | 2.5 | 1.18 | 1.352 | 0.61 | 0.97617 | 200
292 | Pr1Ba1Co2O5+x |  | 5.05903 | 2.5 | 1.145 | 1.3945 | 0.61 | 0.9915813 | 200
293 | Pr1Ba1Co1.98O5+x |  | 5.05903 | 2.5 | 1.145 | 1.3945 | 0.61 | 0.9915813 | 200
294 | Pr1Ba1Co1.94O5+x |  | 5.05903 | 2.5 | 1.145 | 1.3945 | 0.61 | 0.9915813 | 200
295 | Pr1Ba1Co1.90O5+x |  | 5.05903 | 2.5 | 1.145 | 1.3945 | 0.61 | 0.9915813 | 200
296 | Pr1Ba1Co1Fe1O5+x | 0.11966 | 8.023849 | 2.666667 | 1.363333 | 1.3945 | 0.6275 | 0.9827616 | 200
297 | Nd1Ba1Co1Fe1O5+x | 0.184461 | 7.841525 | 2.666667 | 1.35 | 1.44 | 0.6275 | 0.999114 | 200
298 | Eu1Ba1.0Co2O5+x | 0.249405 | 2.723718 | 2 | 1.02 | 1.48 | 0.61 | 1.022585 | 200
299 | Eu1Ba0.98Co2O5+x | 0.2541 | 2.726134 | 2 | 1.021313 | 1.478687 | 0.61 | 1.022109 | 200
300 | Eu1Ba0.96Co2O5+x | 0.256325 | 2.7286 | 2 | 1.022653 | 1.477347 | 0.61 | 1.021623 | 200
301 | La1Ba1Co2O5+x |  | 4.55106 | 2.5 | 1.095 | 1.485 | 0.61 | 1.024398 | 200
302 | Pr1Ba1Co2O5+x | 0.2496835 | 5.05903 | 2.5 | 1.145 | 1.3945 | 0.61 | 0.9915813 | 200
303 | Pr1Ba1Co1.97Mo0.03O5+x | 0.2439875 | 32.82656 | 4.236776 | 1.544458 | 1.3945 | 0.6097 | 0.9917339 | 200
304 | Pr1Ba1Co1.95Mo0.05O5+x | 0.239557 | 32.68383 | 4.227848 | 1.542405 | 1.3945 | 0.6095 | 0.9918356 | 200
305 | Y1Ba1Co2O5+x | 0.342705 | 5.66484 | 2.5 | 1.105 | 1.31375 | 0.61 | 0.9622998 | 200
306 | Y1Ba0.9Sr0.1Co2O5+x | 0.32983 | 5.679506 | 2.5 | 1.112 | 1.30525 | 0.61 | 0.9592175 | 200
307 | Y1Ba0.8Sr0.2Co2O5+x | 0.31159 | 5.694171 | 2.5 | 1.119 | 1.29675 | 0.61 | 0.9561353 | 200
308 | Y1Ba0.7Sr0.3Co2O5+x | 0.25043 | 5.708836 | 2.5 | 1.126 | 1.28825 | 0.61 | 0.953053 | 200
309 | Y1Ba0.6Sr0.4Co2O5+x | 0.325535 | 5.723502 | 2.5 | 1.133 | 1.27975 | 0.61 | 0.9499708 | 200
310 | Y1Ba0.5Sr0.5Co2O5+x | 0.38133 | 5.738167 | 2.5 | 1.14 | 1.27125 | 0.61 | 0.9468885 | 200
311 | Pr1Ba1.0Co2O5+x | 0.10748 | 5.05903 | 2.5 | 1.145 | 1.3945 | 0.61 | 0.9915813 | 200
312 | Pr1Ba0.95Co2O5+x | 0.11928 | 5.125044 | 2.512821 | 1.151538 | 1.388974 | 0.61 | 0.9895776 | 200
313 | Pr1Ba0.9Co2O5+x | 0.1588 | 5.194533 | 2.526316 | 1.158421 | 1.383158 | 0.61 | 0.9874684 | 200
314 | ASm1Ba1Co2O5+x | 0.16833 | 4.871268 | 2.5 | 1.135 | 1.425 | 0.61 | 1.002641 | 200
315 | ASm1Ba0.75Ca0.25Co2O5+x | 0.1579 | 4.933844 | 2.5 | 1.15125 | 1.39125 | 0.61 | 0.9904028 | 200
316 | ASm1Ba0.75Ca0.25Co1Fe1O5+x | 0.066275 | 7.940392 | 2.666667 | 1.3675 | 1.39125 | 0.6275 | 0.9815936 | 200
317 | Ba0.5Sr0.5Co0.8Fe0.2O3-δ | 0.324527 | 7.663286 | 2.444444 | 1.333333 | 1.525 | 0.617 | 1.035187 | 200
318 | Ba0.5Sr0.5Co07Fe0.2Ni0.1O3-δ | 0.344323 | 12.59824 | 2.878049 | 1.695366 | 1.525 | 0.6108219 | 1.038465 | 200
319 | Pr1Ba1Co2O5+x | 0.174255 | 5.05903 | 2.5 | 1.145 | 1.3945 | 0.61 | 0.9915813 | 200
320 | Pr1.05Ba0.95Co2O5+x | 0.177765 | 5.187758 | 2.525 | 1.15775 | 1.383725 | 0.61 | 0.9876741 | 200
321 | Pr1.1Ba0.9Co2O5+x | 0.153155 | 5.316486 | 2.55 | 1.1705 | 1.37295 | 0.61 | 0.9837668 | 200
322 | Pr1.2Ba0.8Co2O5+x | 0.114925 | 5.573941 | 2.6 | 1.196 | 1.3514 | 0.61 | 0.9759524 | 200
323 | Pr1.3Ba0.7Co2O5+x | 0.089315 | 5.831397 | 2.65 | 1.2215 | 1.32985 | 0.61 | 0.968138 | 200
324 | La0.1Sr0.9Co0.9Nb0.1O3-δ | 0.25788 | 20.16738 | 3.473684 | 1.442105 | 1.432 | 0.613 | 1.003635 | 200
325 | La0.1Sr0.9Co0.85Nb0.15O3-δ | 0.27614 | 19.6567 | 3.432432 | 1.430541 | 1.432 | 0.6145 | 1.002865 | 200
326 | La0.1Sr0.9Co0.8Nb0.2O3-δ | 0.29269 | 19.11765 | 3.388889 | 1.418333 | 1.432 | 0.616 | 1.002096 | 200
327 | Sr1Co0.7Fe0.2Ta0.1O3-δ | 0.23665 | 10.71459 | 2.684211 | 1.394737 | 1.44 | 0.62 | 1.002937 | 200
328 | Sr1Co0.8Fe0.2O3-δ | 0.36139 | 7.74476 | 2.444444 | 1.372222 | 1.44 | 0.617 | 1.004475 | 200
329 | Nd1Ba1Co2O5+x | 0.17885 | 4.785543 | 2.5 | 1.125 | 1.44 | 0.61 | 1.00808 | 200
330 | Nd1Ba0.95Co2O5+x | 0.19398 | 4.844545 | 2.512821 | 1.131026 | 1.435641 | 0.61 | 1.0065 | 200
331 | Nd1Ba0.9Co2O5+x | 0.20518 | 4.906652 | 2.526316 | 1.137368 | 1.431053 | 0.61 | 1.004836 | 200
332 | Nd1Ba0.5Sr0.5Co2O5+x | 0.06278034 | 4.85887 | 2.5 | 1.16 | 1.3975 | 0.61 | 0.9926691 | 200
333 | Nd1Ba0.5Sr0.5Co1.75Mn0.25O5+x | 0.1116434 | 9.103025 | 2.733333 | 1.374667 | 1.3975 | 0.614375 | 0.990447 | 200
334 | Nd1Ba0.5Sr0.5Co1.5Mn0.5O5+x | 0.08664403 | 8.756563 | 2.714286 | 1.357143 | 1.3975 | 0.61875 | 0.9882347 | 200
335 | Nd1Ba0.5Sr0.5Co2O5+x | 0.13964 | 4.85887 | 2.5 | 1.16 | 1.3975 | 0.61 | 0.9926691 | 200
336 | Nd1Sr1Co2O5+x | 2e-05 | 4.932196 | 2.5 | 1.195 | 1.355 | 0.61 | 0.9772578 | 200
337 | Nd1Ba0.25Sr0.75Co2O5+x | 0.05565 | 4.895533 | 2.5 | 1.1775 | 1.37625 | 0.61 | 0.9849635 | 200
338 | Nd1Ba0.5Sr0.5Co2O5+x | 0.084625 | 4.85887 | 2.5 | 1.16 | 1.3975 | 0.61 | 0.9926691 | 200
339 | Nd1Ba0.75Sr0.25Co2O5+x | 0.11012 | 4.822206 | 2.5 | 1.1425 | 1.41875 | 0.61 | 1.000375 | 200
340 | Nd1Ba1Co2O5+x | 0.111275 | 4.785543 | 2.5 | 1.125 | 1.44 | 0.61 | 1.00808 | 200
341 | Sr1Nb0.1Co0.9O3−δ | 0.255273 | 6.076389 | 2.272727 | 1.106364 | 1.44 | 0.613 | 1.006532 | 200
342 | Sr0.98Nb0.1Co0.9O3−δ | 0.392373 | 6.137474 | 2.277778 | 1.107778 | 1.44 | 0.613 | 1.006532 | 200
343 | Sr0.95Nb0.1Co0.9O3−δ | 0.348211 | 6.233466 | 2.285714 | 1.11 | 1.44 | 0.613 | 1.006532 | 200
344 | ASm1Ba1Co2O5+x | 0.1923 | 4.871268 | 2.5 | 1.135 | 1.425 | 0.61 | 1.002641 | 200
345 | ASm1Ba0.75Sr0.25Co2O5+x | 0.152735 | 4.981258 | 2.5 | 1.1875 | 1.36125 | 0.61 | 0.9795242 | 200
346 | ASm1Ba0.5Sr0.5Co2O5+x | 0.12327 | 4.944595 | 2.5 | 1.17 | 1.3825 | 0.61 | 0.9872299 | 200
347 | ASm1Ba0.25Sr0.75Co2O5+x | 0.07024 | 4.907931 | 2.5 | 1.1525 | 1.40375 | 0.61 | 0.9949355 | 200
348 | ASm1Sr1Co2O5+x | 0.0029 | 5.017921 | 2.5 | 1.205 | 1.34 | 0.61 | 0.9718186 | 200
349 | ASm0.5Sr0.5Co1O3−δ | 0.00429 | 5.017921 | 2.5 | 1.205 | 1.34 | 0.61 | 0.9718186 | 200
350 | ASm0.5Sr0.5Co0.95Nb0.05O3−δ | 0.00173 | 21.60374 | 3.717949 | 1.528974 | 1.34 | 0.6115 | 0.9710716 | 200
351 | ASm0.5Sr0.5Co0.9Nb0.1O3−δ | 0.00174 | 21.1443 | 3.684211 | 1.52 | 1.34 | 0.613 | 0.9703257 | 200
352 | Ba1Co0.7Fe0.2Nb0.1O3−δ | 0.430017 | 10.56022 | 2.684211 | 1.328421 | 1.61 | 0.62 | 1.064268 | 200
353 | Ba0.95Co0.7Fe0.2Nb0.1O3−δ | 0.429319 | 10.77848 | 2.702703 | 1.34027 | 1.61 | 0.62 | 1.064268 | 200
354 | Ba0.9Co0.7Fe0.2Nb0.1O3−δ | 0.459337 | 11.00887 | 2.722222 | 1.352778 | 1.61 | 0.62 | 1.064268 | 200
355 | Ba1Co0.6Fe0.3Sn0.1O3–δ |  | 9.375309 | 2.631579 | 1.31 | 1.61 | 0.6285 | 1.059672 | 200
356 | Ba1Co0.6Fe0.3Nb0.1O3–δ |  | 11.88174 | 2.789474 | 1.332105 | 1.61 | 0.6235 | 1.062371 | 200
357 | ASm1Ba0.9Sr0.1Co2O5+x | 0.237245 | 5.003256 | 2.5 | 1.198 | 1.3485 | 0.61 | 0.9749008 | 200
358 | ASm1Ba0.7Sr0.3Co2O5+x | 0.188775 | 4.973925 | 2.5 | 1.184 | 1.3655 | 0.61 | 0.9810653 | 200
359 | ASm1Ba0.5Sr0.5Co2O5+x | 0.12925 | 4.944595 | 2.5 | 1.17 | 1.3825 | 0.61 | 0.9872299 | 200
360 | Nd0.6Sr0.4Co0.8Ti0.2O5+x | 0.00378 | 8.949638 | 2.777778 | 1.42 | 1.338 | 0.622 | 0.9651539 | 200
361 | Nd0.6Sr0.4Co0.8Cr0.2O5+x | 0.00304 | 9.483554 | 2.777778 | 1.455556 | 1.338 | 0.611 | 0.9705956 | 200
362 | Nd0.6Sr0.4Co0.8Mn0.2O5+x | 0.00378 | 9.181039 | 2.777778 | 1.402222 | 1.338 | 0.617 | 0.9676198 | 200
363 | Nd0.6Sr0.4Co0.8Fe0.2O5+x | 0.00378 | 9.181039 | 2.777778 | 1.482222 | 1.338 | 0.617 | 0.9676198 | 200
364 | Nd0.6Sr0.4Co1O5+x | 0.00415 | 5.36308 | 2.6 | 1.228 | 1.338 | 0.61 | 0.9710933 | 200
365 | Nd0.6Sr0.4Co0.8Cu0.2O5+x | 0.00415 | 5.414801 | 2.333333 | 1.451111 | 1.338 | 0.634 | 0.9592867 | 200
366 | ASm1Ba0.5Sr0.5Co2O5+x | 0.122135 | 4.944595 | 2.5 | 1.17 | 1.3825 | 0.61 | 0.9872299 | 200
367 | ASm1Ba0.5Sr0.5Co1.9Ni0.1O5+x | 0.086855 | 9.843382 | 2.74359 | 1.433077 | 1.3825 | 0.6095 | 0.9874831 | 200
368 | ASm1Ba0.5Sr0.5Co1.8Ni0.2O5+x | 0.14107 | 9.707681 | 2.736842 | 1.425789 | 1.3825 | 0.609 | 0.9877364 | 200
369 | Gd1Ba1Co2O5+x | 0.19003 | 5.307277 | 2.5 | 1.14 | 1.3585 | 0.61 | 0.978527 | 200
370 | Gd1Ba0.8Sr0.2Co2O5+x | 0.149535 | 5.336607 | 2.5 | 1.154 | 1.3415 | 0.61 | 0.9723625 | 200
371 | Gd1Ba0.6Sr0.4Co2O5+x | 0.096575 | 5.365938 | 2.5 | 1.168 | 1.3245 | 0.61 | 0.966198 | 200
372 | Gd1Ba0.4Sr0.6Co2O5+x | 0.08567 | 5.395268 | 2.5 | 1.182 | 1.3075 | 0.61 | 0.9600334 | 200
373 | Gd1Sr1Co2O5+x | 0.00078 | 5.45393 | 2.5 | 1.21 | 1.2735 | 0.61 | 0.9477044 | 200
374 | Sr1Co0.9Nb0.1O3−δ | 0.205603 | 19.96528 | 3.421053 | 1.427895 | 1.44 | 0.613 | 1.006532 | 200
375 | Sr1Co0.8Nb0.1Ni0.1O3−δ | 0.230645 | 18.69883 | 3.315789 | 1.419474 | 1.44 | 0.612 | 1.007048 | 200
376 | Sr1Co0.7Nb0.1Ni0.2O3−δ | 0.248896 | 17.56752 | 3.222222 | 1.394444 | 1.44 | 0.611 | 1.007564 | 200
377 | Sr1Co0.6Nb0.1Ni0.3O3−δ | 0.219185 | 16.3031 | 3.117647 | 1.366471 | 1.44 | 0.61 | 1.00808 | 200
378 | Sr1Sc0.175Nb0.025Co0.8O3‑δ |  | 4.890362 | 2.208333 | 1.10875 | 1.44 | 0.634375 | 0.995635 | 200
379 | Ba0.5Sr0.5Co0.8Fe0.2O3-δ |  | 7.663286 | 2.444444 | 1.333333 | 1.525 | 0.617 | 1.035187 | 200
380 | Y1Ba0.5Sr0.5Co2O5+x | 0.265795 | 5.738167 | 2.5 | 1.14 | 1.27125 | 0.61 | 0.9468885 | 200
381 | Y1Ba0.5Sr0.5Co1.75Fe0.25O5+x | 0.243655 | 9.571984 | 2.733333 | 1.448 | 1.27125 | 0.614375 | 0.9447688 | 200
382 | Y1Ba0.5Sr0.5Co1.5Fe0.5O5+x | 0.136645 | 9.259019 | 2.714286 | 1.422857 | 1.27125 | 0.61875 | 0.9426586 | 200
383 | Y1Ba0.5Sr0.5Co1.25Fe0.75O5+x | 0.11174 | 8.897906 | 2.692308 | 1.393846 | 1.27125 | 0.623125 | 0.9405578 | 200
384 | Ba1Sc0.25Co0.75O3‐δ | 0.598072 | 4.403685 | 2.2 | 1.002 | 1.61 | 0.64375 | 1.051526 | 200
385 | Ba1Co0.8Nb0.15Sc0.05O3-δ | 0.403306 | 18.229 | 3.307692 | 1.335128 | 1.61 | 0.62125 | 1.06359 | 200
386 | Ba1Co0.8Nb0.1Sc0.1O3-δ | 0.550413 | 18.3908 | 3.315789 | 1.332105 | 1.61 | 0.6265 | 1.06075 | 200
387 | Ba1Co0.8Nb0.05Sc0.15O3-δ | 0.692562 | 18.56135 | 3.324324 | 1.328919 | 1.61 | 0.63175 | 1.057926 | 200
388 | Sr0.9Y0.1Co1O3-δ | 0.36638 | 3.384521 | 2.1 | 1.059 | 1.39775 | 0.61 | 0.9927598 | 200
389 | Pr0.94Ba1Co2O5+x | 0.2068 | 4.979404 | 2.484536 | 1.137113 | 1.401165 | 0.61 | 0.9939981 | 200
390 | Pr0.9Ca0.1Ba1Co2O5+x | 0.28139 | 4.826604 | 2.45 | 1.126 | 1.40255 | 0.61 | 0.9945004 | 200
391 | Pr0.8Ca0.2Ba1Co2O5+x | 0.3429 | 4.594179 | 2.4 | 1.107 | 1.4106 | 0.61 | 0.9974194 | 200
392 | Pr0.7Ca0.3Ba1Co2O5+x | 0.35261 | 4.361753 | 2.35 | 1.088 | 1.41865 | 0.61 | 1.000339 | 200
393 | Pr1Ba1Co2O5+x |  | 5.05903 | 2.5 | 1.145 | 1.3945 | 0.61 | 0.9915813 | 200
394 | Pr0.97Ba1Co2O5+x |  | 5.019823 | 2.492386 | 1.141117 | 1.397782 | 0.61 | 0.9927713 | 200
395 | Pr0.95Ba1Co2O5+x |  | 4.993016 | 2.487179 | 1.138462 | 1.400026 | 0.61 | 0.993585 | 200
396 | Pr0.92Ba1Co2O5+x |  | 4.951757 | 2.479167 | 1.134375 | 1.403479 | 0.61 | 0.9948373 | 200
397 | Pr0.9Ba1Co2O5+x |  | 4.923527 | 2.473684 | 1.131579 | 1.405842 | 0.61 | 0.9956941 | 200
398 | Pr1Ba1Co1Cu1O5+x | 0.149445 | 5.199171 | 2.333333 | 1.34 | 1.3945 | 0.67 | 0.9619818 | 200
399 | Pr1Ba0.92Co1Cu1O5+x | 0.473695 | 5.273546 | 2.342466 | 1.352329 | 1.385521 | 0.67 | 0.958823 | 200
400 | ASm0.3Sr0.7Nb0.08Co0.92O3−δ | 0.328414 | 6.710059 | 2.5 | 1.189444 | 1.38 | 0.6124 | 0.9851109 | 200
401 | ASm0.3Sr0.7Co1O3−δ | 0.243425 | 4.121864 | 2.3 | 1.135 | 1.38 | 0.61 | 0.9863233 | 200
402 | Sr1Sc0.175Nb0.025Co0.8O3−δ |  | 4.890362 | 2.208333 | 1.10875 | 1.44 | 0.634375 | 0.995635 | 200
403 | Sr0.98Sc0.175Nb0.025Co0.8O3−δ |  | 4.926168 | 2.211864 | 1.110085 | 1.44 | 0.634375 | 0.995635 | 200
404 | Sr0.95Sc0.175Nb0.025Co0.8O3−δ |  | 4.982213 | 2.217391 | 1.112174 | 1.44 | 0.634375 | 0.995635 | 200
405 | Sr0.9Sc0.175Nb0.025Co0.8O3−δ |  | 5.082415 | 2.227273 | 1.115909 | 1.44 | 0.634375 | 0.995635 | 200
406 | Sr1Co0.9Sb0.1O3−δ |  | 7.071407 | 2.473684 | 1.205263 | 1.44 | 0.745 | 0.942809 | 200
407 | Ba0.2Sr0.8Co0.9Sb0.1O3−δ |  | 7.040532 | 2.473684 | 1.190526 | 1.474 | 0.745 | 0.9543398 | 200
408 | Ba0.4Sr0.6Co0.9Sb0.1O3−δ |  | 7.009658 | 2.473684 | 1.175789 | 1.508 | 0.745 | 0.9658706 | 200
409 | Ba0.6Sr0.4Co0.9Sb0.1O3−δ |  | 6.978784 | 2.473684 | 1.161053 | 1.542 | 0.745 | 0.9774013 | 200
410 | Ba0.8Sr0.2Co0.9Sb0.1O3−δ |  | 6.947909 | 2.473684 | 1.146316 | 1.576 | 0.745 | 0.9889321 | 200
411 | Nd1Ba1Co2O5+x | 0.229175 | 4.785543 | 2.5 | 1.125 | 1.44 | 0.61 | 1.00808 | 200
412 | Nd1Ba1Co1.5Mn0.5O5+x | 0.2121 | 8.714663 | 2.714286 | 1.337143 | 1.44 | 0.61875 | 1.003577 | 200
413 | Nd1Ba1Co1Mn1O5+x | 0.158255 | 7.841525 | 2.666667 | 1.29 | 1.44 | 0.6275 | 0.999114 | 200
414 | Nd1Ba1Co1Cu1O5+x | 0.112825 | 5.016846 | 2.333333 | 1.326667 | 1.44 | 0.67 | 0.9779885 | 200
415 | Nd1Ba0.75Sr0.25Co1Cu1O5+x | 0.11885 | 5.041288 | 2.333333 | 1.338333 | 1.41875 | 0.67 | 0.9705129 | 200
416 | Nd1Ba0.5Sr0.5Co1Cu1O5+x | 0.11047 | 5.06573 | 2.333333 | 1.35 | 1.3975 | 0.67 | 0.9630372 | 200
417 | Nd1Ba0.25Sr0.75Co1Cu1O5+x | 0.144765 | 5.090173 | 2.333333 | 1.361667 | 1.37625 | 0.67 | 0.9555616 | 200
418 | Gd1Ba1Co1Cu1O5+x | 0.17892 | 5.364668 | 2.333333 | 1.336667 | 1.3585 | 0.67 | 0.9493172 | 200
419 | Gd1Ba0.75Sr0.25Co1Cu1O5+x | 0.161755 | 5.389111 | 2.333333 | 1.348333 | 1.33725 | 0.67 | 0.9418416 | 200
420 | Gd1Ba0.5Sr0.5Co1Cu1O5+x | 0.17108 | 5.413553 | 2.333333 | 1.36 | 1.316 | 0.67 | 0.934366 | 200
421 | Gd1Ba0.25Sr0.75Co1Cu1O5+x | 0.21026 | 5.437995 | 2.333333 | 1.371667 | 1.29475 | 0.67 | 0.9268903 | 200
422 | La1Ba1Co2O5+x | 0.05666 | 4.55106 | 2.5 | 1.095 | 1.485 | 0.61 | 1.024398 | 200
423 | Pr1Ba1Co2O5+x | 0.114135 | 5.05903 | 2.5 | 1.145 | 1.3945 | 0.61 | 0.9915813 | 200
424 | Nd1Ba1Co2O5+x | 0.14615 | 4.785543 | 2.5 | 1.125 | 1.44 | 0.61 | 1.00808 | 200
425 | ASm1Ba1Co2O5+x | 0.20937 | 4.871268 | 2.5 | 1.135 | 1.425 | 0.61 | 1.002641 | 200
426 | Gd1Ba1Co2O5+x | 0.244675 | 5.307277 | 2.5 | 1.14 | 1.3585 | 0.61 | 0.978527 | 200
427 | Y1Ba1Co2O5+x | 0.31364 | 5.66484 | 2.5 | 1.105 | 1.31375 | 0.61 | 0.9622998 | 200
428 | La1Ba1Co1.5Mn0.5O5+x | 0.027905 | 8.580672 | 2.714286 | 1.32 | 1.485 | 0.61875 | 1.019822 | 200
429 | Pr1Ba1Co1.5Mn0.5O5+x | 0.068125 | 8.870941 | 2.714286 | 1.348571 | 1.3945 | 0.61875 | 0.9871518 | 200
430 | Nd1Ba1Co1.5Mn0.5O5+x | 0.085365 | 8.714663 | 2.714286 | 1.337143 | 1.44 | 0.61875 | 1.003577 | 200
431 | ASm1Ba1Co1.5Mn0.5O5+x | 0.12476 | 8.763648 | 2.714286 | 1.342857 | 1.425 | 0.61875 | 0.9981622 | 200
432 | Gd1Ba1Co1.5Mn0.5O5+x | 0.148565 | 9.012796 | 2.714286 | 1.345714 | 1.3585 | 0.61875 | 0.9741558 | 200
433 | Y1Ba1Co1.5Mn0.5O5+x | 0.201915 | 9.217118 | 2.714286 | 1.325714 | 1.31375 | 0.61875 | 0.9580011 | 200
434 | Pr1Ba1Co1.9Mn0.1O5+x | 0.137035 | 9.392228 | 2.74359 | 1.37641 | 1.3945 | 0.61175 | 0.9906922 | 200
435 | Pr1Ba1Co1.8Mn0.2O5+x | 0.12897 | 9.272194 | 2.736842 | 1.37 | 1.3945 | 0.6135 | 0.9898047 | 200
436 | Pr1Ba1Co1.7Mn0.3O5+x | 0.153705 | 9.145673 | 2.72973 | 1.363243 | 1.3945 | 0.61525 | 0.9889188 | 200
437 | Nd1Ba0.4Sr0.4Ca0.2Co1.6Fe0.4O5+x | 0.109925 | 8.920586 | 2.722222 | 1.447778 | 1.379 | 0.617 | 0.982434 | 200
438 | Gd0.6Sr0.4Co1O3-δ | 0.00209 | 5.98916 | 2.6 | 1.246 | 1.2402 | 0.61 | 0.9356292 | 200
439 | ASm0.6Sr0.4Co1O3-δ | 0.00419 | 5.46595 | 2.6 | 1.24 | 1.32 | 0.61 | 0.9645662 | 200
440 | Nd0.6Sr0.4Co1O3-δ | 0.00503 | 5.36308 | 2.6 | 1.228 | 1.338 | 0.61 | 0.9710933 | 200
441 | Pr0.6Sr0.4Co1O3-δ | 0.00544 | 5.691264 | 2.6 | 1.252 | 1.2834 | 0.61 | 0.9512943 | 200
442 | La0.6Sr0.4Co1O3-δ | 0.00628 | 5.081699 | 2.6 | 1.192 | 1.392 | 0.61 | 0.9906747 | 200
443 | La1Ba1Co2O5+x | 0.006125 | 4.55106 | 2.5 | 1.095 | 1.485 | 0.61 | 1.024398 | 200
444 | Nd1Ba1Co2O5+x | 0.117915 | 4.785543 | 2.5 | 1.125 | 1.44 | 0.61 | 1.00808 | 200
445 | ASm1Ba1Co2O5+x | 0.183 | 4.871268 | 2.5 | 1.135 | 1.425 | 0.61 | 1.002641 | 200
446 | Gd1Ba1Co2O5+x | 0.21899 | 5.307277 | 2.5 | 1.14 | 1.3585 | 0.61 | 0.978527 | 200
447 | Y1Ba1Co2O5+x | 0.297855 | 5.66484 | 2.5 | 1.105 | 1.31375 | 0.61 | 0.9622998 | 200
448 | Pr1Ba1Co1.95Sc0.05O5+x | 0.12985 | 8.525343 | 2.746835 | 1.29557 | 1.3945 | 0.613375 | 0.989868 | 200
449 | Pr1Ba1Co1.9Sc0.1O5+x | 0.138275 | 8.479764 | 2.74359 | 1.29359 | 1.3945 | 0.61675 | 0.9881607 | 200
450 | Pr1Ba1Co1.8Sc0.2O5+x | 0.14606 | 8.385007 | 2.736842 | 1.289474 | 1.3945 | 0.6235 | 0.9847637 | 200
451 | Pr1Ba1Co1.5Sc0.5O5+x | 0.17736 | 8.068247 | 2.714286 | 1.275714 | 1.3945 | 0.64375 | 0.9747113 | 200
452 | Pr1Ba0.5Sr0.5Co2O5+x | 0.081045 | 5.132356 | 2.5 | 1.18 | 1.352 | 0.61 | 0.97617 | 200
453 | Pr1Ba0.5Sr0.5Co1.5Fe0.5O5+x | 0.0024 | 8.912842 | 2.714286 | 1.445714 | 1.352 | 0.61875 | 0.9718093 | 200
454 | Nd1Ba0.5Sr0.5Co2O5+x | 0.083345 | 4.85887 | 2.5 | 1.16 | 1.3975 | 0.61 | 0.9926691 | 200
455 | Nd1Ba0.5Sr0.5Co1.75Fe0.25O5+x | 0.01255 | 9.103025 | 2.733333 | 1.458667 | 1.3975 | 0.614375 | 0.990447 | 200
456 | Nd1Ba0.5Sr0.5Co1.5Fe0.5O5+x | 0.00349 | 8.756563 | 2.714286 | 1.434286 | 1.3975 | 0.61875 | 0.9882347 | 200
457 | Nd1Ba0.5Sr0.5Co1.25Fe0.75O5+x | 0.002925 | 8.3568 | 2.692308 | 1.406154 | 1.3975 | 0.623125 | 0.9860324 | 200
458 | Sr1Co0.9Nb0.1O3–δ | 0.3285 | 19.96528 | 3.421053 | 1.427895 | 1.44 | 0.613 | 1.006532 | 200
459 | Sr1Co0.87Nb0.1Sn0.03O3–δ | 0.26265 | 13.63347 | 3.035533 | 1.381777 | 1.44 | 0.6805 | 0.9729061 | 200
460 | Sr1Co0.85Nb0.1Sn0.05O3–δ | 0.23717 | 13.53547 | 3.025641 | 1.378205 | 1.44 | 0.6795 | 0.9733879 | 200
461 | Nd1Ba1Co1.5Cu0.5O5+x | 0.279955 | 5.082933 | 2.285714 | 1.384286 | 1.44 | 0.64 | 0.9928065 | 200
462 | Nd1Ba1Co1Cu1O5+x | 0.396255 | 5.016846 | 2.333333 | 1.326667 | 1.44 | 0.67 | 0.9779885 | 200
463 | Nd1Ba1Fe1Co1O5+x | 0.17423 | 7.841525 | 2.666667 | 1.35 | 1.44 | 0.6275 | 0.999114 | 200
464 | Nd1Ba1Cu1Fe0.5Co0.5O5+x | 0.364535 | 6.293509 | 2.428571 | 1.394286 | 1.44 | 0.64875 | 0.9884384 | 200
465 | Ba1Co0.6Fe0.2Sn0.1Y0.1O3-δ |  | 8.620404 | 2.578947 | 1.288421 | 1.3878125 | 0.63875 | 0.9747844 | 200
466 | Ba1Co0.6Fe0.2Sn0.2O3-δ |  | 8.607915 | 2.555556 | 1.286667 | 1.61 | 0.633 | 1.057255 | 200
467 | Ba1Co0.6Fe0.2Y0.2O3-δ |  | 7.014226 | 2.444444 | 1.241111 | 1.3878125 | 0.6275 | 0.9803582 | 200
468 | Pr1Ba1Co2O5+x | 0.2493725 | 5.05903 | 2.5 | 1.145 | 1.3945 | 0.61 | 0.9915813 | 200
469 | Pr1Ba1Co1.97Mo0.03O5+x | 0.243933 | 32.82656 | 4.236776 | 1.544458 | 1.3945 | 0.6097 | 0.9917339 | 200
470 | Pr1Ba1Co1.95Mo0.05O5+x | 0.2393305 | 32.68383 | 4.227848 | 1.542405 | 1.3945 | 0.6095 | 0.9918356 | 200
471 | ASm1Ba1Co2O5+x | 0.06 | 4.871268 | 2.5 | 1.135 | 1.425 | 0.61 | 1.002641 | 200
472 | ASm0.9Ca0.1Ba1Co2O5+x | 0.04 | 4.657619 | 2.45 | 1.117 | 1.43 | 0.61 | 1.004454 | 200
473 | ASm0.8Ca0.2Ba1Co2O5+x | 0.025 | 4.443969 | 2.4 | 1.099 | 1.435 | 0.61 | 1.006267 | 200
474 | La1Ba1Co2O5+x | 0.128005 | 4.55106 | 2.5 | 1.095 | 1.485 | 0.61 | 1.024398 | 200
475 | Pr1Ba1Co2O5+x | 0.25795 | 5.05903 | 2.5 | 1.145 | 1.3945 | 0.61 | 0.9915813 | 200
476 | Nd1Ba1Co2O5+x | 0.26672 | 4.785543 | 2.5 | 1.125 | 1.44 | 0.61 | 1.00808 | 200
477 | ASm1Ba1Co2O5+x | 0.25556 | 4.871268 | 2.5 | 1.135 | 1.425 | 0.61 | 1.002641 | 200
478 | Pr1Ba0.5Sr0.5Co2O5+x | 0.1121592 | 5.132356 | 2.5 | 1.18 | 1.352 | 0.61 | 0.97617 | 300
479 | La0.6Sr0.4Co1O3-δ | 0.1186 | 5.081699 | 2.6 | 1.192 | 1.392 | 0.61 | 0.9906747 | 300
480 | La0.6Sr0.4Co0.8Fe0.2O3-δ | 0.05927446 | 9.024717 | 2.777778 | 1.462222 | 1.392 | 0.617 | 0.9871312 | 300
481 | Sr1V0.2Co0.8O3-δ | 0.242068 | 10.03086 | 2.5 | 1.196667 | 1.44 | 0.596 | 1.01537 | 300
482 | Sr1Nb0.2Co0.8O3-δ | 0.2355511 | 8.825231 | 2.5 | 1.17 | 1.44 | 0.616 | 1.004988 | 300
483 | Sr1Ta0.2Co0.8O3-δ | 0.2362575 | 8.825231 | 2.5 | 1.158333 | 1.44 | 0.616 | 1.004988 | 300
484 | Sr1Ta0.1V0.1Co0.8O3-δ | 0.3167975 | 9.428048 | 2.5 | 1.1775 | 1.44 | 0.606 | 1.010153 | 300
485 | Sr1Ta0.15V0.05Co0.8O3-δ | 0.3223282 | 9.12664 | 2.5 | 1.167917 | 1.44 | 0.611 | 1.007564 | 300
486 | Sr1Ta0.175V0.025Co0.8O3-δ | 0.3054942 | 8.975936 | 2.5 | 1.163125 | 1.44 | 0.6135 | 1.006274 | 300
487 | Sr1Nb0.1Ta0.1Co0.8O3-δ | 0.3431164 | 8.825231 | 2.5 | 1.164167 | 1.44 | 0.616 | 1.004988 | 300
488 | Sr0.95Ag0.05Nb0.1Co0.9O3-δ | 0.4459178 | 5.985638 | 2.227273 | 1.125 | 1.432 | 0.613 | 1.003635 | 300
489 | Sr1Sc0.175Nb0.025Co0.8O3-δ | 0.496448 | 4.890362 | 2.208333 | 1.10875 | 1.44 | 0.634375 | 0.995635 | 300
490 | Sr1Sc0.2Co0.8O3-δ | 0.5446529 | 4.328238 | 2.166667 | 1.1 | 1.44 | 0.637 | 0.994313 | 300
491 | Ba0.5Sr0.5Co0.8Fe0.2O3-δ | 0.4394905 | 7.663286 | 2.444444 | 1.333333 | 1.525 | 0.617 | 1.035187 | 300
492 | Ba2Bi0.1Sc0.2Co1.7O5+x | 0.634 | 3.54534 | 2.130435 | 0.9647826 | 1.589048 | 0.6242105 | 1.054444 | 300
493 | La0.9Sr0.1Ta0.15V0.05Co0.8O3-δ | 0.2661875 | 12.00654 | 3.25 | 1.370417 | 1.368 | 0.611 | 0.9814686 | 300
494 | La0.8Sr0.2Ta0.15V0.05Co0.8O3-δ | 0.225308 | 11.68655 | 3.166667 | 1.347917 | 1.376 | 0.611 | 0.984368 | 300
495 | La0.5Sr0.5Ta0.15V0.05Co0.8O3-δ | 0.07230439 | 10.72659 | 2.916667 | 1.280417 | 1.4 | 0.611 | 0.9930664 | 300
496 | La0.76Sr0.19Ta0.15V0.05Co0.8O3-δ | 0.1851514 | 11.94033 | 3.182609 | 1.352348 | 1.376 | 0.611 | 0.984368 | 300
497 | Sr1Nb0.1Co0.9O3-δ |  | 6.076389 | 2.272727 | 1.106364 | 1.44 | 0.613 | 1.006532 | 300
498 | Sr1Nb0.1Co0.8Fe0.1O3-δ |  | 9.393062 | 2.578947 | 1.398421 | 1.44 | 0.6165 | 1.004731 | 300
499 | Sr1Nb0.1Co0.7Fe0.2O3-δ |  | 9.139705 | 2.555556 | 1.376111 | 1.44 | 0.62 | 1.002937 | 300
500 | Sr1Nb0.1Co0.6Fe0.3O3-δ |  | 8.856542 | 2.529412 | 1.351176 | 1.44 | 0.6235 | 1.001149 | 300
501 | Sr1Nb0.1Co0.4Fe0.5O3-δ |  | 8.176949 | 2.466667 | 1.291333 | 1.44 | 0.6305 | 0.9975929 | 300
502 | Pr1Ba1Co1.9Sc0.1O5+x | 0.22166 | 8.479764 | 2.74359 | 1.29359 | 1.3945 | 0.61675 | 0.9881607 | 300
503 | Sr0.95Nb0.1Co0.9O3-δ |  | 6.233466 | 2.285714 | 1.11 | 1.44 | 0.613 | 1.006532 | 300
504 | Sr1Nb0.1Co0.9O3-δ |  | 6.076389 | 2.272727 | 1.106364 | 1.44 | 0.613 | 1.006532 | 300
505 | Sr1Co0.85Fe0.1PP0.05O3-δ | 0.253 | 10.88061 | 2.589744 | 1.420513 | 1.44 | 0.602 | 1.012233 | 300
506 | Pr1Ba1Co2O5+x | 0.10905 | 5.05903 | 2.5 | 1.145 | 1.3945 | 0.61 | 0.9915813 | 300
507 | Pr1Ba1Co1.5Fe0.5O5+x | 0.054505 | 8.870941 | 2.714286 | 1.425714 | 1.3945 | 0.61875 | 0.9871518 | 300
508 | La1Ba1Co2O5+x |  | 4.55106 | 2.5 | 1.095 | 1.485 | 0.61 | 1.024398 | 300
509 | La0.2Gd0.8Ba1Co2O5+x |  | 5.156033 | 2.5 | 1.131 | 1.3838 | 0.61 | 0.9877013 | 300
510 | Nd1Ba1Co2O5+x | 0.137785 | 4.785543 | 2.5 | 1.125 | 1.44 | 0.61 | 1.00808 | 300
511 | Nd1Ba0.75Ca0.25Co2O5+x | 0.11614 | 4.848118 | 2.5 | 1.14125 | 1.40625 | 0.61 | 0.9958421 | 300
512 | Sr1Co0.7Nb0.1Fe0.2O3-δ | 0.274347 | 17.50938 | 3.222222 | 1.399444 | 1.44 | 0.62 | 1.002937 | 300
513 | Sr0.95Co0.7Nb0.1Fe0.2O3-δ | 0.30399 | 17.93028 | 3.257143 | 1.41 | 1.44 | 0.62 | 1.002937 | 300
514 | La1Ba1Co2O5+x |  | 4.55106 | 2.5 | 1.095 | 1.485 | 0.61 | 1.024398 | 300
515 | Pr1Ba1Co2O5+x |  | 5.05903 | 2.5 | 1.145 | 1.3945 | 0.61 | 0.9915813 | 300
516 | Nd1Ba1Co2O5+x |  | 4.785543 | 2.5 | 1.125 | 1.44 | 0.61 | 1.00808 | 300
517 | ASm1Ba1Co2O5+x |  | 4.871268 | 2.5 | 1.135 | 1.425 | 0.61 | 1.002641 | 300
518 | Gd1Ba1Co2O5+x |  | 5.307277 | 2.5 | 1.14 | 1.3585 | 0.61 | 0.978527 | 300
519 | Y1Ba1Co2O5+x |  | 5.66484 | 2.5 | 1.105 | 1.31375 | 0.61 | 0.9622998 | 300
520 | Sr1Co0.8Nb0.1Ta0.1O3-δ | 0.197911 | 19.96528 | 3.421053 | 1.424211 | 1.44 | 0.616 | 1.004988 | 300
521 | Sr0.95Co0.8Nb0.1Ta0.1O3-δ | 0.246812 | 20.4298 | 3.459459 | 1.434865 | 1.44 | 0.616 | 1.004988 | 300
522 | Pr1Ba0.8Ca0.2Co2O5+x | 0.127505 | 5.10909 | 2.5 | 1.158 | 1.3675 | 0.61 | 0.9817906 | 300
523 | Pr1Ba0.8Ca0.2Co1.5Fe0.5O5+x | 0.102705 | 8.899547 | 2.714286 | 1.433143 | 1.3675 | 0.61875 | 0.9774048 | 300
524 | Pr1Ba0.8Ca0.2Co1.0Fe1O5+x | 0.032315 | 8.057223 | 2.666667 | 1.372 | 1.3675 | 0.6275 | 0.973058 | 300
525 | Nd1Ba1Co2O5+x | 0.095605 | 4.785543 | 2.5 | 1.125 | 1.44 | 0.61 | 1.00808 | 300
526 | Nd1Ba1Co1.8Ni0.2O5+x | 0.0989 | 6.989122 | 2.526316 | 1.229474 | 1.44 | 0.601 | 1.012755 | 300
527 | Nd1Ba1Co1.6Ni0.4O5+x | 0.11209 | 7.23938 | 2.555556 | 1.248333 | 1.44 | 0.602 | 1.012233 | 300
528 | Nd1Ba1Co1.4Ni0.6O5+x | 0.136815 | 7.519081 | 2.588235 | 1.269412 | 1.44 | 0.603 | 1.011712 | 300
529 | Pr1Ba0.5Sr0.25Ca0.25Co2O5+x | 0.078495 | 5.158268 | 2.5 | 1.17875 | 1.3395 | 0.61 | 0.9716372 | 300
530 | Pr1Ba0.5Sr0.5Co2O5+x | 0.0914 | 5.132356 | 2.5 | 1.18 | 1.352 | 0.61 | 0.97617 | 300
531 | Pr1Ba1Co2O5+x | 0.192335 | 5.05903 | 2.5 | 1.145 | 1.3945 | 0.61 | 0.9915813 | 300
532 | Pr1Ba1Co1.98O5+x | 0.195335 | 5.05903 | 2.5 | 1.145 | 1.3945 | 0.61 | 0.9915813 | 300
533 | Pr1Ba1Co1.94O5+x | 0.221 | 5.05903 | 2.5 | 1.145 | 1.3945 | 0.61 | 0.9915813 | 300
534 | Pr1Ba1Co1.90O5+x | 0.218 | 5.05903 | 2.5 | 1.145 | 1.3945 | 0.61 | 0.9915813 | 300
535 | Pr1Ba1Co1Fe1O5+x | 0.13495 | 8.023849 | 2.666667 | 1.363333 | 1.3945 | 0.6275 | 0.9827616 | 300
536 | Nd1Ba1Co1Fe1O5+x | 0.18738 | 7.841525 | 2.666667 | 1.35 | 1.44 | 0.6275 | 0.999114 | 300
537 | Eu1Ba1.0Co2O5+x | 0.249405 | 2.723718 | 2 | 1.02 | 1.48 | 0.61 | 1.022585 | 300
538 | Eu1Ba0.98Co2O5+x | 0.2541 | 2.726134 | 2 | 1.021313 | 1.478687 | 0.61 | 1.022109 | 300
539 | Eu1Ba0.96Co2O5+x | 0.2562645 | 2.7286 | 2 | 1.022653 | 1.477347 | 0.61 | 1.021623 | 300
540 | La1Ba1Co2O5+x | 0.0401 | 4.55106 | 2.5 | 1.095 | 1.485 | 0.61 | 1.024398 | 300
541 | Pr1Ba1Co2O5+x | 0.249367 | 5.05903 | 2.5 | 1.145 | 1.3945 | 0.61 | 0.9915813 | 300
542 | Pr1Ba1Co1.97Mo0.03O5+x | 0.243671 | 32.82656 | 4.236776 | 1.544458 | 1.3945 | 0.6097 | 0.9917339 | 300
543 | Pr1Ba1Co1.95Mo0.05O5+x | 0.241139 | 32.68383 | 4.227848 | 1.542405 | 1.3945 | 0.6095 | 0.9918356 | 300
544 | Y1Ba1Co2O5+x | 0.343775 | 5.66484 | 2.5 | 1.105 | 1.31375 | 0.61 | 0.9622998 | 300
545 | Y1Ba0.9Sr0.1Co2O5+x | 0.32983 | 5.679506 | 2.5 | 1.112 | 1.30525 | 0.61 | 0.9592175 | 300
546 | Y1Ba0.8Sr0.2Co2O5+x | 0.31266 | 5.694171 | 2.5 | 1.119 | 1.29675 | 0.61 | 0.9561353 | 300
547 | Y1Ba0.7Sr0.3Co2O5+x | 0.249355 | 5.708836 | 2.5 | 1.126 | 1.28825 | 0.61 | 0.953053 | 300
548 | Y1Ba0.6Sr0.4Co2O5+x | 0.324465 | 5.723502 | 2.5 | 1.133 | 1.27975 | 0.61 | 0.9499708 | 300
549 | Y1Ba0.5Sr0.5Co2O5+x | 0.38133 | 5.738167 | 2.5 | 1.14 | 1.27125 | 0.61 | 0.9468885 | 300
550 | Pr1Ba1.0Co2O5+x | 0.090545 | 5.05903 | 2.5 | 1.145 | 1.3945 | 0.61 | 0.9915813 | 300
551 | Pr1Ba0.95Co2O5+x | 0.097725 | 5.125044 | 2.512821 | 1.151538 | 1.388974 | 0.61 | 0.9895776 | 300
552 | Pr1Ba0.9Co2O5+x | 0.122875 | 5.194533 | 2.526316 | 1.158421 | 1.383158 | 0.61 | 0.9874684 | 300
553 | ASm1Ba1Co2O5+x | 0.1698712 | 4.871268 | 2.5 | 1.135 | 1.425 | 0.61 | 1.002641 | 300
554 | ASm1Ba0.75Ca0.25Co2O5+x | 0.1623 | 4.933844 | 2.5 | 1.15125 | 1.39125 | 0.61 | 0.9904028 | 300
555 | ASm1Ba0.75Ca0.25Co1Fe1O5+x | 0.09645 | 7.940392 | 2.666667 | 1.3675 | 1.39125 | 0.6275 | 0.9815936 | 300
556 | Ba0.5Sr0.5Co0.8Fe0.2O3-δ | 0.329767 | 7.663286 | 2.444444 | 1.333333 | 1.525 | 0.617 | 1.035187 | 300
557 | Ba0.5Sr0.5Co07Fe0.2Ni0.1O3-δ | 0.361208 | 12.59824 | 2.878049 | 1.695366 | 1.525 | 0.6108219 | 1.038465 | 300
558 | Pr1Ba1Co2O5+x | 0.178045 | 5.05903 | 2.5 | 1.145 | 1.3945 | 0.61 | 0.9915813 | 300
559 | Pr1.05Ba0.95Co2O5+x | 0.17155 | 5.187758 | 2.525 | 1.15775 | 1.383725 | 0.61 | 0.9876741 | 300
560 | Pr1.1Ba0.9Co2O5+x | 0.152075 | 5.316486 | 2.55 | 1.1705 | 1.37295 | 0.61 | 0.9837668 | 300
561 | Pr1.2Ba0.8Co2O5+x | 0.109875 | 5.573941 | 2.6 | 1.196 | 1.3514 | 0.61 | 0.9759524 | 300
562 | Pr1.3Ba0.7Co2O5+x | 0.08733 | 5.831397 | 2.65 | 1.2215 | 1.32985 | 0.61 | 0.968138 | 300
563 | La0.1Sr0.9Co0.9Nb0.1O3-δ | 0.26013 | 20.16738 | 3.473684 | 1.442105 | 1.432 | 0.613 | 1.003635 | 300
564 | La0.1Sr0.9Co0.85Nb0.15O3-δ | 0.2781 | 19.6567 | 3.432432 | 1.430541 | 1.432 | 0.6145 | 1.002865 | 300
565 | La0.1Sr0.9Co0.8Nb0.2O3-δ | 0.29208 | 19.11765 | 3.388889 | 1.418333 | 1.432 | 0.616 | 1.002096 | 300
566 | Sr1Co0.7Fe0.2Ta0.1O3-δ | 0.23475 | 10.71459 | 2.684211 | 1.394737 | 1.44 | 0.62 | 1.002937 | 300
567 | Sr1Co0.8Fe0.2O3-δ | 0.36053 | 7.74476 | 2.444444 | 1.372222 | 1.44 | 0.617 | 1.004475 | 300
568 | Nd1Ba1Co2O5+x | 0.17997 | 4.785543 | 2.5 | 1.125 | 1.44 | 0.61 | 1.00808 | 300
569 | Nd1Ba0.95Co2O5+x | 0.206305 | 4.844545 | 2.512821 | 1.131026 | 1.435641 | 0.61 | 1.0065 | 300
570 | Nd1Ba0.9Co2O5+x | 0.209665 | 4.906652 | 2.526316 | 1.137368 | 1.431053 | 0.61 | 1.004836 | 300
571 | Nd1Ba0.5Sr0.5Co2O5+x | 0.07827434 | 4.85887 | 2.5 | 1.16 | 1.3975 | 0.61 | 0.9926691 | 300
572 | Nd1Ba0.5Sr0.5Co1.75Mn0.25O5+x | 0.116595 | 9.103025 | 2.733333 | 1.374667 | 1.3975 | 0.614375 | 0.990447 | 300
573 | Nd1Ba0.5Sr0.5Co1.5Mn0.5O5+x | 0.08939536 | 8.756563 | 2.714286 | 1.357143 | 1.3975 | 0.61875 | 0.9882347 | 300
574 | Nd1Ba0.5Sr0.5Co2O5+x | 0.146825 | 4.85887 | 2.5 | 1.16 | 1.3975 | 0.61 | 0.9926691 | 300
575 | Nd1Sr1Co2O5+x | 0.000125 | 4.932196 | 2.5 | 1.195 | 1.355 | 0.61 | 0.9772578 | 300
576 | Nd1Ba0.25Sr0.75Co2O5+x | 0.065935 | 4.895533 | 2.5 | 1.1775 | 1.37625 | 0.61 | 0.9849635 | 300
577 | Nd1Ba0.5Sr0.5Co2O5+x | 0.10186 | 4.85887 | 2.5 | 1.16 | 1.3975 | 0.61 | 0.9926691 | 300
578 | Nd1Ba0.75Sr0.25Co2O5+x | 0.12388 | 4.822206 | 2.5 | 1.1425 | 1.41875 | 0.61 | 1.000375 | 300
579 | Nd1Ba1Co2O5+x | 0.119245 | 4.785543 | 2.5 | 1.125 | 1.44 | 0.61 | 1.00808 | 300
580 | Sr1Nb0.1Co0.9O3−δ | 0.25725 | 6.076389 | 2.272727 | 1.106364 | 1.44 | 0.613 | 1.006532 | 300
581 | Sr0.98Nb0.1Co0.9O3−δ | 0.397646 | 6.137474 | 2.277778 | 1.107778 | 1.44 | 0.613 | 1.006532 | 300
582 | Sr0.95Nb0.1Co0.9O3−δ | 0.354143 | 6.233466 | 2.285714 | 1.11 | 1.44 | 0.613 | 1.006532 | 300
583 | ASm1Ba1Co2O5+x | 0.19756 | 4.871268 | 2.5 | 1.135 | 1.425 | 0.61 | 1.002641 | 300
584 | ASm1Ba0.75Sr0.25Co2O5+x | 0.16305 | 4.981258 | 2.5 | 1.1875 | 1.36125 | 0.61 | 0.9795242 | 300
585 | ASm1Ba0.5Sr0.5Co2O5+x | 0.13443 | 4.944595 | 2.5 | 1.17 | 1.3825 | 0.61 | 0.9872299 | 300
586 | ASm1Ba0.25Sr0.75Co2O5+x | 0.080555 | 4.907931 | 2.5 | 1.1525 | 1.40375 | 0.61 | 0.9949355 | 300
587 | ASm1Sr1Co2O5+x | 0.01069 | 5.017921 | 2.5 | 1.205 | 1.34 | 0.61 | 0.9718186 | 300
588 | ASm0.5Sr0.5Co1O3−δ | 0.01004 | 5.017921 | 2.5 | 1.205 | 1.34 | 0.61 | 0.9718186 | 300
589 | ASm0.5Sr0.5Co0.95Nb0.05O3−δ | 0.00799 | 21.60374 | 3.717949 | 1.528974 | 1.34 | 0.6115 | 0.9710716 | 300
590 | ASm0.5Sr0.5Co0.9Nb0.1O3−δ | 0.00544 | 21.1443 | 3.684211 | 1.52 | 1.34 | 0.613 | 0.9703257 | 300
591 | Ba1Co0.7Fe0.2Nb0.1O3−δ | 0.429319 | 10.56022 | 2.684211 | 1.328421 | 1.61 | 0.62 | 1.064268 | 300
592 | Ba0.95Co0.7Fe0.2Nb0.1O3−δ | 0.432112 | 10.77848 | 2.702703 | 1.34027 | 1.61 | 0.62 | 1.064268 | 300
593 | Ba0.9Co0.7Fe0.2Nb0.1O3−δ | 0.462827 | 11.00887 | 2.722222 | 1.352778 | 1.61 | 0.62 | 1.064268 | 300
594 | Ba1Co0.6Fe0.3Sn0.1O3–δ | 0.301513 | 9.375309 | 2.631579 | 1.31 | 1.61 | 0.6285 | 1.059672 | 300
595 | Ba1Co0.6Fe0.3Nb0.1O3–δ | 0.226218 | 11.88174 | 2.789474 | 1.332105 | 1.61 | 0.6235 | 1.062371 | 300
596 | ASm1Ba0.9Sr0.1Co2O5+x | 0.2449 | 5.003256 | 2.5 | 1.198 | 1.3485 | 0.61 | 0.9749008 | 300
597 | ASm1Ba0.7Sr0.3Co2O5+x | 0.20493 | 4.973925 | 2.5 | 1.184 | 1.3655 | 0.61 | 0.9810653 | 300
598 | ASm1Ba0.5Sr0.5Co2O5+x | 0.14626 | 4.944595 | 2.5 | 1.17 | 1.3825 | 0.61 | 0.9872299 | 300
599 | Nd0.6Sr0.4Co0.8Ti0.2O5+x | 0.00267 | 8.949638 | 2.777778 | 1.42 | 1.338 | 0.622 | 0.9651539 | 300
600 | Nd0.6Sr0.4Co0.8Cr0.2O5+x | 0.00193 | 9.483554 | 2.777778 | 1.455556 | 1.338 | 0.611 | 0.9705956 | 300
601 | Nd0.6Sr0.4Co0.8Mn0.2O5+x | 0.0023 | 9.181039 | 2.777778 | 1.402222 | 1.338 | 0.617 | 0.9676198 | 300
602 | Nd0.6Sr0.4Co0.8Fe0.2O5+x | 0.00304 | 9.181039 | 2.777778 | 1.482222 | 1.338 | 0.617 | 0.9676198 | 300
603 | Nd0.6Sr0.4Co1O5+x | 0.00304 | 5.36308 | 2.6 | 1.228 | 1.338 | 0.61 | 0.9710933 | 300
604 | Nd0.6Sr0.4Co0.8Cu0.2O5+x | 0.00341 | 5.414801 | 2.333333 | 1.451111 | 1.338 | 0.634 | 0.9592867 | 300
605 | ASm1Ba0.5Sr0.5Co2O5+x | 0.14376 | 4.944595 | 2.5 | 1.17 | 1.3825 | 0.61 | 0.9872299 | 300
606 | ASm1Ba0.5Sr0.5Co1.9Ni0.1O5+x | 0.09815 | 9.843382 | 2.74359 | 1.433077 | 1.3825 | 0.6095 | 0.9874831 | 300
607 | ASm1Ba0.5Sr0.5Co1.8Ni0.2O5+x | 0.15323 | 9.707681 | 2.736842 | 1.425789 | 1.3825 | 0.609 | 0.9877364 | 300
608 | Gd1Ba1Co2O5+x | 0.19159 | 5.307277 | 2.5 | 1.14 | 1.3585 | 0.61 | 0.978527 | 300
609 | Gd1Ba0.8Sr0.2Co2O5+x | 0.15031 | 5.336607 | 2.5 | 1.154 | 1.3415 | 0.61 | 0.9723625 | 300
610 | Gd1Ba0.6Sr0.4Co2O5+x | 0.102805 | 5.365938 | 2.5 | 1.168 | 1.3245 | 0.61 | 0.966198 | 300
611 | Gd1Ba0.4Sr0.6Co2O5+x | 0.090345 | 5.395268 | 2.5 | 1.182 | 1.3075 | 0.61 | 0.9600334 | 300
612 | Gd1Sr1Co2O5+x | 0.00623 | 5.45393 | 2.5 | 1.21 | 1.2735 | 0.61 | 0.9477044 | 300
613 | Sr1Co0.9Nb0.1O3−δ | 0.209847 | 19.96528 | 3.421053 | 1.427895 | 1.44 | 0.613 | 1.006532 | 300
614 | Sr1Co0.8Nb0.1Ni0.1O3−δ | 0.236163 | 18.69883 | 3.315789 | 1.419474 | 1.44 | 0.612 | 1.007048 | 300
615 | Sr1Co0.7Nb0.1Ni0.2O3−δ | 0.254414 | 17.56752 | 3.222222 | 1.394444 | 1.44 | 0.611 | 1.007564 | 300
616 | Sr1Co0.6Nb0.1Ni0.3O3−δ | 0.223005 | 16.3031 | 3.117647 | 1.366471 | 1.44 | 0.61 | 1.00808 | 300
617 | Sr1Sc0.175Nb0.025Co0.8O3‑δ |  | 4.890362 | 2.208333 | 1.10875 | 1.44 | 0.634375 | 0.995635 | 300
618 | Ba0.5Sr0.5Co0.8Fe0.2O3-δ |  | 7.663286 | 2.444444 | 1.333333 | 1.525 | 0.617 | 1.035187 | 300
619 | Y1Ba0.5Sr0.5Co2O5+x | 0.27607 | 5.738167 | 2.5 | 1.14 | 1.27125 | 0.61 | 0.9468885 | 300
620 | Y1Ba0.5Sr0.5Co1.75Fe0.25O5+x | 0.255775 | 9.571984 | 2.733333 | 1.448 | 1.27125 | 0.614375 | 0.9447688 | 300
621 | Y1Ba0.5Sr0.5Co1.5Fe0.5O5+x | 0.14415 | 9.259019 | 2.714286 | 1.422857 | 1.27125 | 0.61875 | 0.9426586 | 300
622 | Y1Ba0.5Sr0.5Co1.25Fe0.75O5+x | 0.120165 | 8.897906 | 2.692308 | 1.393846 | 1.27125 | 0.623125 | 0.9405578 | 300
623 | Ba1Sc0.25Co0.75O3‐δ | 0.617266 | 4.403685 | 2.2 | 1.002 | 1.61 | 0.64375 | 1.051526 | 300
624 | Ba1Co0.8Nb0.15Sc0.05O3-δ | 0.472727 | 18.229 | 3.307692 | 1.335128 | 1.61 | 0.62125 | 1.06359 | 300
625 | Ba1Co0.8Nb0.1Sc0.1O3-δ | 0.608264 | 18.3908 | 3.315789 | 1.332105 | 1.61 | 0.6265 | 1.06075 | 300
626 | Ba1Co0.8Nb0.05Sc0.15O3-δ | 0.735537 | 18.56135 | 3.324324 | 1.328919 | 1.61 | 0.63175 | 1.057926 | 300
627 | Sr0.9Y0.1Co1O3-δ | 0.36509 | 3.384521 | 2.1 | 1.059 | 1.39775 | 0.61 | 0.9927598 | 300
628 | Pr0.94Ba1Co2O5+x | 0.2061545 | 4.979404 | 2.484536 | 1.137113 | 1.401165 | 0.61 | 0.9939981 | 300
629 | Pr0.9Ca0.1Ba1Co2O5+x | 0.290295 | 4.826604 | 2.45 | 1.126 | 1.40255 | 0.61 | 0.9945004 | 300
630 | Pr0.8Ca0.2Ba1Co2O5+x | 0.3626 | 4.594179 | 2.4 | 1.107 | 1.4106 | 0.61 | 0.9974194 | 300
631 | Pr0.7Ca0.3Ba1Co2O5+x | 0.38634 | 4.361753 | 2.35 | 1.088 | 1.41865 | 0.61 | 1.000339 | 300
632 | Pr1Ba1Co2O5+x | 0.130275 | 5.05903 | 2.5 | 1.145 | 1.3945 | 0.61 | 0.9915813 | 300
633 | Pr0.97Ba1Co2O5+x | 0.151375 | 5.019823 | 2.492386 | 1.141117 | 1.397782 | 0.61 | 0.9927713 | 300
634 | Pr0.95Ba1Co2O5+x | 0.180735 | 4.993016 | 2.487179 | 1.138462 | 1.400026 | 0.61 | 0.993585 | 300
635 | Pr0.92Ba1Co2O5+x | 0.191745 | 4.951757 | 2.479167 | 1.134375 | 1.403479 | 0.61 | 0.9948373 | 300
636 | Pr0.9Ba1Co2O5+x | 0.21009 | 4.923527 | 2.473684 | 1.131579 | 1.405842 | 0.61 | 0.9956941 | 300
637 | Pr1Ba1Co1Cu1O5+x | 0.15705 | 5.199171 | 2.333333 | 1.34 | 1.3945 | 0.67 | 0.9619818 | 300
638 | Pr1Ba0.92Co1Cu1O5+x | 0.49461 | 5.273546 | 2.342466 | 1.352329 | 1.385521 | 0.67 | 0.958823 | 300
639 | ASm0.3Sr0.7Nb0.08Co0.92O3−δ | 0.329683 | 6.710059 | 2.5 | 1.189444 | 1.38 | 0.6124 | 0.9851109 | 300
640 | ASm0.3Sr0.7Co1O3−δ | 0.278943 | 4.121864 | 2.3 | 1.135 | 1.38 | 0.61 | 0.9863233 | 300
641 | Sr1Sc0.175Nb0.025Co0.8O3−δ | 0.400638 | 4.890362 | 2.208333 | 1.10875 | 1.44 | 0.634375 | 0.995635 | 300
642 | Sr0.98Sc0.175Nb0.025Co0.8O3−δ | 0.422313 | 4.926168 | 2.211864 | 1.110085 | 1.44 | 0.634375 | 0.995635 | 300
643 | Sr0.95Sc0.175Nb0.025Co0.8O3−δ | 0.449727 | 4.982213 | 2.217391 | 1.112174 | 1.44 | 0.634375 | 0.995635 | 300
644 | Sr0.9Sc0.175Nb0.025Co0.8O3−δ | 0.555556 | 5.082415 | 2.227273 | 1.115909 | 1.44 | 0.634375 | 0.995635 | 300
645 | Sr1Co0.9Sb0.1O3−δ | 0.186879 | 7.071407 | 2.473684 | 1.205263 | 1.44 | 0.745 | 0.942809 | 300
646 | Ba0.2Sr0.8Co0.9Sb0.1O3−δ | 0.237376 | 7.040532 | 2.473684 | 1.190526 | 1.474 | 0.745 | 0.9543398 | 300
647 | Ba0.4Sr0.6Co0.9Sb0.1O3−δ | 0.279362 | 7.009658 | 2.473684 | 1.175789 | 1.508 | 0.745 | 0.9658706 | 300
648 | Ba0.6Sr0.4Co0.9Sb0.1O3−δ | 0.297518 | 6.978784 | 2.473684 | 1.161053 | 1.542 | 0.745 | 0.9774013 | 300
649 | Ba0.8Sr0.2Co0.9Sb0.1O3−δ | 0.298652 | 6.947909 | 2.473684 | 1.146316 | 1.576 | 0.745 | 0.9889321 | 300
650 | Nd1Ba1Co2O5+x | 0.20488 | 4.785543 | 2.5 | 1.125 | 1.44 | 0.61 | 1.00808 | 300
651 | Nd1Ba1Co1.5Mn0.5O5+x | 0.128705 | 8.714663 | 2.714286 | 1.337143 | 1.44 | 0.61875 | 1.003577 | 300
652 | Nd1Ba1Co1Mn1O5+x | 0.13002 | 7.841525 | 2.666667 | 1.29 | 1.44 | 0.6275 | 0.999114 | 300
653 | Nd1Ba1Co1Cu1O5+x | 0.113615 | 5.016846 | 2.333333 | 1.326667 | 1.44 | 0.67 | 0.9779885 | 300
654 | Nd1Ba0.75Sr0.25Co1Cu1O5+x | 0.11649 | 5.041288 | 2.333333 | 1.338333 | 1.41875 | 0.67 | 0.9705129 | 300
655 | Nd1Ba0.5Sr0.5Co1Cu1O5+x | 0.11204 | 5.06573 | 2.333333 | 1.35 | 1.3975 | 0.67 | 0.9630372 | 300
656 | Nd1Ba0.25Sr0.75Co1Cu1O5+x | 0.14005 | 5.090173 | 2.333333 | 1.361667 | 1.37625 | 0.67 | 0.9555616 | 300
657 | Gd1Ba1Co1Cu1O5+x | 0.17929 | 5.364668 | 2.333333 | 1.336667 | 1.3585 | 0.67 | 0.9493172 | 300
658 | Gd1Ba0.75Sr0.25Co1Cu1O5+x | 0.162875 | 5.389111 | 2.333333 | 1.348333 | 1.33725 | 0.67 | 0.9418416 | 300
659 | Gd1Ba0.5Sr0.5Co1Cu1O5+x | 0.16959 | 5.413553 | 2.333333 | 1.36 | 1.316 | 0.67 | 0.934366 | 300
660 | Gd1Ba0.25Sr0.75Co1Cu1O5+x | 0.2097 | 5.437995 | 2.333333 | 1.371667 | 1.29475 | 0.67 | 0.9268903 | 300
661 | La1Ba1Co2O5+x | 0.065795 | 4.55106 | 2.5 | 1.095 | 1.485 | 0.61 | 1.024398 | 300
662 | Pr1Ba1Co2O5+x | 0.142975 | 5.05903 | 2.5 | 1.145 | 1.3945 | 0.61 | 0.9915813 | 300
663 | Nd1Ba1Co2O5+x | 0.16021 | 4.785543 | 2.5 | 1.125 | 1.44 | 0.61 | 1.00808 | 300
664 | ASm1Ba1Co2O5+x | 0.21358 | 4.871268 | 2.5 | 1.135 | 1.425 | 0.61 | 1.002641 | 300
665 | Gd1Ba1Co2O5+x | 0.250525 | 5.307277 | 2.5 | 1.14 | 1.3585 | 0.61 | 0.978527 | 300
666 | Y1Ba1Co2O5+x | 0.317025 | 5.66484 | 2.5 | 1.105 | 1.31375 | 0.61 | 0.9622998 | 300
667 | La1Ba1Co1.5Mn0.5O5+x | 0.03037 | 8.580672 | 2.714286 | 1.32 | 1.485 | 0.61875 | 1.019822 | 300
668 | Pr1Ba1Co1.5Mn0.5O5+x | 0.07059 | 8.870941 | 2.714286 | 1.348571 | 1.3945 | 0.61875 | 0.9871518 | 300
669 | Nd1Ba1Co1.5Mn0.5O5+x | 0.0829 | 8.714663 | 2.714286 | 1.337143 | 1.44 | 0.61875 | 1.003577 | 300
670 | ASm1Ba1Co1.5Mn0.5O5+x | 0.1264 | 8.763648 | 2.714286 | 1.342857 | 1.425 | 0.61875 | 0.9981622 | 300
671 | Gd1Ba1Co1.5Mn0.5O5+x | 0.15431 | 9.012796 | 2.714286 | 1.345714 | 1.3585 | 0.61875 | 0.9741558 | 300
672 | Y1Ba1Co1.5Mn0.5O5+x | 0.202735 | 9.217118 | 2.714286 | 1.325714 | 1.31375 | 0.61875 | 0.9580011 | 300
673 | Pr1Ba1Co1.9Mn0.1O5+x | 0.15926 | 9.392228 | 2.74359 | 1.37641 | 1.3945 | 0.61175 | 0.9906922 | 300
674 | Pr1Ba1Co1.8Mn0.2O5+x | 0.16075 | 9.272194 | 2.736842 | 1.37 | 1.3945 | 0.6135 | 0.9898047 | 300
675 | Pr1Ba1Co1.7Mn0.3O5+x | 0.164815 | 9.145673 | 2.72973 | 1.363243 | 1.3945 | 0.61525 | 0.9889188 | 300
676 | Nd1Ba0.4Sr0.4Ca0.2Co1.6Fe0.4O5+x | 0.101605 | 8.920586 | 2.722222 | 1.447778 | 1.379 | 0.617 | 0.982434 | 300
677 | Gd0.6Sr0.4Co1O3-δ | 0.00209 | 5.98916 | 2.6 | 1.246 | 1.2402 | 0.61 | 0.9356292 | 300
678 | ASm0.6Sr0.4Co1O3-δ | 0.00419 | 5.46595 | 2.6 | 1.24 | 1.32 | 0.61 | 0.9645662 | 300
679 | Nd0.6Sr0.4Co1O3-δ | 0.00503 | 5.36308 | 2.6 | 1.228 | 1.338 | 0.61 | 0.9710933 | 300
680 | Pr0.6Sr0.4Co1O3-δ | 0.00544 | 5.691264 | 2.6 | 1.252 | 1.2834 | 0.61 | 0.9512943 | 300
681 | La0.6Sr0.4Co1O3-δ | 0.00628 | 5.081699 | 2.6 | 1.192 | 1.392 | 0.61 | 0.9906747 | 300
682 | La1Ba1Co2O5+x | 0.022205 | 4.55106 | 2.5 | 1.095 | 1.485 | 0.61 | 1.024398 | 300
683 | Nd1Ba1Co2O5+x | 0.14242 | 4.785543 | 2.5 | 1.125 | 1.44 | 0.61 | 1.00808 | 300
684 | ASm1Ba1Co2O5+x | 0.192955 | 4.871268 | 2.5 | 1.135 | 1.425 | 0.61 | 1.002641 | 300
685 | Gd1Ba1Co2O5+x | 0.223585 | 5.307277 | 2.5 | 1.14 | 1.3585 | 0.61 | 0.978527 | 300
686 | Y1Ba1Co2O5+x | 0.24579 | 5.66484 | 2.5 | 1.105 | 1.31375 | 0.61 | 0.9622998 | 300
687 | Pr1Ba1Co1.95Sc0.05O5+x | 0.13033 | 8.525343 | 2.746835 | 1.29557 | 1.3945 | 0.613375 | 0.989868 | 300
688 | Pr1Ba1Co1.9Sc0.1O5+x | 0.13843 | 8.479764 | 2.74359 | 1.29359 | 1.3945 | 0.61675 | 0.9881607 | 300
689 | Pr1Ba1Co1.8Sc0.2O5+x | 0.14606 | 8.385007 | 2.736842 | 1.289474 | 1.3945 | 0.6235 | 0.9847637 | 300
690 | Pr1Ba1Co1.5Sc0.5O5+x | 0.17784 | 8.068247 | 2.714286 | 1.275714 | 1.3945 | 0.64375 | 0.9747113 | 300
691 | Pr1Ba0.5Sr0.5Co2O5+x | 0.08825 | 5.132356 | 2.5 | 1.18 | 1.352 | 0.61 | 0.97617 | 300
692 | Pr1Ba0.5Sr0.5Co1.5Fe0.5O5+x | 0.008405 | 8.912842 | 2.714286 | 1.445714 | 1.352 | 0.61875 | 0.9718093 | 300
693 | Nd1Ba0.5Sr0.5Co2O5+x | 0.09873 | 4.85887 | 2.5 | 1.16 | 1.3975 | 0.61 | 0.9926691 | 300
694 | Nd1Ba0.5Sr0.5Co1.75Fe0.25O5+x | 0.02737 | 9.103025 | 2.733333 | 1.458667 | 1.3975 | 0.614375 | 0.990447 | 300
695 | Nd1Ba0.5Sr0.5Co1.5Fe0.5O5+x | 0.01831 | 8.756563 | 2.714286 | 1.434286 | 1.3975 | 0.61875 | 0.9882347 | 300
696 | Nd1Ba0.5Sr0.5Co1.25Fe0.75O5+x | 0.01718 | 8.3568 | 2.692308 | 1.406154 | 1.3975 | 0.623125 | 0.9860324 | 300
697 | Sr1Co0.9Nb0.1O3–δ | 0.33841 | 19.96528 | 3.421053 | 1.427895 | 1.44 | 0.613 | 1.006532 | 300
698 | Sr1Co0.87Nb0.1Sn0.03O3–δ | 0.27434 | 13.63347 | 3.035533 | 1.381777 | 1.44 | 0.6805 | 0.9729061 | 300
699 | Sr1Co0.85Nb0.1Sn0.05O3–δ | 0.24071 | 13.53547 | 3.025641 | 1.378205 | 1.44 | 0.6795 | 0.9733879 | 300
700 | Nd1Ba1Co1.5Cu0.5O5+x | 0.279955 | 5.082933 | 2.285714 | 1.384286 | 1.44 | 0.64 | 0.9928065 | 300
701 | Nd1Ba1Co1Cu1O5+x | 0.396255 | 5.016846 | 2.333333 | 1.326667 | 1.44 | 0.67 | 0.9779885 | 300
702 | Nd1Ba1Fe1Co1O5+x | 0.17489 | 7.841525 | 2.666667 | 1.35 | 1.44 | 0.6275 | 0.999114 | 300
703 | Nd1Ba1Cu1Fe0.5Co0.5O5+x | 0.364535 | 6.293509 | 2.428571 | 1.394286 | 1.44 | 0.64875 | 0.9884384 | 300
704 | Ba1Co0.6Fe0.2Sn0.1Y0.1O3-δ | 0.374301 | 8.620404 | 2.578947 | 1.288421 | 1.3878125 | 0.63875 | 0.9747844 | 300
705 | Ba1Co0.6Fe0.2Sn0.2O3-δ | 0.252951 | 8.607915 | 2.555556 | 1.286667 | 1.61 | 0.633 | 1.057255 | 300
706 | Ba1Co0.6Fe0.2Y0.2O3-δ | 0.42402 | 7.014226 | 2.444444 | 1.241111 | 1.3878125 | 0.6275 | 0.9803582 | 300
707 | Pr1Ba1Co2O5+x | 0.2493725 | 5.05903 | 2.5 | 1.145 | 1.3945 | 0.61 | 0.9915813 | 300
708 | Pr1Ba1Co1.97Mo0.03O5+x | 0.243933 | 32.82656 | 4.236776 | 1.544458 | 1.3945 | 0.6097 | 0.9917339 | 300
709 | Pr1Ba1Co1.95Mo0.05O5+x | 0.241004 | 32.68383 | 4.227848 | 1.542405 | 1.3945 | 0.6095 | 0.9918356 | 300
710 | ASm1Ba1Co2O5+x | 0.06573828 | 4.871268 | 2.5 | 1.135 | 1.425 | 0.61 | 1.002641 | 300
711 | ASm0.9Ca0.1Ba1Co2O5+x | 0.04000145 | 4.657619 | 2.45 | 1.117 | 1.43 | 0.61 | 1.004454 | 300
712 | ASm0.8Ca0.2Ba1Co2O5+x | 0.02501093 | 4.443969 | 2.4 | 1.099 | 1.435 | 0.61 | 1.006267 | 300
713 | La1Ba1Co2O5+x | 0.18469 | 4.55106 | 2.5 | 1.095 | 1.485 | 0.61 | 1.024398 | 300
714 | Pr1Ba1Co2O5+x | 0.27509 | 5.05903 | 2.5 | 1.145 | 1.3945 | 0.61 | 0.9915813 | 300
715 | Nd1Ba1Co2O5+x | 0.27366 | 4.785543 | 2.5 | 1.125 | 1.44 | 0.61 | 1.00808 | 300
716 | ASm1Ba1Co2O5+x | 0.25132 | 4.871268 | 2.5 | 1.135 | 1.425 | 0.61 | 1.002641 | 300
717 | Pr1Ba0.5Sr0.5Co2O5+x | 0.122288 | 5.132356 | 2.5 | 1.18 | 1.352 | 0.61 | 0.97617 | 350
718 | La0.6Sr0.4Co1O3-δ | 0.12424 | 5.081699 | 2.6 | 1.192 | 1.392 | 0.61 | 0.9906747 | 350
719 | La0.6Sr0.4Co0.8Fe0.2O3-δ | 0.06569804 | 9.024717 | 2.777778 | 1.462222 | 1.392 | 0.617 | 0.9871312 | 350
720 | Sr1V0.2Co0.8O3-δ | 0.2633223 | 10.03086 | 2.5 | 1.196667 | 1.44 | 0.596 | 1.01537 | 350
721 | Sr1Nb0.2Co0.8O3-δ | 0.2542667 | 8.825231 | 2.5 | 1.17 | 1.44 | 0.616 | 1.004988 | 350
722 | Sr1Ta0.2Co0.8O3-δ | 0.2584979 | 8.825231 | 2.5 | 1.158333 | 1.44 | 0.616 | 1.004988 | 350
723 | Sr1Ta0.1V0.1Co0.8O3-δ | 0.337895 | 9.428048 | 2.5 | 1.1775 | 1.44 | 0.606 | 1.010153 | 350
724 | Sr1Ta0.15V0.05Co0.8O3-δ | 0.3419853 | 9.12664 | 2.5 | 1.167917 | 1.44 | 0.611 | 1.007564 | 350
725 | Sr1Ta0.175V0.025Co0.8O3-δ | 0.3267593 | 8.975936 | 2.5 | 1.163125 | 1.44 | 0.6135 | 1.006274 | 350
726 | Sr1Nb0.1Ta0.1Co0.8O3-δ | 0.3625366 | 8.825231 | 2.5 | 1.164167 | 1.44 | 0.616 | 1.004988 | 350
727 | Sr0.95Ag0.05Nb0.1Co0.9O3-δ | 0.4469143 | 5.985638 | 2.227273 | 1.125 | 1.432 | 0.613 | 1.003635 | 350
728 | Sr1Sc0.175Nb0.025Co0.8O3-δ | 0.5137038 | 4.890362 | 2.208333 | 1.10875 | 1.44 | 0.634375 | 0.995635 | 350
729 | Sr1Sc0.2Co0.8O3-δ | 0.5448881 | 4.328238 | 2.166667 | 1.1 | 1.44 | 0.637 | 0.994313 | 350
730 | Ba0.5Sr0.5Co0.8Fe0.2O3-δ | 0.4462611 | 7.663286 | 2.444444 | 1.333333 | 1.525 | 0.617 | 1.035187 | 350
731 | Ba2Bi0.1Sc0.2Co1.7O5+x | 0.635 | 3.54534 | 2.130435 | 0.9647826 | 1.589048 | 0.6242105 | 1.054444 | 350
732 | La0.9Sr0.1Ta0.15V0.05Co0.8O3-δ | 0.2778435 | 12.00654 | 3.25 | 1.370417 | 1.368 | 0.611 | 0.9814686 | 350
733 | La0.8Sr0.2Ta0.15V0.05Co0.8O3-δ | 0.2362206 | 11.68655 | 3.166667 | 1.347917 | 1.376 | 0.611 | 0.984368 | 350
734 | La0.5Sr0.5Ta0.15V0.05Co0.8O3-δ | 0.0822725 | 10.72659 | 2.916667 | 1.280417 | 1.4 | 0.611 | 0.9930664 | 350
735 | La0.76Sr0.19Ta0.15V0.05Co0.8O3-δ | 0.2015102 | 11.94033 | 3.182609 | 1.352348 | 1.376 | 0.611 | 0.984368 | 350
736 | Sr1Nb0.1Co0.9O3-δ |  | 6.076389 | 2.272727 | 1.106364 | 1.44 | 0.613 | 1.006532 | 350
737 | Sr1Nb0.1Co0.8Fe0.1O3-δ |  | 9.393062 | 2.578947 | 1.398421 | 1.44 | 0.6165 | 1.004731 | 350
738 | Sr1Nb0.1Co0.7Fe0.2O3-δ |  | 9.139705 | 2.555556 | 1.376111 | 1.44 | 0.62 | 1.002937 | 350
739 | Sr1Nb0.1Co0.6Fe0.3O3-δ |  | 8.856542 | 2.529412 | 1.351176 | 1.44 | 0.6235 | 1.001149 | 350
740 | Sr1Nb0.1Co0.4Fe0.5O3-δ |  | 8.176949 | 2.466667 | 1.291333 | 1.44 | 0.6305 | 0.9975929 | 350
741 | Pr1Ba1Co1.9Sc0.1O5+x | 0.236885 | 8.479764 | 2.74359 | 1.29359 | 1.3945 | 0.61675 | 0.9881607 | 350
742 | Sr0.95Nb0.1Co0.9O3-δ |  | 6.233466 | 2.285714 | 1.11 | 1.44 | 0.613 | 1.006532 | 350
743 | Sr1Nb0.1Co0.9O3-δ |  | 6.076389 | 2.272727 | 1.106364 | 1.44 | 0.613 | 1.006532 | 350
744 | Sr1Co0.85Fe0.1PP0.05O3-δ | 0.253 | 10.88061 | 2.589744 | 1.420513 | 1.44 | 0.602 | 1.012233 | 350
745 | Pr1Ba1Co2O5+x | 0.12695 | 5.05903 | 2.5 | 1.145 | 1.3945 | 0.61 | 0.9915813 | 350
746 | Pr1Ba1Co1.5Fe0.5O5+x | 0.06268 | 8.870941 | 2.714286 | 1.425714 | 1.3945 | 0.61875 | 0.9871518 | 350
747 | La1Ba1Co2O5+x |  | 4.55106 | 2.5 | 1.095 | 1.485 | 0.61 | 1.024398 | 350
748 | La0.2Gd0.8Ba1Co2O5+x |  | 5.156033 | 2.5 | 1.131 | 1.3838 | 0.61 | 0.9877013 | 350
749 | Nd1Ba1Co2O5+x | 0.152565 | 4.785543 | 2.5 | 1.125 | 1.44 | 0.61 | 1.00808 | 350
750 | Nd1Ba0.75Ca0.25Co2O5+x | 0.127225 | 4.848118 | 2.5 | 1.14125 | 1.40625 | 0.61 | 0.9958421 | 350
751 | Sr1Co0.7Nb0.1Fe0.2O3-δ | 0.281615 | 17.50938 | 3.222222 | 1.399444 | 1.44 | 0.62 | 1.002937 | 350
752 | Sr0.95Co0.7Nb0.1Fe0.2O3-δ | 0.310261 | 17.93028 | 3.257143 | 1.41 | 1.44 | 0.62 | 1.002937 | 350
753 | La1Ba1Co2O5+x |  | 4.55106 | 2.5 | 1.095 | 1.485 | 0.61 | 1.024398 | 350
754 | Pr1Ba1Co2O5+x |  | 5.05903 | 2.5 | 1.145 | 1.3945 | 0.61 | 0.9915813 | 350
755 | Nd1Ba1Co2O5+x |  | 4.785543 | 2.5 | 1.125 | 1.44 | 0.61 | 1.00808 | 350
756 | ASm1Ba1Co2O5+x |  | 4.871268 | 2.5 | 1.135 | 1.425 | 0.61 | 1.002641 | 350
757 | Gd1Ba1Co2O5+x |  | 5.307277 | 2.5 | 1.14 | 1.3585 | 0.61 | 0.978527 | 350
758 | Y1Ba1Co2O5+x |  | 5.66484 | 2.5 | 1.105 | 1.31375 | 0.61 | 0.9622998 | 350
759 | Sr1Co0.8Nb0.1Ta0.1O3-δ | 0.198233 | 19.96528 | 3.421053 | 1.424211 | 1.44 | 0.616 | 1.004988 | 350
760 | Sr0.95Co0.8Nb0.1Ta0.1O3-δ | 0.248522 | 20.4298 | 3.459459 | 1.434865 | 1.44 | 0.616 | 1.004988 | 350
761 | Pr1Ba0.8Ca0.2Co2O5+x | 0.137775 | 5.10909 | 2.5 | 1.158 | 1.3675 | 0.61 | 0.9817906 | 350
762 | Pr1Ba0.8Ca0.2Co1.5Fe0.5O5+x | 0.113475 | 8.899547 | 2.714286 | 1.433143 | 1.3675 | 0.61875 | 0.9774048 | 350
763 | Pr1Ba0.8Ca0.2Co1.0Fe1O5+x | 0.042085 | 8.057223 | 2.666667 | 1.372 | 1.3675 | 0.6275 | 0.973058 | 350
764 | Nd1Ba1Co2O5+x | 0.10879 | 4.785543 | 2.5 | 1.125 | 1.44 | 0.61 | 1.00808 | 350
765 | Nd1Ba1Co1.8Ni0.2O5+x | 0.11209 | 6.989122 | 2.526316 | 1.229474 | 1.44 | 0.601 | 1.012755 | 350
766 | Nd1Ba1Co1.6Ni0.4O5+x | 0.123625 | 7.23938 | 2.555556 | 1.248333 | 1.44 | 0.602 | 1.012233 | 350
767 | Nd1Ba1Co1.4Ni0.6O5+x | 0.146705 | 7.519081 | 2.588235 | 1.269412 | 1.44 | 0.603 | 1.011712 | 350
768 | Pr1Ba0.5Sr0.25Ca0.25Co2O5+x | 0.090325 | 5.158268 | 2.5 | 1.17875 | 1.3395 | 0.61 | 0.9716372 | 350
769 | Pr1Ba0.5Sr0.5Co2O5+x | 0.10269 | 5.132356 | 2.5 | 1.18 | 1.352 | 0.61 | 0.97617 | 350
770 | Pr1Ba1Co2O5+x | 0.214 | 5.05903 | 2.5 | 1.145 | 1.3945 | 0.61 | 0.9915813 | 350
771 | Pr1Ba1Co1.98O5+x | 0.216665 | 5.05903 | 2.5 | 1.145 | 1.3945 | 0.61 | 0.9915813 | 350
772 | Pr1Ba1Co1.94O5+x | 0.239665 | 5.05903 | 2.5 | 1.145 | 1.3945 | 0.61 | 0.9915813 | 350
773 | Pr1Ba1Co1.90O5+x | 0.236665 | 5.05903 | 2.5 | 1.145 | 1.3945 | 0.61 | 0.9915813 | 350
774 | Pr1Ba1Co1Fe1O5+x | 0.1499515 | 8.023849 | 2.666667 | 1.363333 | 1.3945 | 0.6275 | 0.9827616 | 350
775 | Nd1Ba1Co1Fe1O5+x | 0.1990275 | 7.841525 | 2.666667 | 1.35 | 1.44 | 0.6275 | 0.999114 | 350
776 | Eu1Ba1.0Co2O5+x | 0.251875 | 2.723718 | 2 | 1.02 | 1.48 | 0.61 | 1.022585 | 350
777 | Eu1Ba0.98Co2O5+x | 0.25509 | 2.726134 | 2 | 1.021313 | 1.478687 | 0.61 | 1.022109 | 350
778 | Eu1Ba0.96Co2O5+x | 0.259535 | 2.7286 | 2 | 1.022653 | 1.477347 | 0.61 | 1.021623 | 350
779 | La1Ba1Co2O5+x | 0.03958 | 4.55106 | 2.5 | 1.095 | 1.485 | 0.61 | 1.024398 | 350
780 | Pr1Ba1Co2O5+x | 0.266772 | 5.05903 | 2.5 | 1.145 | 1.3945 | 0.61 | 0.9915813 | 350
781 | Pr1Ba1Co1.97Mo0.03O5+x | 0.260443 | 32.82656 | 4.236776 | 1.544458 | 1.3945 | 0.6097 | 0.9917339 | 350
782 | Pr1Ba1Co1.95Mo0.05O5+x | 0.257595 | 32.68383 | 4.227848 | 1.542405 | 1.3945 | 0.6095 | 0.9918356 | 350
783 | Y1Ba1Co2O5+x | 0.343775 | 5.66484 | 2.5 | 1.105 | 1.31375 | 0.61 | 0.9622998 | 350
784 | Y1Ba0.9Sr0.1Co2O5+x | 0.3309 | 5.679506 | 2.5 | 1.112 | 1.30525 | 0.61 | 0.9592175 | 350
785 | Y1Ba0.8Sr0.2Co2O5+x | 0.313735 | 5.694171 | 2.5 | 1.119 | 1.29675 | 0.61 | 0.9561353 | 350
786 | Y1Ba0.7Sr0.3Co2O5+x | 0.2515 | 5.708836 | 2.5 | 1.126 | 1.28825 | 0.61 | 0.953053 | 350
787 | Y1Ba0.6Sr0.4Co2O5+x | 0.32661 | 5.723502 | 2.5 | 1.133 | 1.27975 | 0.61 | 0.9499708 | 350
788 | Y1Ba0.5Sr0.5Co2O5+x | 0.382405 | 5.738167 | 2.5 | 1.14 | 1.27125 | 0.61 | 0.9468885 | 350
789 | Pr1Ba1.0Co2O5+x | 0.11261 | 5.05903 | 2.5 | 1.145 | 1.3945 | 0.61 | 0.9915813 | 350
790 | Pr1Ba0.95Co2O5+x | 0.124415 | 5.125044 | 2.512821 | 1.151538 | 1.388974 | 0.61 | 0.9895776 | 350
791 | Pr1Ba0.9Co2O5+x | 0.147505 | 5.194533 | 2.526316 | 1.158421 | 1.383158 | 0.61 | 0.9874684 | 350
792 | ASm1Ba1Co2O5+x | 0.20469 | 4.871268 | 2.5 | 1.135 | 1.425 | 0.61 | 1.002641 | 350
793 | ASm1Ba0.75Ca0.25Co2O5+x | 0.187945 | 4.933844 | 2.5 | 1.15125 | 1.39125 | 0.61 | 0.9904028 | 350
794 | ASm1Ba0.75Ca0.25Co1Fe1O5+x | 0.106485 | 7.940392 | 2.666667 | 1.3675 | 1.39125 | 0.6275 | 0.9815936 | 350
795 | Ba0.5Sr0.5Co0.8Fe0.2O3-δ | 0.340247 | 7.663286 | 2.444444 | 1.333333 | 1.525 | 0.617 | 1.035187 | 350
796 | Ba0.5Sr0.5Co07Fe0.2Ni0.1O3-δ | 0.387409 | 12.59824 | 2.878049 | 1.695366 | 1.525 | 0.6108219 | 1.038465 | 350
797 | Pr1Ba1Co2O5+x | 0.18259 | 5.05903 | 2.5 | 1.145 | 1.3945 | 0.61 | 0.9915813 | 350
798 | Pr1.05Ba0.95Co2O5+x | 0.172815 | 5.187758 | 2.525 | 1.15775 | 1.383725 | 0.61 | 0.9876741 | 350
799 | Pr1.1Ba0.9Co2O5+x | 0.153515 | 5.316486 | 2.55 | 1.1705 | 1.37295 | 0.61 | 0.9837668 | 350
800 | Pr1.2Ba0.8Co2O5+x | 0.1124 | 5.573941 | 2.6 | 1.196 | 1.3514 | 0.61 | 0.9759524 | 350
801 | Pr1.3Ba0.7Co2O5+x | 0.089675 | 5.831397 | 2.65 | 1.2215 | 1.32985 | 0.61 | 0.968138 | 350
802 | La0.1Sr0.9Co0.9Nb0.1O3-δ | 0.26296 | 20.16738 | 3.473684 | 1.442105 | 1.432 | 0.613 | 1.003635 | 350
803 | La0.1Sr0.9Co0.85Nb0.15O3-δ | 0.28094 | 19.6567 | 3.432432 | 1.430541 | 1.432 | 0.6145 | 1.002865 | 350
804 | La0.1Sr0.9Co0.8Nb0.2O3-δ | 0.29406 | 19.11765 | 3.388889 | 1.418333 | 1.432 | 0.616 | 1.002096 | 350
805 | Sr1Co0.7Fe0.2Ta0.1O3-δ | 0.23747 | 10.71459 | 2.684211 | 1.394737 | 1.44 | 0.62 | 1.002937 | 350
806 | Sr1Co0.8Fe0.2O3-δ | 0.35905 | 7.74476 | 2.444444 | 1.372222 | 1.44 | 0.617 | 1.004475 | 350
807 | Nd1Ba1Co2O5+x | 0.188655 | 4.785543 | 2.5 | 1.125 | 1.44 | 0.61 | 1.00808 | 350
808 | Nd1Ba0.95Co2O5+x | 0.214985 | 4.844545 | 2.512821 | 1.131026 | 1.435641 | 0.61 | 1.0065 | 350
809 | Nd1Ba0.9Co2O5+x | 0.22059 | 4.906652 | 2.526316 | 1.137368 | 1.431053 | 0.61 | 1.004836 | 350
810 | Nd1Ba0.5Sr0.5Co2O5+x | 0.09042937 | 4.85887 | 2.5 | 1.16 | 1.3975 | 0.61 | 0.9926691 | 350
811 | Nd1Ba0.5Sr0.5Co1.75Mn0.25O5+x | 0.1242845 | 9.103025 | 2.733333 | 1.374667 | 1.3975 | 0.614375 | 0.990447 | 350
812 | Nd1Ba0.5Sr0.5Co1.5Mn0.5O5+x | 0.09433029 | 8.756563 | 2.714286 | 1.357143 | 1.3975 | 0.61875 | 0.9882347 | 350
813 | Nd1Ba0.5Sr0.5Co2O5+x | 0.156215 | 4.85887 | 2.5 | 1.16 | 1.3975 | 0.61 | 0.9926691 | 350
814 | Nd1Sr1Co2O5+x | 0.00328 | 4.932196 | 2.5 | 1.195 | 1.355 | 0.61 | 0.9772578 | 350
815 | Nd1Ba0.25Sr0.75Co2O5+x | 0.076295 | 4.895533 | 2.5 | 1.1775 | 1.37625 | 0.61 | 0.9849635 | 350
816 | Nd1Ba0.5Sr0.5Co2O5+x | 0.11338 | 4.85887 | 2.5 | 1.16 | 1.3975 | 0.61 | 0.9926691 | 350
817 | Nd1Ba0.75Sr0.25Co2O5+x | 0.13656 | 4.822206 | 2.5 | 1.1425 | 1.41875 | 0.61 | 1.000375 | 350
818 | Nd1Ba1Co2O5+x | 0.131925 | 4.785543 | 2.5 | 1.125 | 1.44 | 0.61 | 1.00808 | 350
819 | Sr1Nb0.1Co0.9O3−δ | 0.259228 | 6.076389 | 2.272727 | 1.106364 | 1.44 | 0.613 | 1.006532 | 350
820 | Sr0.98Nb0.1Co0.9O3−δ | 0.398964 | 6.137474 | 2.277778 | 1.107778 | 1.44 | 0.613 | 1.006532 | 350
821 | Sr0.95Nb0.1Co0.9O3−δ | 0.356121 | 6.233466 | 2.285714 | 1.11 | 1.44 | 0.613 | 1.006532 | 350
822 | ASm1Ba1Co2O5+x | 0.206075 | 4.871268 | 2.5 | 1.135 | 1.425 | 0.61 | 1.002641 | 350
823 | ASm1Ba0.75Sr0.25Co2O5+x | 0.174935 | 4.981258 | 2.5 | 1.1875 | 1.36125 | 0.61 | 0.9795242 | 350
824 | ASm1Ba0.5Sr0.5Co2O5+x | 0.147155 | 4.944595 | 2.5 | 1.17 | 1.3825 | 0.61 | 0.9872299 | 350
825 | ASm1Ba0.25Sr0.75Co2O5+x | 0.09328 | 4.907931 | 2.5 | 1.1525 | 1.40375 | 0.61 | 0.9949355 | 350
826 | ASm1Sr1Co2O5+x | 0.02006 | 5.017921 | 2.5 | 1.205 | 1.34 | 0.61 | 0.9718186 | 350
827 | ASm0.5Sr0.5Co1O3−δ | 0.02032 | 5.017921 | 2.5 | 1.205 | 1.34 | 0.61 | 0.9718186 | 350
828 | ASm0.5Sr0.5Co0.95Nb0.05O3−δ | 0.0147 | 21.60374 | 3.717949 | 1.528974 | 1.34 | 0.6115 | 0.9710716 | 350
829 | ASm0.5Sr0.5Co0.9Nb0.1O3−δ | 0.00652 | 21.1443 | 3.684211 | 1.52 | 1.34 | 0.613 | 0.9703257 | 350
830 | Ba1Co0.7Fe0.2Nb0.1O3−δ | 0.432112 | 10.56022 | 2.684211 | 1.328421 | 1.61 | 0.62 | 1.064268 | 350
831 | Ba0.95Co0.7Fe0.2Nb0.1O3−δ | 0.434904 | 10.77848 | 2.702703 | 1.34027 | 1.61 | 0.62 | 1.064268 | 350
832 | Ba0.9Co0.7Fe0.2Nb0.1O3−δ | 0.46562 | 11.00887 | 2.722222 | 1.352778 | 1.61 | 0.62 | 1.064268 | 350
833 | Ba1Co0.6Fe0.3Sn0.1O3–δ | 0.297815 | 9.375309 | 2.631579 | 1.31 | 1.61 | 0.6285 | 1.059672 | 350
834 | Ba1Co0.6Fe0.3Nb0.1O3–δ | 0.222185 | 11.88174 | 2.789474 | 1.332105 | 1.61 | 0.6235 | 1.062371 | 350
835 | ASm1Ba0.9Sr0.1Co2O5+x | 0.261055 | 5.003256 | 2.5 | 1.198 | 1.3485 | 0.61 | 0.9749008 | 350
836 | ASm1Ba0.7Sr0.3Co2O5+x | 0.23044 | 4.973925 | 2.5 | 1.184 | 1.3655 | 0.61 | 0.9810653 | 350
837 | ASm1Ba0.5Sr0.5Co2O5+x | 0.164115 | 4.944595 | 2.5 | 1.17 | 1.3825 | 0.61 | 0.9872299 | 350
838 | Nd0.6Sr0.4Co0.8Ti0.2O5+x | 0.00193 | 8.949638 | 2.777778 | 1.42 | 1.338 | 0.622 | 0.9651539 | 350
839 | Nd0.6Sr0.4Co0.8Cr0.2O5+x | 0.00119 | 9.483554 | 2.777778 | 1.455556 | 1.338 | 0.611 | 0.9705956 | 350
840 | Nd0.6Sr0.4Co0.8Mn0.2O5+x | 0.00267 | 9.181039 | 2.777778 | 1.402222 | 1.338 | 0.617 | 0.9676198 | 350
841 | Nd0.6Sr0.4Co0.8Fe0.2O5+x | 0.00304 | 9.181039 | 2.777778 | 1.482222 | 1.338 | 0.617 | 0.9676198 | 350
842 | Nd0.6Sr0.4Co1O5+x | 0.00341 | 5.36308 | 2.6 | 1.228 | 1.338 | 0.61 | 0.9710933 | 350
843 | Nd0.6Sr0.4Co0.8Cu0.2O5+x | 0.00378 | 5.414801 | 2.333333 | 1.451111 | 1.338 | 0.634 | 0.9592867 | 350
844 | ASm1Ba0.5Sr0.5Co2O5+x | 0.15586 | 4.944595 | 2.5 | 1.17 | 1.3825 | 0.61 | 0.9872299 | 350
845 | ASm1Ba0.5Sr0.5Co1.9Ni0.1O5+x | 0.10767 | 9.843382 | 2.74359 | 1.433077 | 1.3825 | 0.6095 | 0.9874831 | 350
846 | ASm1Ba0.5Sr0.5Co1.8Ni0.2O5+x | 0.159305 | 9.707681 | 2.736842 | 1.425789 | 1.3825 | 0.609 | 0.9877364 | 350
847 | Gd1Ba1Co2O5+x | 0.200155 | 5.307277 | 2.5 | 1.14 | 1.3585 | 0.61 | 0.978527 | 350
848 | Gd1Ba0.8Sr0.2Co2O5+x | 0.166665 | 5.336607 | 2.5 | 1.154 | 1.3415 | 0.61 | 0.9723625 | 350
849 | Gd1Ba0.6Sr0.4Co2O5+x | 0.120715 | 5.365938 | 2.5 | 1.168 | 1.3245 | 0.61 | 0.966198 | 350
850 | Gd1Ba0.4Sr0.6Co2O5+x | 0.108255 | 5.395268 | 2.5 | 1.182 | 1.3075 | 0.61 | 0.9600334 | 350
851 | Gd1Sr1Co2O5+x | 0.00545 | 5.45393 | 2.5 | 1.21 | 1.2735 | 0.61 | 0.9477044 | 350
852 | Sr1Co0.9Nb0.1O3−δ | 0.212818 | 19.96528 | 3.421053 | 1.427895 | 1.44 | 0.613 | 1.006532 | 350
853 | Sr1Co0.8Nb0.1Ni0.1O3−δ | 0.235314 | 18.69883 | 3.315789 | 1.419474 | 1.44 | 0.612 | 1.007048 | 350
854 | Sr1Co0.7Nb0.1Ni0.2O3−δ | 0.254414 | 17.56752 | 3.222222 | 1.394444 | 1.44 | 0.611 | 1.007564 | 350
855 | Sr1Co0.6Nb0.1Ni0.3O3−δ | 0.225552 | 16.3031 | 3.117647 | 1.366471 | 1.44 | 0.61 | 1.00808 | 350
856 | Sr1Sc0.175Nb0.025Co0.8O3‑δ |  | 4.890362 | 2.208333 | 1.10875 | 1.44 | 0.634375 | 0.995635 | 350
857 | Ba0.5Sr0.5Co0.8Fe0.2O3-δ |  | 7.663286 | 2.444444 | 1.333333 | 1.525 | 0.617 | 1.035187 | 350
858 | Y1Ba0.5Sr0.5Co2O5+x | 0.289045 | 5.738167 | 2.5 | 1.14 | 1.27125 | 0.61 | 0.9468885 | 350
859 | Y1Ba0.5Sr0.5Co1.75Fe0.25O5+x | 0.26967 | 9.571984 | 2.733333 | 1.448 | 1.27125 | 0.614375 | 0.9447688 | 350
860 | Y1Ba0.5Sr0.5Co1.5Fe0.5O5+x | 0.15712 | 9.259019 | 2.714286 | 1.422857 | 1.27125 | 0.61875 | 0.9426586 | 350
861 | Y1Ba0.5Sr0.5Co1.25Fe0.75O5+x | 0.13037 | 8.897906 | 2.692308 | 1.393846 | 1.27125 | 0.623125 | 0.9405578 | 350
862 | Ba1Sc0.25Co0.75O3‐δ | 0.6192 | 4.403685 | 2.2 | 1.002 | 1.61 | 0.64375 | 1.051526 | 350
863 | Ba1Co0.8Nb0.15Sc0.05O3-δ | 0.479339 | 18.229 | 3.307692 | 1.335128 | 1.61 | 0.62125 | 1.06359 | 350
864 | Ba1Co0.8Nb0.1Sc0.1O3-δ | 0.638017 | 18.3908 | 3.315789 | 1.332105 | 1.61 | 0.6265 | 1.06075 | 350
865 | Ba1Co0.8Nb0.05Sc0.15O3-δ | 0.738843 | 18.56135 | 3.324324 | 1.328919 | 1.61 | 0.63175 | 1.057926 | 350
866 | Sr0.9Y0.1Co1O3-δ | 0.36466 | 3.384521 | 2.1 | 1.059 | 1.39775 | 0.61 | 0.9927598 | 350
867 | Pr0.94Ba1Co2O5+x | 0.2068775 | 4.979404 | 2.484536 | 1.137113 | 1.401165 | 0.61 | 0.9939981 | 350
868 | Pr0.9Ca0.1Ba1Co2O5+x | 0.28935 | 4.826604 | 2.45 | 1.126 | 1.40255 | 0.61 | 0.9945004 | 350
869 | Pr0.8Ca0.2Ba1Co2O5+x | 0.381075 | 4.594179 | 2.4 | 1.107 | 1.4106 | 0.61 | 0.9974194 | 350
870 | Pr0.7Ca0.3Ba1Co2O5+x | 0.402655 | 4.361753 | 2.35 | 1.088 | 1.41865 | 0.61 | 1.000339 | 350
871 | Pr1Ba1Co2O5+x | 0.15688 | 5.05903 | 2.5 | 1.145 | 1.3945 | 0.61 | 0.9915813 | 350
872 | Pr0.97Ba1Co2O5+x | 0.180735 | 5.019823 | 2.492386 | 1.141117 | 1.397782 | 0.61 | 0.9927713 | 350
873 | Pr0.95Ba1Co2O5+x | 0.208255 | 4.993016 | 2.487179 | 1.138462 | 1.400026 | 0.61 | 0.993585 | 350
874 | Pr0.92Ba1Co2O5+x | 0.219265 | 4.951757 | 2.479167 | 1.134375 | 1.403479 | 0.61 | 0.9948373 | 350
875 | Pr0.9Ba1Co2O5+x | 0.237615 | 4.923527 | 2.473684 | 1.131579 | 1.405842 | 0.61 | 0.9956941 | 350
876 | Pr1Ba1Co1Cu1O5+x | 0.17417 | 5.199171 | 2.333333 | 1.34 | 1.3945 | 0.67 | 0.9619818 | 350
877 | Pr1Ba0.92Co1Cu1O5+x | 0.510775 | 5.273546 | 2.342466 | 1.352329 | 1.385521 | 0.67 | 0.958823 | 350
878 | ASm0.3Sr0.7Nb0.08Co0.92O3−δ | 0.339197 | 6.710059 | 2.5 | 1.189444 | 1.38 | 0.6124 | 0.9851109 | 350
879 | ASm0.3Sr0.7Co1O3−δ | 0.294799 | 4.121864 | 2.3 | 1.135 | 1.38 | 0.61 | 0.9863233 | 350
880 | Sr1Sc0.175Nb0.025Co0.8O3−δ | 0.408925 | 4.890362 | 2.208333 | 1.10875 | 1.44 | 0.634375 | 0.995635 | 350
881 | Sr0.98Sc0.175Nb0.025Co0.8O3−δ | 0.435064 | 4.926168 | 2.211864 | 1.110085 | 1.44 | 0.634375 | 0.995635 | 350
882 | Sr0.95Sc0.175Nb0.025Co0.8O3−δ | 0.462477 | 4.982213 | 2.217391 | 1.112174 | 1.44 | 0.634375 | 0.995635 | 350
883 | Sr0.9Sc0.175Nb0.025Co0.8O3−δ | 0.569581 | 5.082415 | 2.227273 | 1.115909 | 1.44 | 0.634375 | 0.995635 | 350
884 | Sr1Co0.9Sb0.1O3−δ | 0.181206 | 7.071407 | 2.473684 | 1.205263 | 1.44 | 0.745 | 0.942809 | 350
885 | Ba0.2Sr0.8Co0.9Sb0.1O3−δ | 0.229433 | 7.040532 | 2.473684 | 1.190526 | 1.474 | 0.745 | 0.9543398 | 350
886 | Ba0.4Sr0.6Co0.9Sb0.1O3−δ | 0.27539 | 7.009658 | 2.473684 | 1.175789 | 1.508 | 0.745 | 0.9658706 | 350
887 | Ba0.6Sr0.4Co0.9Sb0.1O3−δ | 0.293546 | 6.978784 | 2.473684 | 1.161053 | 1.542 | 0.745 | 0.9774013 | 350
888 | Ba0.8Sr0.2Co0.9Sb0.1O3−δ | 0.297518 | 6.947909 | 2.473684 | 1.146316 | 1.576 | 0.745 | 0.9889321 | 350
889 | Nd1Ba1Co2O5+x | 0.187805 | 4.785543 | 2.5 | 1.125 | 1.44 | 0.61 | 1.00808 | 350
890 | Nd1Ba1Co1.5Mn0.5O5+x | 0.09587 | 8.714663 | 2.714286 | 1.337143 | 1.44 | 0.61875 | 1.003577 | 350
891 | Nd1Ba1Co1Mn1O5+x | 0.10638 | 7.841525 | 2.666667 | 1.29 | 1.44 | 0.6275 | 0.999114 | 350
892 | Nd1Ba1Co1Cu1O5+x | 0.1233 | 5.016846 | 2.333333 | 1.326667 | 1.44 | 0.67 | 0.9779885 | 350
893 | Nd1Ba0.75Sr0.25Co1Cu1O5+x | 0.12487 | 5.041288 | 2.333333 | 1.338333 | 1.41875 | 0.67 | 0.9705129 | 350
894 | Nd1Ba0.5Sr0.5Co1Cu1O5+x | 0.12356 | 5.06573 | 2.333333 | 1.35 | 1.3975 | 0.67 | 0.9630372 | 350
895 | Nd1Ba0.25Sr0.75Co1Cu1O5+x | 0.147645 | 5.090173 | 2.333333 | 1.361667 | 1.37625 | 0.67 | 0.9555616 | 350
896 | Gd1Ba1Co1Cu1O5+x | 0.180035 | 5.364668 | 2.333333 | 1.336667 | 1.3585 | 0.67 | 0.9493172 | 350
897 | Gd1Ba0.75Sr0.25Co1Cu1O5+x | 0.16567 | 5.389111 | 2.333333 | 1.348333 | 1.33725 | 0.67 | 0.9418416 | 350
898 | Gd1Ba0.5Sr0.5Co1Cu1O5+x | 0.175185 | 5.413553 | 2.333333 | 1.36 | 1.316 | 0.67 | 0.934366 | 350
899 | Gd1Ba0.25Sr0.75Co1Cu1O5+x | 0.211565 | 5.437995 | 2.333333 | 1.371667 | 1.29475 | 0.67 | 0.9268903 | 350
900 | La1Ba1Co2O5+x | 0.073235 | 4.55106 | 2.5 | 1.095 | 1.485 | 0.61 | 1.024398 | 350
901 | Pr1Ba1Co2O5+x | 0.156155 | 5.05903 | 2.5 | 1.145 | 1.3945 | 0.61 | 0.9915813 | 350
902 | Nd1Ba1Co2O5+x | 0.17668 | 4.785543 | 2.5 | 1.125 | 1.44 | 0.61 | 1.00808 | 350
903 | ASm1Ba1Co2O5+x | 0.226765 | 4.871268 | 2.5 | 1.135 | 1.425 | 0.61 | 1.002641 | 350
904 | Gd1Ba1Co2O5+x | 0.257965 | 5.307277 | 2.5 | 1.14 | 1.3585 | 0.61 | 0.978527 | 350
905 | Y1Ba1Co2O5+x | 0.345815 | 5.66484 | 2.5 | 1.105 | 1.31375 | 0.61 | 0.9622998 | 350
906 | La1Ba1Co1.5Mn0.5O5+x | 0.035295 | 8.580672 | 2.714286 | 1.32 | 1.485 | 0.61875 | 1.019822 | 350
907 | Pr1Ba1Co1.5Mn0.5O5+x | 0.077155 | 8.870941 | 2.714286 | 1.348571 | 1.3945 | 0.61875 | 0.9871518 | 350
908 | Nd1Ba1Co1.5Mn0.5O5+x | 0.089465 | 8.714663 | 2.714286 | 1.337143 | 1.44 | 0.61875 | 1.003577 | 350
909 | ASm1Ba1Co1.5Mn0.5O5+x | 0.13379 | 8.763648 | 2.714286 | 1.342857 | 1.425 | 0.61875 | 0.9981622 | 350
910 | Gd1Ba1Co1.5Mn0.5O5+x | 0.16662 | 9.012796 | 2.714286 | 1.345714 | 1.3585 | 0.61875 | 0.9741558 | 350
911 | Y1Ba1Co1.5Mn0.5O5+x | 0.21751 | 9.217118 | 2.714286 | 1.325714 | 1.31375 | 0.61875 | 0.9580011 | 350
912 | Pr1Ba1Co1.9Mn0.1O5+x | 0.174075 | 9.392228 | 2.74359 | 1.37641 | 1.3945 | 0.61175 | 0.9906922 | 350
913 | Pr1Ba1Co1.8Mn0.2O5+x | 0.188785 | 9.272194 | 2.736842 | 1.37 | 1.3945 | 0.6135 | 0.9898047 | 350
914 | Pr1Ba1Co1.7Mn0.3O5+x | 0.17963 | 9.145673 | 2.72973 | 1.363243 | 1.3945 | 0.61525 | 0.9889188 | 350
915 | Nd1Ba0.4Sr0.4Ca0.2Co1.6Fe0.4O5+x | 0.10117 | 8.920586 | 2.722222 | 1.447778 | 1.379 | 0.617 | 0.982434 | 350
916 | Gd0.6Sr0.4Co1O3-δ | 0.00377 | 5.98916 | 2.6 | 1.246 | 1.2402 | 0.61 | 0.9356292 | 350
917 | ASm0.6Sr0.4Co1O3-δ | 0.00796 | 5.46595 | 2.6 | 1.24 | 1.32 | 0.61 | 0.9645662 | 350
918 | Nd0.6Sr0.4Co1O3-δ | 0.00879 | 5.36308 | 2.6 | 1.228 | 1.338 | 0.61 | 0.9710933 | 350
919 | Pr0.6Sr0.4Co1O3-δ | 0.00963 | 5.691264 | 2.6 | 1.252 | 1.2834 | 0.61 | 0.9512943 | 350
920 | La0.6Sr0.4Co1O3-δ | 0.01214 | 5.081699 | 2.6 | 1.192 | 1.392 | 0.61 | 0.9906747 | 350
921 | La1Ba1Co2O5+x | 0.031395 | 4.55106 | 2.5 | 1.095 | 1.485 | 0.61 | 1.024398 | 350
922 | Nd1Ba1Co2O5+x | 0.157735 | 4.785543 | 2.5 | 1.125 | 1.44 | 0.61 | 1.00808 | 350
923 | ASm1Ba1Co2O5+x | 0.20597 | 4.871268 | 2.5 | 1.135 | 1.425 | 0.61 | 1.002641 | 350
924 | Gd1Ba1Co2O5+x | 0.232005 | 5.307277 | 2.5 | 1.14 | 1.3585 | 0.61 | 0.978527 | 350
925 | Y1Ba1Co2O5+x | 0.238895 | 5.66484 | 2.5 | 1.105 | 1.31375 | 0.61 | 0.9622998 | 350
926 | Pr1Ba1Co1.95Sc0.05O5+x | 0.132235 | 8.525343 | 2.746835 | 1.29557 | 1.3945 | 0.613375 | 0.989868 | 350
927 | Pr1Ba1Co1.9Sc0.1O5+x | 0.13986 | 8.479764 | 2.74359 | 1.29359 | 1.3945 | 0.61675 | 0.9881607 | 350
928 | Pr1Ba1Co1.8Sc0.2O5+x | 0.14749 | 8.385007 | 2.736842 | 1.289474 | 1.3945 | 0.6235 | 0.9847637 | 350
929 | Pr1Ba1Co1.5Sc0.5O5+x | 0.17879 | 8.068247 | 2.714286 | 1.275714 | 1.3945 | 0.64375 | 0.9747113 | 350
930 | Pr1Ba0.5Sr0.5Co2O5+x | 0.096655 | 5.132356 | 2.5 | 1.18 | 1.352 | 0.61 | 0.97617 | 350
931 | Pr1Ba0.5Sr0.5Co1.5Fe0.5O5+x | 0.01561 | 8.912842 | 2.714286 | 1.445714 | 1.352 | 0.61875 | 0.9718093 | 350
932 | Nd1Ba0.5Sr0.5Co2O5+x | 0.11067 | 4.85887 | 2.5 | 1.16 | 1.3975 | 0.61 | 0.9926691 | 350
933 | Nd1Ba0.5Sr0.5Co1.75Fe0.25O5+x | 0.038745 | 9.103025 | 2.733333 | 1.458667 | 1.3975 | 0.614375 | 0.990447 | 350
934 | Nd1Ba0.5Sr0.5Co1.5Fe0.5O5+x | 0.02912 | 8.756563 | 2.714286 | 1.434286 | 1.3975 | 0.61875 | 0.9882347 | 350
935 | Nd1Ba0.5Sr0.5Co1.25Fe0.75O5+x | 0.027985 | 8.3568 | 2.692308 | 1.406154 | 1.3975 | 0.623125 | 0.9860324 | 350
936 | Sr1Co0.9Nb0.1O3–δ | 0.34584 | 19.96528 | 3.421053 | 1.427895 | 1.44 | 0.613 | 1.006532 | 350
937 | Sr1Co0.87Nb0.1Sn0.03O3–δ | 0.28142 | 13.63347 | 3.035533 | 1.381777 | 1.44 | 0.6805 | 0.9729061 | 350
938 | Sr1Co0.85Nb0.1Sn0.05O3–δ | 0.24602 | 13.53547 | 3.025641 | 1.378205 | 1.44 | 0.6795 | 0.9733879 | 350
939 | Nd1Ba1Co1.5Cu0.5O5+x | 0.279295 | 5.082933 | 2.285714 | 1.384286 | 1.44 | 0.64 | 0.9928065 | 350
940 | Nd1Ba1Co1Cu1O5+x | 0.395595 | 5.016846 | 2.333333 | 1.326667 | 1.44 | 0.67 | 0.9779885 | 350
941 | Nd1Ba1Fe1Co1O5+x | 0.17489 | 7.841525 | 2.666667 | 1.35 | 1.44 | 0.6275 | 0.999114 | 350
942 | Nd1Ba1Cu1Fe0.5Co0.5O5+x | 0.364535 | 6.293509 | 2.428571 | 1.394286 | 1.44 | 0.64875 | 0.9884384 | 350
943 | Ba1Co0.6Fe0.2Sn0.1Y0.1O3-δ | 0.374197 | 8.620404 | 2.578947 | 1.288421 | 1.3878125 | 0.63875 | 0.9747844 | 350
944 | Ba1Co0.6Fe0.2Sn0.2O3-δ | 0.25369 | 8.607915 | 2.555556 | 1.286667 | 1.61 | 0.633 | 1.057255 | 350
945 | Ba1Co0.6Fe0.2Y0.2O3-δ | 0.423916 | 7.014226 | 2.444444 | 1.241111 | 1.3878125 | 0.6275 | 0.9803582 | 350
946 | Pr1Ba1Co2O5+x | 0.2656905 | 5.05903 | 2.5 | 1.145 | 1.3945 | 0.61 | 0.9915813 | 350
947 | Pr1Ba1Co1.97Mo0.03O5+x | 0.259414 | 32.82656 | 4.236776 | 1.544458 | 1.3945 | 0.6097 | 0.9917339 | 350
948 | Pr1Ba1Co1.95Mo0.05O5+x | 0.256904 | 32.68383 | 4.227848 | 1.542405 | 1.3945 | 0.6095 | 0.9918356 | 350
949 | ASm1Ba1Co2O5+x | 0.08627099 | 4.871268 | 2.5 | 1.135 | 1.425 | 0.61 | 1.002641 | 350
950 | ASm0.9Ca0.1Ba1Co2O5+x | 0.05588721 | 4.657619 | 2.45 | 1.117 | 1.43 | 0.61 | 1.004454 | 350
951 | ASm0.8Ca0.2Ba1Co2O5+x | 0.04010481 | 4.443969 | 2.4 | 1.099 | 1.435 | 0.61 | 1.006267 | 350
952 | La1Ba1Co2O5+x | 0.23563 | 4.55106 | 2.5 | 1.095 | 1.485 | 0.61 | 1.024398 | 350
953 | Pr1Ba1Co2O5+x | 0.297775 | 5.05903 | 2.5 | 1.145 | 1.3945 | 0.61 | 0.9915813 | 350
954 | Nd1Ba1Co2O5+x | 0.306065 | 4.785543 | 2.5 | 1.125 | 1.44 | 0.61 | 1.00808 | 350
955 | ASm1Ba1Co2O5+x | 0.273575 | 4.871268 | 2.5 | 1.135 | 1.425 | 0.61 | 1.002641 | 350
956 | Pr1Ba0.5Sr0.5Co2O5+x | 0.1326974 | 5.132356 | 2.5 | 1.18 | 1.352 | 0.61 | 0.97617 | 400
957 | La0.6Sr0.4Co1O3-δ | 0.13224 | 5.081699 | 2.6 | 1.192 | 1.392 | 0.61 | 0.9906747 | 400
958 | La0.6Sr0.4Co0.8Fe0.2O3-δ | 0.07155778 | 9.024717 | 2.777778 | 1.462222 | 1.392 | 0.617 | 0.9871312 | 400
959 | Sr1V0.2Co0.8O3-δ | 0.2786561 | 10.03086 | 2.5 | 1.196667 | 1.44 | 0.596 | 1.01537 | 400
960 | Sr1Nb0.2Co0.8O3-δ | 0.2756558 | 8.825231 | 2.5 | 1.17 | 1.44 | 0.616 | 1.004988 | 400
961 | Sr1Ta0.2Co0.8O3-δ | 0.2787472 | 8.825231 | 2.5 | 1.158333 | 1.44 | 0.616 | 1.004988 | 400
962 | Sr1Ta0.1V0.1Co0.8O3-δ | 0.3545496 | 9.428048 | 2.5 | 1.1775 | 1.44 | 0.606 | 1.010153 | 400
963 | Sr1Ta0.15V0.05Co0.8O3-δ | 0.3613593 | 9.12664 | 2.5 | 1.167917 | 1.44 | 0.611 | 1.007564 | 400
964 | Sr1Ta0.175V0.025Co0.8O3-δ | 0.3444531 | 8.975936 | 2.5 | 1.163125 | 1.44 | 0.6135 | 1.006274 | 400
965 | Sr1Nb0.1Ta0.1Co0.8O3-δ | 0.3794215 | 8.825231 | 2.5 | 1.164167 | 1.44 | 0.616 | 1.004988 | 400
966 | Sr0.95Ag0.05Nb0.1Co0.9O3-δ | 0.4492193 | 5.985638 | 2.227273 | 1.125 | 1.432 | 0.613 | 1.003635 | 400
967 | Sr1Sc0.175Nb0.025Co0.8O3-δ | 0.533023 | 4.890362 | 2.208333 | 1.10875 | 1.44 | 0.634375 | 0.995635 | 400
968 | Sr1Sc0.2Co0.8O3-δ | 0.5563619 | 4.328238 | 2.166667 | 1.1 | 1.44 | 0.637 | 0.994313 | 400
969 | Ba0.5Sr0.5Co0.8Fe0.2O3-δ | 0.4663928 | 7.663286 | 2.444444 | 1.333333 | 1.525 | 0.617 | 1.035187 | 400
970 | Ba2Bi0.1Sc0.2Co1.7O5+x | 0.633 | 3.54534 | 2.130435 | 0.9647826 | 1.589048 | 0.6242105 | 1.054444 | 400
971 | La0.9Sr0.1Ta0.15V0.05Co0.8O3-δ | 0.2885756 | 12.00654 | 3.25 | 1.370417 | 1.368 | 0.611 | 0.9814686 | 400
972 | La0.8Sr0.2Ta0.15V0.05Co0.8O3-δ | 0.2483181 | 11.68655 | 3.166667 | 1.347917 | 1.376 | 0.611 | 0.984368 | 400
973 | La0.5Sr0.5Ta0.15V0.05Co0.8O3-δ | 0.09145051 | 10.72659 | 2.916667 | 1.280417 | 1.4 | 0.611 | 0.9930664 | 400
974 | La0.76Sr0.19Ta0.15V0.05Co0.8O3-δ | 0.2190175 | 11.94033 | 3.182609 | 1.352348 | 1.376 | 0.611 | 0.984368 | 400
975 | Sr1Nb0.1Co0.9O3-δ |  | 6.076389 | 2.272727 | 1.106364 | 1.44 | 0.613 | 1.006532 | 400
976 | Sr1Nb0.1Co0.8Fe0.1O3-δ |  | 9.393062 | 2.578947 | 1.398421 | 1.44 | 0.6165 | 1.004731 | 400
977 | Sr1Nb0.1Co0.7Fe0.2O3-δ |  | 9.139705 | 2.555556 | 1.376111 | 1.44 | 0.62 | 1.002937 | 400
978 | Sr1Nb0.1Co0.6Fe0.3O3-δ |  | 8.856542 | 2.529412 | 1.351176 | 1.44 | 0.6235 | 1.001149 | 400
979 | Sr1Nb0.1Co0.4Fe0.5O3-δ |  | 8.176949 | 2.466667 | 1.291333 | 1.44 | 0.6305 | 0.9975929 | 400
980 | Pr1Ba1Co1.9Sc0.1O5+x | 0.25127 | 8.479764 | 2.74359 | 1.29359 | 1.3945 | 0.61675 | 0.9881607 | 400
981 | Sr0.95Nb0.1Co0.9O3-δ |  | 6.233466 | 2.285714 | 1.11 | 1.44 | 0.613 | 1.006532 | 400
982 | Sr1Nb0.1Co0.9O3-δ |  | 6.076389 | 2.272727 | 1.106364 | 1.44 | 0.613 | 1.006532 | 400
983 | Sr1Co0.85Fe0.1PP0.05O3-δ | 0.25 | 10.88061 | 2.589744 | 1.420513 | 1.44 | 0.602 | 1.012233 | 400
984 | Pr1Ba1Co2O5+x | 0.1402 | 5.05903 | 2.5 | 1.145 | 1.3945 | 0.61 | 0.9915813 | 400
985 | Pr1Ba1Co1.5Fe0.5O5+x | 0.076855 | 8.870941 | 2.714286 | 1.425714 | 1.3945 | 0.61875 | 0.9871518 | 400
986 | La1Ba1Co2O5+x | 0.048585 | 4.55106 | 2.5 | 1.095 | 1.485 | 0.61 | 1.024398 | 400
987 | La0.2Gd0.8Ba1Co2O5+x | 0.251855 | 5.156033 | 2.5 | 1.131 | 1.3838 | 0.61 | 0.9877013 | 400
988 | Nd1Ba1Co2O5+x | 0.167875 | 4.785543 | 2.5 | 1.125 | 1.44 | 0.61 | 1.00808 | 400
989 | Nd1Ba0.75Ca0.25Co2O5+x | 0.139365 | 4.848118 | 2.5 | 1.14125 | 1.40625 | 0.61 | 0.9958421 | 400
990 | Sr1Co0.7Nb0.1Fe0.2O3-δ | 0.283895 | 17.50938 | 3.222222 | 1.399444 | 1.44 | 0.62 | 1.002937 | 400
991 | Sr0.95Co0.7Nb0.1Fe0.2O3-δ | 0.312542 | 17.93028 | 3.257143 | 1.41 | 1.44 | 0.62 | 1.002937 | 400
992 | La1Ba1Co2O5+x |  | 4.55106 | 2.5 | 1.095 | 1.485 | 0.61 | 1.024398 | 400
993 | Pr1Ba1Co2O5+x |  | 5.05903 | 2.5 | 1.145 | 1.3945 | 0.61 | 0.9915813 | 400
994 | Nd1Ba1Co2O5+x |  | 4.785543 | 2.5 | 1.125 | 1.44 | 0.61 | 1.00808 | 400
995 | ASm1Ba1Co2O5+x |  | 4.871268 | 2.5 | 1.135 | 1.425 | 0.61 | 1.002641 | 400
996 | Gd1Ba1Co2O5+x |  | 5.307277 | 2.5 | 1.14 | 1.3585 | 0.61 | 0.978527 | 400
997 | Y1Ba1Co2O5+x |  | 5.66484 | 2.5 | 1.105 | 1.31375 | 0.61 | 0.9622998 | 400
998 | Sr1Co0.8Nb0.1Ta0.1O3-δ | 0.202022 | 19.96528 | 3.421053 | 1.424211 | 1.44 | 0.616 | 1.004988 | 400
999 | Sr0.95Co0.8Nb0.1Ta0.1O3-δ | 0.252659 | 20.4298 | 3.459459 | 1.434865 | 1.44 | 0.616 | 1.004988 | 400
1000 | Pr1Ba0.8Ca0.2Co2O5+x | 0.15005 | 5.10909 | 2.5 | 1.158 | 1.3675 | 0.61 | 0.9817906 | 400
1001 | Pr1Ba0.8Ca0.2Co1.5Fe0.5O5+x | 0.124 | 8.899547 | 2.714286 | 1.433143 | 1.3675 | 0.61875 | 0.9774048 | 400
1002 | Pr1Ba0.8Ca0.2Co1.0Fe1O5+x | 0.05436 | 8.057223 | 2.666667 | 1.372 | 1.3675 | 0.6275 | 0.973058 | 400
1003 | Nd1Ba1Co2O5+x | 0.12198 | 4.785543 | 2.5 | 1.125 | 1.44 | 0.61 | 1.00808 | 400
1004 | Nd1Ba1Co1.8Ni0.2O5+x | 0.125275 | 6.989122 | 2.526316 | 1.229474 | 1.44 | 0.601 | 1.012755 | 400
1005 | Nd1Ba1Co1.6Ni0.4O5+x | 0.145055 | 7.23938 | 2.555556 | 1.248333 | 1.44 | 0.602 | 1.012233 | 400
1006 | Nd1Ba1Co1.4Ni0.6O5+x | 0.156595 | 7.519081 | 2.588235 | 1.269412 | 1.44 | 0.603 | 1.011712 | 400
1007 | Pr1Ba0.5Sr0.25Ca0.25Co2O5+x | 0.103225 | 5.158268 | 2.5 | 1.17875 | 1.3395 | 0.61 | 0.9716372 | 400
1008 | Pr1Ba0.5Sr0.5Co2O5+x | 0.11559 | 5.132356 | 2.5 | 1.18 | 1.352 | 0.61 | 0.97617 | 400
1009 | Pr1Ba1Co2O5+x | 0.23335 | 5.05903 | 2.5 | 1.145 | 1.3945 | 0.61 | 0.9915813 | 400
1010 | Pr1Ba1Co1.98O5+x | 0.236335 | 5.05903 | 2.5 | 1.145 | 1.3945 | 0.61 | 0.9915813 | 400
1011 | Pr1Ba1Co1.94O5+x | 0.257665 | 5.05903 | 2.5 | 1.145 | 1.3945 | 0.61 | 0.9915813 | 400
1012 | Pr1Ba1Co1.90O5+x | 0.254665 | 5.05903 | 2.5 | 1.145 | 1.3945 | 0.61 | 0.9915813 | 400
1013 | Pr1Ba1Co1Fe1O5+x | 0.161895 | 8.023849 | 2.666667 | 1.363333 | 1.3945 | 0.6275 | 0.9827616 | 400
1014 | Nd1Ba1Co1Fe1O5+x | 0.212135 | 7.841525 | 2.666667 | 1.35 | 1.44 | 0.6275 | 0.999114 | 400
1015 | Eu1Ba1.0Co2O5+x | 0.261265 | 2.723718 | 2 | 1.02 | 1.48 | 0.61 | 1.022585 | 400
1016 | Eu1Ba0.98Co2O5+x | 0.264475 | 2.726134 | 2 | 1.021313 | 1.478687 | 0.61 | 1.022109 | 400
1017 | Eu1Ba0.96Co2O5+x | 0.271145 | 2.7286 | 2 | 1.022653 | 1.477347 | 0.61 | 1.021623 | 400
1018 | La1Ba1Co2O5+x | 0.03958 | 4.55106 | 2.5 | 1.095 | 1.485 | 0.61 | 1.024398 | 400
1019 | Pr1Ba1Co2O5+x | 0.287658 | 5.05903 | 2.5 | 1.145 | 1.3945 | 0.61 | 0.9915813 | 400
1020 | Pr1Ba1Co1.97Mo0.03O5+x | 0.280696 | 32.82656 | 4.236776 | 1.544458 | 1.3945 | 0.6097 | 0.9917339 | 400
1021 | Pr1Ba1Co1.95Mo0.05O5+x | 0.2759495 | 32.68383 | 4.227848 | 1.542405 | 1.3945 | 0.6095 | 0.9918356 | 400
1022 | Y1Ba1Co2O5+x | 0.345925 | 5.66484 | 2.5 | 1.105 | 1.31375 | 0.61 | 0.9622998 | 400
1023 | Y1Ba0.9Sr0.1Co2O5+x | 0.339485 | 5.679506 | 2.5 | 1.112 | 1.30525 | 0.61 | 0.9592175 | 400
1024 | Y1Ba0.8Sr0.2Co2O5+x | 0.321245 | 5.694171 | 2.5 | 1.119 | 1.29675 | 0.61 | 0.9561353 | 400
1025 | Y1Ba0.7Sr0.3Co2O5+x | 0.26223 | 5.708836 | 2.5 | 1.126 | 1.28825 | 0.61 | 0.953053 | 400
1026 | Y1Ba0.6Sr0.4Co2O5+x | 0.33734 | 5.723502 | 2.5 | 1.133 | 1.27975 | 0.61 | 0.9499708 | 400
1027 | Y1Ba0.5Sr0.5Co2O5+x | 0.39206 | 5.738167 | 2.5 | 1.14 | 1.27125 | 0.61 | 0.9468885 | 400
1028 | Pr1Ba1.0Co2O5+x | 0.12185 | 5.05903 | 2.5 | 1.145 | 1.3945 | 0.61 | 0.9915813 | 400
1029 | Pr1Ba0.95Co2O5+x | 0.13314 | 5.125044 | 2.512821 | 1.151538 | 1.388974 | 0.61 | 0.9895776 | 400
1030 | Pr1Ba0.9Co2O5+x | 0.150585 | 5.194533 | 2.526316 | 1.158421 | 1.383158 | 0.61 | 0.9874684 | 400
1031 | ASm1Ba1Co2O5+x | 0.21903 | 4.871268 | 2.5 | 1.135 | 1.425 | 0.61 | 1.002641 | 400
1032 | ASm1Ba0.75Ca0.25Co2O5+x | 0.1957 | 4.933844 | 2.5 | 1.15125 | 1.39125 | 0.61 | 0.9904028 | 400
1033 | ASm1Ba0.75Ca0.25Co1Fe1O5+x | 0.1087 | 7.940392 | 2.666667 | 1.3675 | 1.39125 | 0.6275 | 0.9815936 | 400
1034 | Ba0.5Sr0.5Co0.8Fe0.2O3-δ | 0.362955 | 7.663286 | 2.444444 | 1.333333 | 1.525 | 0.617 | 1.035187 | 400
1035 | Ba0.5Sr0.5Co07Fe0.2Ni0.1O3-δ | 0.408952 | 12.59824 | 2.878049 | 1.695366 | 1.525 | 0.6108219 | 1.038465 | 400
1036 | Pr1Ba1Co2O5+x | 0.18706 | 5.05903 | 2.5 | 1.145 | 1.3945 | 0.61 | 0.9915813 | 400
1037 | Pr1.05Ba0.95Co2O5+x | 0.17642 | 5.187758 | 2.525 | 1.15775 | 1.383725 | 0.61 | 0.9876741 | 400
1038 | Pr1.1Ba0.9Co2O5+x | 0.156765 | 5.316486 | 2.55 | 1.1705 | 1.37295 | 0.61 | 0.9837668 | 400
1039 | Pr1.2Ba0.8Co2O5+x | 0.115285 | 5.573941 | 2.6 | 1.196 | 1.3514 | 0.61 | 0.9759524 | 400
1040 | Pr1.3Ba0.7Co2O5+x | 0.09184 | 5.831397 | 2.65 | 1.2215 | 1.32985 | 0.61 | 0.968138 | 400
1041 | La0.1Sr0.9Co0.9Nb0.1O3-δ | 0.26723 | 20.16738 | 3.473684 | 1.442105 | 1.432 | 0.613 | 1.003635 | 400
1042 | La0.1Sr0.9Co0.85Nb0.15O3-δ | 0.28491 | 19.6567 | 3.432432 | 1.430541 | 1.432 | 0.6145 | 1.002865 | 400
1043 | La0.1Sr0.9Co0.8Nb0.2O3-δ | 0.29633 | 19.11765 | 3.388889 | 1.418333 | 1.432 | 0.616 | 1.002096 | 400
1044 | Sr1Co0.7Fe0.2Ta0.1O3-δ | 0.24389 | 10.71459 | 2.684211 | 1.394737 | 1.44 | 0.62 | 1.002937 | 400
1045 | Sr1Co0.8Fe0.2O3-δ | 0.36231 | 7.74476 | 2.444444 | 1.372222 | 1.44 | 0.617 | 1.004475 | 400
1046 | Nd1Ba1Co2O5+x | 0.19566 | 4.785543 | 2.5 | 1.125 | 1.44 | 0.61 | 1.00808 | 400
1047 | Nd1Ba0.95Co2O5+x | 0.22255 | 4.844545 | 2.512821 | 1.131026 | 1.435641 | 0.61 | 1.0065 | 400
1048 | Nd1Ba0.9Co2O5+x | 0.23095 | 4.906652 | 2.526316 | 1.137368 | 1.431053 | 0.61 | 1.004836 | 400
1049 | Nd1Ba0.5Sr0.5Co2O5+x | 0.1064799 | 4.85887 | 2.5 | 1.16 | 1.3975 | 0.61 | 0.9926691 | 400
1050 | Nd1Ba0.5Sr0.5Co1.75Mn0.25O5+x | 0.1352945 | 9.103025 | 2.733333 | 1.374667 | 1.3975 | 0.614375 | 0.990447 | 400
1051 | Nd1Ba0.5Sr0.5Co1.5Mn0.5O5+x | 0.1014779 | 8.756563 | 2.714286 | 1.357143 | 1.3975 | 0.61875 | 0.9882347 | 400
1052 | Nd1Ba0.5Sr0.5Co2O5+x | 0.1692 | 4.85887 | 2.5 | 1.16 | 1.3975 | 0.61 | 0.9926691 | 400
1053 | Nd1Sr1Co2O5+x | 0.004365 | 4.932196 | 2.5 | 1.195 | 1.355 | 0.61 | 0.9772578 | 400
1054 | Nd1Ba0.25Sr0.75Co2O5+x | 0.088965 | 4.895533 | 2.5 | 1.1775 | 1.37625 | 0.61 | 0.9849635 | 400
1055 | Nd1Ba0.5Sr0.5Co2O5+x | 0.12837 | 4.85887 | 2.5 | 1.16 | 1.3975 | 0.61 | 0.9926691 | 400
1056 | Nd1Ba0.75Sr0.25Co2O5+x | 0.15155 | 4.822206 | 2.5 | 1.1425 | 1.41875 | 0.61 | 1.000375 | 400
1057 | Nd1Ba1Co2O5+x | 0.1446 | 4.785543 | 2.5 | 1.125 | 1.44 | 0.61 | 1.00808 | 400
1058 | Sr1Nb0.1Co0.9O3−δ | 0.271092 | 6.076389 | 2.272727 | 1.106364 | 1.44 | 0.613 | 1.006532 | 400
1059 | Sr0.98Nb0.1Co0.9O3−δ | 0.402919 | 6.137474 | 2.277778 | 1.107778 | 1.44 | 0.613 | 1.006532 | 400
1060 | Sr0.95Nb0.1Co0.9O3−δ | 0.359416 | 6.233466 | 2.285714 | 1.11 | 1.44 | 0.613 | 1.006532 | 400
1061 | ASm1Ba1Co2O5+x | 0.215445 | 4.871268 | 2.5 | 1.135 | 1.425 | 0.61 | 1.002641 | 400
1062 | ASm1Ba0.75Sr0.25Co2O5+x | 0.18935 | 4.981258 | 2.5 | 1.1875 | 1.36125 | 0.61 | 0.9795242 | 400
1063 | ASm1Ba0.5Sr0.5Co2O5+x | 0.16242 | 4.944595 | 2.5 | 1.17 | 1.3825 | 0.61 | 0.9872299 | 400
1064 | ASm1Ba0.25Sr0.75Co2O5+x | 0.109385 | 4.907931 | 2.5 | 1.1525 | 1.40375 | 0.61 | 0.9949355 | 400
1065 | ASm1Sr1Co2O5+x | 0.031945 | 5.017921 | 2.5 | 1.205 | 1.34 | 0.61 | 0.9718186 | 400
1066 | ASm0.5Sr0.5Co1O3−δ | 0.03367 | 5.017921 | 2.5 | 1.205 | 1.34 | 0.61 | 0.9718186 | 400
1067 | ASm0.5Sr0.5Co0.95Nb0.05O3−δ | 0.02345 | 21.60374 | 3.717949 | 1.528974 | 1.34 | 0.6115 | 0.9710716 | 400
1068 | ASm0.5Sr0.5Co0.9Nb0.1O3−δ | 0.00965 | 21.1443 | 3.684211 | 1.52 | 1.34 | 0.613 | 0.9703257 | 400
1069 | Ba1Co0.7Fe0.2Nb0.1O3−δ | 0.446771 | 10.56022 | 2.684211 | 1.328421 | 1.61 | 0.62 | 1.064268 | 400
1070 | Ba0.95Co0.7Fe0.2Nb0.1O3−δ | 0.448168 | 10.77848 | 2.702703 | 1.34027 | 1.61 | 0.62 | 1.064268 | 400
1071 | Ba0.9Co0.7Fe0.2Nb0.1O3−δ | 0.478883 | 11.00887 | 2.722222 | 1.352778 | 1.61 | 0.62 | 1.064268 | 400
1072 | Ba1Co0.6Fe0.3Sn0.1O3–δ | 0.297143 | 9.375309 | 2.631579 | 1.31 | 1.61 | 0.6285 | 1.059672 | 400
1073 | Ba1Co0.6Fe0.3Nb0.1O3–δ | 0.222185 | 11.88174 | 2.789474 | 1.332105 | 1.61 | 0.6235 | 1.062371 | 400
1074 | ASm1Ba0.9Sr0.1Co2O5+x | 0.283165 | 5.003256 | 2.5 | 1.198 | 1.3485 | 0.61 | 0.9749008 | 400
1075 | ASm1Ba0.7Sr0.3Co2O5+x | 0.2483 | 4.973925 | 2.5 | 1.184 | 1.3655 | 0.61 | 0.9810653 | 400
1076 | ASm1Ba0.5Sr0.5Co2O5+x | 0.17942 | 4.944595 | 2.5 | 1.17 | 1.3825 | 0.61 | 0.9872299 | 400
1077 | Nd0.6Sr0.4Co0.8Ti0.2O5+x | 0.00193 | 8.949638 | 2.777778 | 1.42 | 1.338 | 0.622 | 0.9651539 | 400
1078 | Nd0.6Sr0.4Co0.8Cr0.2O5+x | 0.00082 | 9.483554 | 2.777778 | 1.455556 | 1.338 | 0.611 | 0.9705956 | 400
1079 | Nd0.6Sr0.4Co0.8Mn0.2O5+x | 0.00304 | 9.181039 | 2.777778 | 1.402222 | 1.338 | 0.617 | 0.9676198 | 400
1080 | Nd0.6Sr0.4Co0.8Fe0.2O5+x | 0.00378 | 9.181039 | 2.777778 | 1.482222 | 1.338 | 0.617 | 0.9676198 | 400
1081 | Nd0.6Sr0.4Co1O5+x | 0.00601 | 5.36308 | 2.6 | 1.228 | 1.338 | 0.61 | 0.9710933 | 400
1082 | Nd0.6Sr0.4Co0.8Cu0.2O5+x | 0.00675 | 5.414801 | 2.333333 | 1.451111 | 1.338 | 0.634 | 0.9592867 | 400
1083 | ASm1Ba0.5Sr0.5Co2O5+x | 0.17141 | 4.944595 | 2.5 | 1.17 | 1.3825 | 0.61 | 0.9872299 | 400
1084 | ASm1Ba0.5Sr0.5Co1.9Ni0.1O5+x | 0.11633 | 9.843382 | 2.74359 | 1.433077 | 1.3825 | 0.6095 | 0.9874831 | 400
1085 | ASm1Ba0.5Sr0.5Co1.8Ni0.2O5+x | 0.168825 | 9.707681 | 2.736842 | 1.425789 | 1.3825 | 0.609 | 0.9877364 | 400
1086 | Gd1Ba1Co2O5+x | 0.2095 | 5.307277 | 2.5 | 1.14 | 1.3585 | 0.61 | 0.978527 | 400
1087 | Gd1Ba0.8Sr0.2Co2O5+x | 0.182245 | 5.336607 | 2.5 | 1.154 | 1.3415 | 0.61 | 0.9723625 | 400
1088 | Gd1Ba0.6Sr0.4Co2O5+x | 0.134735 | 5.365938 | 2.5 | 1.168 | 1.3245 | 0.61 | 0.966198 | 400
1089 | Gd1Ba0.4Sr0.6Co2O5+x | 0.123055 | 5.395268 | 2.5 | 1.182 | 1.3075 | 0.61 | 0.9600334 | 400
1090 | Gd1Sr1Co2O5+x | 0.029595 | 5.45393 | 2.5 | 1.21 | 1.2735 | 0.61 | 0.9477044 | 400
1091 | Sr1Co0.9Nb0.1O3−δ | 0.212818 | 19.96528 | 3.421053 | 1.427895 | 1.44 | 0.613 | 1.006532 | 400
1092 | Sr1Co0.8Nb0.1Ni0.1O3−δ | 0.235314 | 18.69883 | 3.315789 | 1.419474 | 1.44 | 0.612 | 1.007048 | 400
1093 | Sr1Co0.7Nb0.1Ni0.2O3−δ | 0.254414 | 17.56752 | 3.222222 | 1.394444 | 1.44 | 0.611 | 1.007564 | 400
1094 | Sr1Co0.6Nb0.1Ni0.3O3−δ | 0.226401 | 16.3031 | 3.117647 | 1.366471 | 1.44 | 0.61 | 1.00808 | 400
1095 | Sr1Sc0.175Nb0.025Co0.8O3‑δ | 0.407071 | 4.890362 | 2.208333 | 1.10875 | 1.44 | 0.634375 | 0.995635 | 400
1096 | Ba0.5Sr0.5Co0.8Fe0.2O3-δ | 0.266162 | 7.663286 | 2.444444 | 1.333333 | 1.525 | 0.617 | 1.035187 | 400
1097 | Y1Ba0.5Sr0.5Co2O5+x | 0.302945 | 5.738167 | 2.5 | 1.14 | 1.27125 | 0.61 | 0.9468885 | 400
1098 | Y1Ba0.5Sr0.5Co1.75Fe0.25O5+x | 0.285415 | 9.571984 | 2.733333 | 1.448 | 1.27125 | 0.614375 | 0.9447688 | 400
1099 | Y1Ba0.5Sr0.5Co1.5Fe0.5O5+x | 0.174715 | 9.259019 | 2.714286 | 1.422857 | 1.27125 | 0.61875 | 0.9426586 | 400
1100 | Y1Ba0.5Sr0.5Co1.25Fe0.75O5+x | 0.14058 | 8.897906 | 2.692308 | 1.393846 | 1.27125 | 0.623125 | 0.9405578 | 400
1101 | Ba1Sc0.25Co0.75O3‐δ | 0.607951 | 4.403685 | 2.2 | 1.002 | 1.61 | 0.64375 | 1.051526 | 400
1102 | Ba1Co0.8Nb0.15Sc0.05O3-δ | 0.487603 | 18.229 | 3.307692 | 1.335128 | 1.61 | 0.62125 | 1.06359 | 400
1103 | Ba1Co0.8Nb0.1Sc0.1O3-δ | 0.661157 | 18.3908 | 3.315789 | 1.332105 | 1.61 | 0.6265 | 1.06075 | 400
1104 | Ba1Co0.8Nb0.05Sc0.15O3-δ | 0.740496 | 18.56135 | 3.324324 | 1.328919 | 1.61 | 0.63175 | 1.057926 | 400
1105 | Sr0.9Y0.1Co1O3-δ | 0.36509 | 3.384521 | 2.1 | 1.059 | 1.39775 | 0.61 | 0.9927598 | 400
1106 | Pr0.94Ba1Co2O5+x | 0.209691 | 4.979404 | 2.484536 | 1.137113 | 1.401165 | 0.61 | 0.9939981 | 400
1107 | Pr0.9Ca0.1Ba1Co2O5+x | 0.32294 | 4.826604 | 2.45 | 1.126 | 1.40255 | 0.61 | 0.9945004 | 400
1108 | Pr0.8Ca0.2Ba1Co2O5+x | 0.41682 | 4.594179 | 2.4 | 1.107 | 1.4106 | 0.61 | 0.9974194 | 400
1109 | Pr0.7Ca0.3Ba1Co2O5+x | 0.43841 | 4.361753 | 2.35 | 1.088 | 1.41865 | 0.61 | 1.000339 | 400
1110 | Pr1Ba1Co2O5+x | 0.188075 | 5.05903 | 2.5 | 1.145 | 1.3945 | 0.61 | 0.9915813 | 400
1111 | Pr0.97Ba1Co2O5+x | 0.215595 | 5.019823 | 2.492386 | 1.141117 | 1.397782 | 0.61 | 0.9927713 | 400
1112 | Pr0.95Ba1Co2O5+x | 0.24312 | 4.993016 | 2.487179 | 1.138462 | 1.400026 | 0.61 | 0.993585 | 400
1113 | Pr0.92Ba1Co2O5+x | 0.255965 | 4.951757 | 2.479167 | 1.134375 | 1.403479 | 0.61 | 0.9948373 | 400
1114 | Pr0.9Ba1Co2O5+x | 0.27156 | 4.923527 | 2.473684 | 1.131579 | 1.405842 | 0.61 | 0.9956941 | 400
1115 | Pr1Ba1Co1Cu1O5+x | 0.194135 | 5.199171 | 2.333333 | 1.34 | 1.3945 | 0.67 | 0.9619818 | 400
1116 | Pr1Ba0.92Co1Cu1O5+x | 0.541205 | 5.273546 | 2.342466 | 1.352329 | 1.385521 | 0.67 | 0.958823 | 400
1117 | ASm0.3Sr0.7Nb0.08Co0.92O3−δ | 0.35759 | 6.710059 | 2.5 | 1.189444 | 1.38 | 0.6124 | 0.9851109 | 400
1118 | ASm0.3Sr0.7Co1O3−δ | 0.305581 | 4.121864 | 2.3 | 1.135 | 1.38 | 0.61 | 0.9863233 | 400
1119 | Sr1Sc0.175Nb0.025Co0.8O3−δ | 0.422951 | 4.890362 | 2.208333 | 1.10875 | 1.44 | 0.634375 | 0.995635 | 400
1120 | Sr0.98Sc0.175Nb0.025Co0.8O3−δ | 0.444627 | 4.926168 | 2.211864 | 1.110085 | 1.44 | 0.634375 | 0.995635 | 400
1121 | Sr0.95Sc0.175Nb0.025Co0.8O3−δ | 0.470128 | 4.982213 | 2.217391 | 1.112174 | 1.44 | 0.634375 | 0.995635 | 400
1122 | Sr0.9Sc0.175Nb0.025Co0.8O3−δ | 0.578506 | 5.082415 | 2.227273 | 1.115909 | 1.44 | 0.634375 | 0.995635 | 400
1123 | Sr1Co0.9Sb0.1O3−δ | 0.176099 | 7.071407 | 2.473684 | 1.205263 | 1.44 | 0.745 | 0.942809 | 400
1124 | Ba0.2Sr0.8Co0.9Sb0.1O3−δ | 0.223191 | 7.040532 | 2.473684 | 1.190526 | 1.474 | 0.745 | 0.9543398 | 400
1125 | Ba0.4Sr0.6Co0.9Sb0.1O3−δ | 0.271418 | 7.009658 | 2.473684 | 1.175789 | 1.508 | 0.745 | 0.9658706 | 400
1126 | Ba0.6Sr0.4Co0.9Sb0.1O3−δ | 0.297518 | 6.978784 | 2.473684 | 1.161053 | 1.542 | 0.745 | 0.9774013 | 400
1127 | Ba0.8Sr0.2Co0.9Sb0.1O3−δ | 0.303191 | 6.947909 | 2.473684 | 1.146316 | 1.576 | 0.745 | 0.9889321 | 400
1128 | Nd1Ba1Co2O5+x | 0.19437 | 4.785543 | 2.5 | 1.125 | 1.44 | 0.61 | 1.00808 | 400
1129 | Nd1Ba1Co1.5Mn0.5O5+x | 0.10047 | 8.714663 | 2.714286 | 1.337143 | 1.44 | 0.61875 | 1.003577 | 400
1130 | Nd1Ba1Co1Mn1O5+x | 0.081425 | 7.841525 | 2.666667 | 1.29 | 1.44 | 0.6275 | 0.999114 | 400
1131 | Nd1Ba1Co1Cu1O5+x | 0.13534 | 5.016846 | 2.333333 | 1.326667 | 1.44 | 0.67 | 0.9779885 | 400
1132 | Nd1Ba0.75Sr0.25Co1Cu1O5+x | 0.13377 | 5.041288 | 2.333333 | 1.338333 | 1.41875 | 0.67 | 0.9705129 | 400
1133 | Nd1Ba0.5Sr0.5Co1Cu1O5+x | 0.134555 | 5.06573 | 2.333333 | 1.35 | 1.3975 | 0.67 | 0.9630372 | 400
1134 | Nd1Ba0.25Sr0.75Co1Cu1O5+x | 0.155235 | 5.090173 | 2.333333 | 1.361667 | 1.37625 | 0.67 | 0.9555616 | 400
1135 | Gd1Ba1Co1Cu1O5+x | 0.181905 | 5.364668 | 2.333333 | 1.336667 | 1.3585 | 0.67 | 0.9493172 | 400
1136 | Gd1Ba0.75Sr0.25Co1Cu1O5+x | 0.172015 | 5.389111 | 2.333333 | 1.348333 | 1.33725 | 0.67 | 0.9418416 | 400
1137 | Gd1Ba0.5Sr0.5Co1Cu1O5+x | 0.18097 | 5.413553 | 2.333333 | 1.36 | 1.316 | 0.67 | 0.934366 | 400
1138 | Gd1Ba0.25Sr0.75Co1Cu1O5+x | 0.217165 | 5.437995 | 2.333333 | 1.371667 | 1.29475 | 0.67 | 0.9268903 | 400
1139 | La1Ba1Co2O5+x | 0.08314 | 4.55106 | 2.5 | 1.095 | 1.485 | 0.61 | 1.024398 | 400
1140 | Pr1Ba1Co2O5+x | 0.170165 | 5.05903 | 2.5 | 1.145 | 1.3945 | 0.61 | 0.9915813 | 400
1141 | Nd1Ba1Co2O5+x | 0.191515 | 4.785543 | 2.5 | 1.125 | 1.44 | 0.61 | 1.00808 | 400
1142 | ASm1Ba1Co2O5+x | 0.23667 | 4.871268 | 2.5 | 1.135 | 1.425 | 0.61 | 1.002641 | 400
1143 | Gd1Ba1Co2O5+x | 0.265405 | 5.307277 | 2.5 | 1.14 | 1.3585 | 0.61 | 0.978527 | 400
1144 | Y1Ba1Co2O5+x | 0.372135 | 5.66484 | 2.5 | 1.105 | 1.31375 | 0.61 | 0.9622998 | 400
1145 | La1Ba1Co1.5Mn0.5O5+x | 0.0435 | 8.580672 | 2.714286 | 1.32 | 1.485 | 0.61875 | 1.019822 | 400
1146 | Pr1Ba1Co1.5Mn0.5O5+x | 0.087825 | 8.870941 | 2.714286 | 1.348571 | 1.3945 | 0.61875 | 0.9871518 | 400
1147 | Nd1Ba1Co1.5Mn0.5O5+x | 0.10096 | 8.714663 | 2.714286 | 1.337143 | 1.44 | 0.61875 | 1.003577 | 400
1148 | ASm1Ba1Co1.5Mn0.5O5+x | 0.14528 | 8.763648 | 2.714286 | 1.342857 | 1.425 | 0.61875 | 0.9981622 | 400
1149 | Gd1Ba1Co1.5Mn0.5O5+x | 0.178935 | 9.012796 | 2.714286 | 1.345714 | 1.3585 | 0.61875 | 0.9741558 | 400
1150 | Y1Ba1Co1.5Mn0.5O5+x | 0.233105 | 9.217118 | 2.714286 | 1.325714 | 1.31375 | 0.61875 | 0.9580011 | 400
1151 | Pr1Ba1Co1.9Mn0.1O5+x | 0.2 | 9.392228 | 2.74359 | 1.37641 | 1.3945 | 0.61175 | 0.9906922 | 400
1152 | Pr1Ba1Co1.8Mn0.2O5+x | 0.21682 | 9.272194 | 2.736842 | 1.37 | 1.3945 | 0.6135 | 0.9898047 | 400
1153 | Pr1Ba1Co1.7Mn0.3O5+x | 0.194445 | 9.145673 | 2.72973 | 1.363243 | 1.3945 | 0.61525 | 0.9889188 | 400
1154 | Nd1Ba0.4Sr0.4Ca0.2Co1.6Fe0.4O5+x | 0.108175 | 8.920586 | 2.722222 | 1.447778 | 1.379 | 0.617 | 0.982434 | 400
1155 | Gd0.6Sr0.4Co1O3-δ | 0.00628 | 5.98916 | 2.6 | 1.246 | 1.2402 | 0.61 | 0.9356292 | 400
1156 | ASm0.6Sr0.4Co1O3-δ | 0.01173 | 5.46595 | 2.6 | 1.24 | 1.32 | 0.61 | 0.9645662 | 400
1157 | Nd0.6Sr0.4Co1O3-δ | 0.01214 | 5.36308 | 2.6 | 1.228 | 1.338 | 0.61 | 0.9710933 | 400
1158 | Pr0.6Sr0.4Co1O3-δ | 0.01256 | 5.691264 | 2.6 | 1.252 | 1.2834 | 0.61 | 0.9512943 | 400
1159 | La0.6Sr0.4Co1O3-δ | 0.01884 | 5.081699 | 2.6 | 1.192 | 1.392 | 0.61 | 0.9906747 | 400
1160 | La1Ba1Co2O5+x | 0.043645 | 4.55106 | 2.5 | 1.095 | 1.485 | 0.61 | 1.024398 | 400
1161 | Nd1Ba1Co2O5+x | 0.17228 | 4.785543 | 2.5 | 1.125 | 1.44 | 0.61 | 1.00808 | 400
1162 | ASm1Ba1Co2O5+x | 0.218225 | 4.871268 | 2.5 | 1.135 | 1.425 | 0.61 | 1.002641 | 400
1163 | Gd1Ba1Co2O5+x | 0.241195 | 5.307277 | 2.5 | 1.14 | 1.3585 | 0.61 | 0.978527 | 400
1164 | Y1Ba1Co2O5+x | 0.2634 | 5.66484 | 2.5 | 1.105 | 1.31375 | 0.61 | 0.9622998 | 400
1165 | Pr1Ba1Co1.95Sc0.05O5+x | 0.13414 | 8.525343 | 2.746835 | 1.29557 | 1.3945 | 0.613375 | 0.989868 | 400
1166 | Pr1Ba1Co1.9Sc0.1O5+x | 0.14161 | 8.479764 | 2.74359 | 1.29359 | 1.3945 | 0.61675 | 0.9881607 | 400
1167 | Pr1Ba1Co1.8Sc0.2O5+x | 0.1486 | 8.385007 | 2.736842 | 1.289474 | 1.3945 | 0.6235 | 0.9847637 | 400
1168 | Pr1Ba1Co1.5Sc0.5O5+x | 0.180065 | 8.068247 | 2.714286 | 1.275714 | 1.3945 | 0.64375 | 0.9747113 | 400
1169 | Pr1Ba0.5Sr0.5Co2O5+x | 0.109865 | 5.132356 | 2.5 | 1.18 | 1.352 | 0.61 | 0.97617 | 400
1170 | Pr1Ba0.5Sr0.5Co1.5Fe0.5O5+x | 0.026415 | 8.912842 | 2.714286 | 1.445714 | 1.352 | 0.61875 | 0.9718093 | 400
1171 | Nd1Ba0.5Sr0.5Co2O5+x | 0.12601 | 4.85887 | 2.5 | 1.16 | 1.3975 | 0.61 | 0.9926691 | 400
1172 | Nd1Ba0.5Sr0.5Co1.75Fe0.25O5+x | 0.05295 | 9.103025 | 2.733333 | 1.458667 | 1.3975 | 0.614375 | 0.990447 | 400
1173 | Nd1Ba0.5Sr0.5Co1.5Fe0.5O5+x | 0.04389 | 8.756563 | 2.714286 | 1.434286 | 1.3975 | 0.61875 | 0.9882347 | 400
1174 | Nd1Ba0.5Sr0.5Co1.25Fe0.75O5+x | 0.039925 | 8.3568 | 2.692308 | 1.406154 | 1.3975 | 0.623125 | 0.9860324 | 400
1175 | Sr1Co0.9Nb0.1O3–δ | 0.35398 | 19.96528 | 3.421053 | 1.427895 | 1.44 | 0.613 | 1.006532 | 400
1176 | Sr1Co0.87Nb0.1Sn0.03O3–δ | 0.28885 | 13.63347 | 3.035533 | 1.381777 | 1.44 | 0.6805 | 0.9729061 | 400
1177 | Sr1Co0.85Nb0.1Sn0.05O3–δ | 0.25239 | 13.53547 | 3.025641 | 1.378205 | 1.44 | 0.6795 | 0.9733879 | 400
1178 | Nd1Ba1Co1.5Cu0.5O5+x | 0.279955 | 5.082933 | 2.285714 | 1.384286 | 1.44 | 0.64 | 0.9928065 | 400
1179 | Nd1Ba1Co1Cu1O5+x | 0.396255 | 5.016846 | 2.333333 | 1.326667 | 1.44 | 0.67 | 0.9779885 | 400
1180 | Nd1Ba1Fe1Co1O5+x | 0.17687 | 7.841525 | 2.666667 | 1.35 | 1.44 | 0.6275 | 0.999114 | 400
1181 | Nd1Ba1Cu1Fe0.5Co0.5O5+x | 0.369825 | 6.293509 | 2.428571 | 1.394286 | 1.44 | 0.64875 | 0.9884384 | 400
1182 | Ba1Co0.6Fe0.2Sn0.1Y0.1O3-δ | 0.380833 | 8.620404 | 2.578947 | 1.288421 | 1.3878125 | 0.63875 | 0.9747844 | 400
1183 | Ba1Co0.6Fe0.2Sn0.2O3-δ | 0.26201 | 8.607915 | 2.555556 | 1.286667 | 1.61 | 0.633 | 1.057255 | 400
1184 | Ba1Co0.6Fe0.2Y0.2O3-δ | 0.432237 | 7.014226 | 2.444444 | 1.241111 | 1.3878125 | 0.6275 | 0.9803582 | 400
1185 | Pr1Ba1Co2O5+x | 0.2874475 | 5.05903 | 2.5 | 1.145 | 1.3945 | 0.61 | 0.9915813 | 400
1186 | Pr1Ba1Co1.97Mo0.03O5+x | 0.2803345 | 32.82656 | 4.236776 | 1.544458 | 1.3945 | 0.6097 | 0.9917339 | 400
1187 | Pr1Ba1Co1.95Mo0.05O5+x | 0.275732 | 32.68383 | 4.227848 | 1.542405 | 1.3945 | 0.6095 | 0.9918356 | 400
1188 | ASm1Ba1Co2O5+x | 0.1058356 | 4.871268 | 2.5 | 1.135 | 1.425 | 0.61 | 1.002641 | 400
1189 | ASm0.9Ca0.1Ba1Co2O5+x | 0.06992295 | 4.657619 | 2.45 | 1.117 | 1.43 | 0.61 | 1.004454 | 400
1190 | ASm0.8Ca0.2Ba1Co2O5+x | 0.05612615 | 4.443969 | 2.4 | 1.099 | 1.435 | 0.61 | 1.006267 | 400
1191 | La1Ba1Co2O5+x | 0.273015 | 4.55106 | 2.5 | 1.095 | 1.485 | 0.61 | 1.024398 | 400
1192 | Pr1Ba1Co2O5+x | 0.33064 | 5.05903 | 2.5 | 1.145 | 1.3945 | 0.61 | 0.9915813 | 400
1193 | Nd1Ba1Co2O5+x | 0.33136 | 4.785543 | 2.5 | 1.125 | 1.44 | 0.61 | 1.00808 | 400
1194 | ASm1Ba1Co2O5+x | 0.293795 | 4.871268 | 2.5 | 1.135 | 1.425 | 0.61 | 1.002641 | 400
1195 | Pr1Ba0.5Sr0.5Co2O5+x | 0.14345 | 5.132356 | 2.5 | 1.18 | 1.352 | 0.61 | 0.97617 | 450
1196 | La0.6Sr0.4Co1O3-δ | 0.13925 | 5.081699 | 2.6 | 1.192 | 1.392 | 0.61 | 0.9906747 | 450
1197 | La0.6Sr0.4Co0.8Fe0.2O3-δ | 0.07877 | 9.024717 | 2.777778 | 1.462222 | 1.392 | 0.617 | 0.9871312 | 450
1198 | Sr1V0.2Co0.8O3-δ | 0.27866 | 10.03086 | 2.5 | 1.196667 | 1.44 | 0.596 | 1.01537 | 450
1199 | Sr1Nb0.2Co0.8O3-δ | 0.29193 | 8.825231 | 2.5 | 1.17 | 1.44 | 0.616 | 1.004988 | 450
1200 | Sr1Ta0.2Co0.8O3-δ | 0.29459 | 8.825231 | 2.5 | 1.158333 | 1.44 | 0.616 | 1.004988 | 450
1201 | Sr1Ta0.1V0.1Co0.8O3-δ | 0.36988 | 9.428048 | 2.5 | 1.1775 | 1.44 | 0.606 | 1.010153 | 450
1202 | Sr1Ta0.15V0.05Co0.8O3-δ | 0.37355 | 9.12664 | 2.5 | 1.167917 | 1.44 | 0.611 | 1.007564 | 450
1203 | Sr1Ta0.175V0.025Co0.8O3-δ | 0.36063 | 8.975936 | 2.5 | 1.163125 | 1.44 | 0.6135 | 1.006274 | 450
1204 | Sr1Nb0.1Ta0.1Co0.8O3-δ | 0.39472 | 8.825231 | 2.5 | 1.164167 | 1.44 | 0.616 | 1.004988 | 450
1205 | Sr0.95Ag0.05Nb0.1Co0.9O3-δ | 0.4608 | 5.985638 | 2.227273 | 1.125 | 1.432 | 0.613 | 1.003635 | 450
1206 | Sr1Sc0.175Nb0.025Co0.8O3-δ | 0.54588 | 4.890362 | 2.208333 | 1.10875 | 1.44 | 0.634375 | 0.995635 | 450
1207 | Sr1Sc0.2Co0.8O3-δ | 0.58297 | 4.328238 | 2.166667 | 1.1 | 1.44 | 0.637 | 0.994313 | 450
1208 | Ba0.5Sr0.5Co0.8Fe0.2O3-δ | 0.48738 | 7.663286 | 2.444444 | 1.333333 | 1.525 | 0.617 | 1.035187 | 450
1209 | Ba2Bi0.1Sc0.2Co1.7O5+x | 0.635 | 3.54534 | 2.130435 | 0.9647826 | 1.589048 | 0.6242105 | 1.054444 | 450
1210 | La0.9Sr0.1Ta0.15V0.05Co0.8O3-δ | 0.2989702 | 12.00654 | 3.25 | 1.370417 | 1.368 | 0.611 | 0.9814686 | 450
1211 | La0.8Sr0.2Ta0.15V0.05Co0.8O3-δ | 0.261008 | 11.68655 | 3.166667 | 1.347917 | 1.376 | 0.611 | 0.984368 | 450
1212 | La0.5Sr0.5Ta0.15V0.05Co0.8O3-δ | 0.1003398 | 10.72659 | 2.916667 | 1.280417 | 1.4 | 0.611 | 0.9930664 | 450
1213 | La0.76Sr0.19Ta0.15V0.05Co0.8O3-δ | 0.23646 | 11.94033 | 3.182609 | 1.352348 | 1.376 | 0.611 | 0.984368 | 450
1214 | Sr1Nb0.1Co0.9O3-δ | 0.2148 | 6.076389 | 2.272727 | 1.106364 | 1.44 | 0.613 | 1.006532 | 450
1215 | Sr1Nb0.1Co0.8Fe0.1O3-δ | 0.3396 | 9.393062 | 2.578947 | 1.398421 | 1.44 | 0.6165 | 1.004731 | 450
1216 | Sr1Nb0.1Co0.7Fe0.2O3-δ | 0.335 | 9.139705 | 2.555556 | 1.376111 | 1.44 | 0.62 | 1.002937 | 450
1217 | Sr1Nb0.1Co0.6Fe0.3O3-δ | 0.34 | 8.856542 | 2.529412 | 1.351176 | 1.44 | 0.6235 | 1.001149 | 450
1218 | Sr1Nb0.1Co0.4Fe0.5O3-δ | 0.2897 | 8.176949 | 2.466667 | 1.291333 | 1.44 | 0.6305 | 0.9975929 | 450
1219 | Pr1Ba1Co1.9Sc0.1O5+x | 0.265 | 8.479764 | 2.74359 | 1.29359 | 1.3945 | 0.61675 | 0.9881607 | 450
1220 | Sr0.95Nb0.1Co0.9O3-δ | 0.375 | 6.233466 | 2.285714 | 1.11 | 1.44 | 0.613 | 1.006532 | 450
1221 | Sr1Nb0.1Co0.9O3-δ | 0.28 | 6.076389 | 2.272727 | 1.106364 | 1.44 | 0.613 | 1.006532 | 450
1222 | Sr1Co0.85Fe0.1PP0.05O3-δ | 0.255 | 10.88061 | 2.589744 | 1.420513 | 1.44 | 0.602 | 1.012233 | 450
1223 | Pr1Ba1Co2O5+x | 0.155 | 5.05903 | 2.5 | 1.145 | 1.3945 | 0.61 | 0.9915813 | 450
1224 | Pr1Ba1Co1.5Fe0.5O5+x | 0.0935 | 8.870941 | 2.714286 | 1.425714 | 1.3945 | 0.61875 | 0.9871518 | 450
1225 | La1Ba1Co2O5+x | 0.075 | 4.55106 | 2.5 | 1.095 | 1.485 | 0.61 | 1.024398 | 450
1226 | La0.2Gd0.8Ba1Co2O5+x | 0.27 | 5.156033 | 2.5 | 1.131 | 1.3838 | 0.61 | 0.9877013 | 450
1227 | Nd1Ba1Co2O5+x | 0.183 | 4.785543 | 2.5 | 1.125 | 1.44 | 0.61 | 1.00808 | 450
1228 | Nd1Ba0.75Ca0.25Co2O5+x | 0.153 | 4.848118 | 2.5 | 1.14125 | 1.40625 | 0.61 | 0.9958421 | 450
1229 | Sr1Co0.7Nb0.1Fe0.2O3-δ | 0.285 | 17.50938 | 3.222222 | 1.399444 | 1.44 | 0.62 | 1.002937 | 450
1230 | Sr0.95Co0.7Nb0.1Fe0.2O3-δ | 0.314 | 17.93028 | 3.257143 | 1.41 | 1.44 | 0.62 | 1.002937 | 450
1231 | La1Ba1Co2O5+x |  | 4.55106 | 2.5 | 1.095 | 1.485 | 0.61 | 1.024398 | 450
1232 | Pr1Ba1Co2O5+x |  | 5.05903 | 2.5 | 1.145 | 1.3945 | 0.61 | 0.9915813 | 450
1233 | Nd1Ba1Co2O5+x |  | 4.785543 | 2.5 | 1.125 | 1.44 | 0.61 | 1.00808 | 450
1234 | ASm1Ba1Co2O5+x |  | 4.871268 | 2.5 | 1.135 | 1.425 | 0.61 | 1.002641 | 450
1235 | Gd1Ba1Co2O5+x |  | 5.307277 | 2.5 | 1.14 | 1.3585 | 0.61 | 0.978527 | 450
1236 | Y1Ba1Co2O5+x |  | 5.66484 | 2.5 | 1.105 | 1.31375 | 0.61 | 0.9622998 | 450
1237 | Sr1Co0.8Nb0.1Ta0.1O3-δ | 0.208241 | 19.96528 | 3.421053 | 1.424211 | 1.44 | 0.616 | 1.004988 | 450
1238 | Sr0.95Co0.8Nb0.1Ta0.1O3-δ | 0.26 | 20.4298 | 3.459459 | 1.434865 | 1.44 | 0.616 | 1.004988 | 450
1239 | Pr1Ba0.8Ca0.2Co2O5+x | 0.16 | 5.10909 | 2.5 | 1.158 | 1.3675 | 0.61 | 0.9817906 | 450
1240 | Pr1Ba0.8Ca0.2Co1.5Fe0.5O5+x | 0.1275 | 8.899547 | 2.714286 | 1.433143 | 1.3675 | 0.61875 | 0.9774048 | 450
1241 | Pr1Ba0.8Ca0.2Co1.0Fe1O5+x | 0.065 | 8.057223 | 2.666667 | 1.372 | 1.3675 | 0.6275 | 0.973058 | 450
1242 | Nd1Ba1Co2O5+x | 0.1335 | 4.785543 | 2.5 | 1.125 | 1.44 | 0.61 | 1.00808 | 450
1243 | Nd1Ba1Co1.8Ni0.2O5+x | 0.1385 | 6.989122 | 2.526316 | 1.229474 | 1.44 | 0.601 | 1.012755 | 450
1244 | Nd1Ba1Co1.6Ni0.4O5+x | 0.165 | 7.23938 | 2.555556 | 1.248333 | 1.44 | 0.602 | 1.012233 | 450
1245 | Nd1Ba1Co1.4Ni0.6O5+x | 0.17 | 7.519081 | 2.588235 | 1.269412 | 1.44 | 0.603 | 1.011712 | 450
1246 | Pr1Ba0.5Sr0.25Ca0.25Co2O5+x | 0.1125 | 5.158268 | 2.5 | 1.17875 | 1.3395 | 0.61 | 0.9716372 | 450
1247 | Pr1Ba0.5Sr0.5Co2O5+x | 0.125 | 5.132356 | 2.5 | 1.18 | 1.352 | 0.61 | 0.97617 | 450
1248 | Pr1Ba1Co2O5+x | 0.255 | 5.05903 | 2.5 | 1.145 | 1.3945 | 0.61 | 0.9915813 | 450
1249 | Pr1Ba1Co1.98O5+x | 0.257 | 5.05903 | 2.5 | 1.145 | 1.3945 | 0.61 | 0.9915813 | 450
1250 | Pr1Ba1Co1.94O5+x | 0.277 | 5.05903 | 2.5 | 1.145 | 1.3945 | 0.61 | 0.9915813 | 450
1251 | Pr1Ba1Co1.90O5+x | 0.274 | 5.05903 | 2.5 | 1.145 | 1.3945 | 0.61 | 0.9915813 | 450
1252 | Pr1Ba1Co1Fe1O5+x | 0.17864 | 8.023849 | 2.666667 | 1.363333 | 1.3945 | 0.6275 | 0.9827616 | 450
1253 | Nd1Ba1Co1Fe1O5+x | 0.224515 | 7.841525 | 2.666667 | 1.35 | 1.44 | 0.6275 | 0.999114 | 450
1254 | Eu1Ba1.0Co2O5+x | 0.27065 | 2.723718 | 2 | 1.02 | 1.48 | 0.61 | 1.022585 | 450
1255 | Eu1Ba0.98Co2O5+x | 0.27585 | 2.726134 | 2 | 1.021313 | 1.478687 | 0.61 | 1.022109 | 450
1256 | Eu1Ba0.96Co2O5+x | 0.282 | 2.7286 | 2 | 1.022653 | 1.477347 | 0.61 | 1.021623 | 450
1257 | La1Ba1Co2O5+x | 0.0401 | 4.55106 | 2.5 | 1.095 | 1.485 | 0.61 | 1.024398 | 450
1258 | Pr1Ba1Co2O5+x | 0.31 | 5.05903 | 2.5 | 1.145 | 1.3945 | 0.61 | 0.9915813 | 450
1259 | Pr1Ba1Co1.97Mo0.03O5+x | 0.3 | 32.82656 | 4.236776 | 1.544458 | 1.3945 | 0.6097 | 0.9917339 | 450
1260 | Pr1Ba1Co1.95Mo0.05O5+x | 0.2925 | 32.68383 | 4.227848 | 1.542405 | 1.3945 | 0.6095 | 0.9918356 | 450
1261 | Y1Ba1Co2O5+x | 0.348 | 5.66484 | 2.5 | 1.105 | 1.31375 | 0.61 | 0.9622998 | 450
1262 | Y1Ba0.9Sr0.1Co2O5+x | 0.343775 | 5.679506 | 2.5 | 1.112 | 1.30525 | 0.61 | 0.9592175 | 450
1263 | Y1Ba0.8Sr0.2Co2O5+x | 0.32661 | 5.694171 | 2.5 | 1.119 | 1.29675 | 0.61 | 0.9561353 | 450
1264 | Y1Ba0.7Sr0.3Co2O5+x | 0.266525 | 5.708836 | 2.5 | 1.126 | 1.28825 | 0.61 | 0.953053 | 450
1265 | Y1Ba0.6Sr0.4Co2O5+x | 0.34163 | 5.723502 | 2.5 | 1.133 | 1.27975 | 0.61 | 0.9499708 | 450
1266 | Y1Ba0.5Sr0.5Co2O5+x | 0.39528 | 5.738167 | 2.5 | 1.14 | 1.27125 | 0.61 | 0.9468885 | 450
1267 | Pr1Ba1.0Co2O5+x | 0.13314 | 5.05903 | 2.5 | 1.145 | 1.3945 | 0.61 | 0.9915813 | 450
1268 | Pr1Ba0.95Co2O5+x | 0.140325 | 5.125044 | 2.512821 | 1.151538 | 1.388974 | 0.61 | 0.9895776 | 450
1269 | Pr1Ba0.9Co2O5+x | 0.16855 | 5.194533 | 2.526316 | 1.158421 | 1.383158 | 0.61 | 0.9874684 | 450
1270 | ASm1Ba1Co2O5+x | 0.231085 | 4.871268 | 2.5 | 1.135 | 1.425 | 0.61 | 1.002641 | 450
1271 | ASm1Ba0.75Ca0.25Co2O5+x | 0.20502 | 4.933844 | 2.5 | 1.15125 | 1.39125 | 0.61 | 0.9904028 | 450
1272 | ASm1Ba0.75Ca0.25Co1Fe1O5+x | 0.114695 | 7.940392 | 2.666667 | 1.3675 | 1.39125 | 0.6275 | 0.9815936 | 450
1273 | Ba0.5Sr0.5Co0.8Fe0.2O3-δ | 0.384498 | 7.663286 | 2.444444 | 1.333333 | 1.525 | 0.617 | 1.035187 | 450
1274 | Ba0.5Sr0.5Co07Fe0.2Ni0.1O3-δ | 0.427001 | 12.59824 | 2.878049 | 1.695366 | 1.525 | 0.6108219 | 1.038465 | 450
1275 | Pr1Ba1Co2O5+x | 0.19135 | 5.05903 | 2.5 | 1.145 | 1.3945 | 0.61 | 0.9915813 | 450
1276 | Pr1.05Ba0.95Co2O5+x | 0.178945 | 5.187758 | 2.525 | 1.15775 | 1.383725 | 0.61 | 0.9876741 | 450
1277 | Pr1.1Ba0.9Co2O5+x | 0.16001 | 5.316486 | 2.55 | 1.1705 | 1.37295 | 0.61 | 0.9837668 | 450
1278 | Pr1.2Ba0.8Co2O5+x | 0.11745 | 5.573941 | 2.6 | 1.196 | 1.3514 | 0.61 | 0.9759524 | 450
1279 | Pr1.3Ba0.7Co2O5+x | 0.094365 | 5.831397 | 2.65 | 1.2215 | 1.32985 | 0.61 | 0.968138 | 450
1280 | La0.1Sr0.9Co0.9Nb0.1O3-δ | 0.27206 | 20.16738 | 3.473684 | 1.442105 | 1.432 | 0.613 | 1.003635 | 450
1281 | La0.1Sr0.9Co0.85Nb0.15O3-δ | 0.28918 | 19.6567 | 3.432432 | 1.430541 | 1.432 | 0.6145 | 1.002865 | 450
1282 | La0.1Sr0.9Co0.8Nb0.2O3-δ | 0.29945 | 19.11765 | 3.388889 | 1.418333 | 1.432 | 0.616 | 1.002096 | 450
1283 | Sr1Co0.7Fe0.2Ta0.1O3-δ | 0.24873 | 10.71459 | 2.684211 | 1.394737 | 1.44 | 0.62 | 1.002937 | 450
1284 | Sr1Co0.8Fe0.2O3-δ | 0.36872 | 7.74476 | 2.444444 | 1.372222 | 1.44 | 0.617 | 1.004475 | 450
1285 | Nd1Ba1Co2O5+x | 0.2021 | 4.785543 | 2.5 | 1.125 | 1.44 | 0.61 | 1.00808 | 450
1286 | Nd1Ba0.95Co2O5+x | 0.23011 | 4.844545 | 2.512821 | 1.131026 | 1.435641 | 0.61 | 1.0065 | 450
1287 | Nd1Ba0.9Co2O5+x | 0.241035 | 4.906652 | 2.526316 | 1.137368 | 1.431053 | 0.61 | 1.004836 | 450
1288 | Nd1Ba0.5Sr0.5Co2O5+x | 0.1219592 | 4.85887 | 2.5 | 1.16 | 1.3975 | 0.61 | 0.9926691 | 450
1289 | Nd1Ba0.5Sr0.5Co1.75Mn0.25O5+x | 0.1490424 | 9.103025 | 2.733333 | 1.374667 | 1.3975 | 0.614375 | 0.990447 | 450
1290 | Nd1Ba0.5Sr0.5Co1.5Mn0.5O5+x | 0.1113769 | 8.756563 | 2.714286 | 1.357143 | 1.3975 | 0.61875 | 0.9882347 | 450
1291 | Nd1Ba0.5Sr0.5Co2O5+x | 0.182735 | 4.85887 | 2.5 | 1.16 | 1.3975 | 0.61 | 0.9926691 | 450
1292 | Nd1Sr1Co2O5+x | 0.00893 | 4.932196 | 2.5 | 1.195 | 1.355 | 0.61 | 0.9772578 | 450
1293 | Nd1Ba0.25Sr0.75Co2O5+x | 0.10049 | 4.895533 | 2.5 | 1.1775 | 1.37625 | 0.61 | 0.9849635 | 450
1294 | Nd1Ba0.5Sr0.5Co2O5+x | 0.14105 | 4.85887 | 2.5 | 1.16 | 1.3975 | 0.61 | 0.9926691 | 450
1295 | Nd1Ba0.75Sr0.25Co2O5+x | 0.166545 | 4.822206 | 2.5 | 1.1425 | 1.41875 | 0.61 | 1.000375 | 450
1296 | Nd1Ba1Co2O5+x | 0.16191 | 4.785543 | 2.5 | 1.125 | 1.44 | 0.61 | 1.00808 | 450
1297 | Sr1Nb0.1Co0.9O3−δ | 0.285593 | 6.076389 | 2.272727 | 1.106364 | 1.44 | 0.613 | 1.006532 | 450
1298 | Sr0.98Nb0.1Co0.9O3−δ | 0.41742 | 6.137474 | 2.277778 | 1.107778 | 1.44 | 0.613 | 1.006532 | 450
1299 | Sr0.95Nb0.1Co0.9O3−δ | 0.375895 | 6.233466 | 2.285714 | 1.11 | 1.44 | 0.613 | 1.006532 | 450
1300 | ASm1Ba1Co2O5+x | 0.22481 | 4.871268 | 2.5 | 1.135 | 1.425 | 0.61 | 1.002641 | 450
1301 | ASm1Ba0.75Sr0.25Co2O5+x | 0.20545 | 4.981258 | 2.5 | 1.1875 | 1.36125 | 0.61 | 0.9795242 | 450
1302 | ASm1Ba0.5Sr0.5Co2O5+x | 0.17767 | 4.944595 | 2.5 | 1.17 | 1.3825 | 0.61 | 0.9872299 | 450
1303 | ASm1Ba0.25Sr0.75Co2O5+x | 0.126325 | 4.907931 | 2.5 | 1.1525 | 1.40375 | 0.61 | 0.9949355 | 450
1304 | ASm1Sr1Co2O5+x | 0.048885 | 5.017921 | 2.5 | 1.205 | 1.34 | 0.61 | 0.9718186 | 450
1305 | ASm0.5Sr0.5Co1O3−δ | 0.0511 | 5.017921 | 2.5 | 1.205 | 1.34 | 0.61 | 0.9718186 | 450
1306 | ASm0.5Sr0.5Co0.95Nb0.05O3−δ | 0.03578 | 21.60374 | 3.717949 | 1.528974 | 1.34 | 0.6115 | 0.9710716 | 450
1307 | ASm0.5Sr0.5Co0.9Nb0.1O3−δ | 0.01329 | 21.1443 | 3.684211 | 1.52 | 1.34 | 0.613 | 0.9703257 | 450
1308 | Ba1Co0.7Fe0.2Nb0.1O3−δ | 0.463525 | 10.56022 | 2.684211 | 1.328421 | 1.61 | 0.62 | 1.064268 | 450
1309 | Ba0.95Co0.7Fe0.2Nb0.1O3−δ | 0.464921 | 10.77848 | 2.702703 | 1.34027 | 1.61 | 0.62 | 1.064268 | 450
1310 | Ba0.9Co0.7Fe0.2Nb0.1O3−δ | 0.499127 | 11.00887 | 2.722222 | 1.352778 | 1.61 | 0.62 | 1.064268 | 450
1311 | Ba1Co0.6Fe0.3Sn0.1O3–δ | 0.309916 | 9.375309 | 2.631579 | 1.31 | 1.61 | 0.6285 | 1.059672 | 450
1312 | Ba1Co0.6Fe0.3Nb0.1O3–δ | 0.23563 | 11.88174 | 2.789474 | 1.332105 | 1.61 | 0.6235 | 1.062371 | 450
1313 | ASm1Ba0.9Sr0.1Co2O5+x | 0.291665 | 5.003256 | 2.5 | 1.198 | 1.3485 | 0.61 | 0.9749008 | 450
1314 | ASm1Ba0.7Sr0.3Co2O5+x | 0.262755 | 4.973925 | 2.5 | 1.184 | 1.3655 | 0.61 | 0.9810653 | 450
1315 | ASm1Ba0.5Sr0.5Co2O5+x | 0.193025 | 4.944595 | 2.5 | 1.17 | 1.3825 | 0.61 | 0.9872299 | 450
1316 | Nd0.6Sr0.4Co0.8Ti0.2O5+x | 0.00156 | 8.949638 | 2.777778 | 1.42 | 1.338 | 0.622 | 0.9651539 | 450
1317 | Nd0.6Sr0.4Co0.8Cr0.2O5+x | 0.00082 | 9.483554 | 2.777778 | 1.455556 | 1.338 | 0.611 | 0.9705956 | 450
1318 | Nd0.6Sr0.4Co0.8Mn0.2O5+x | 0.00415 | 9.181039 | 2.777778 | 1.402222 | 1.338 | 0.617 | 0.9676198 | 450
1319 | Nd0.6Sr0.4Co0.8Fe0.2O5+x | 0.00638 | 9.181039 | 2.777778 | 1.482222 | 1.338 | 0.617 | 0.9676198 | 450
1320 | Nd0.6Sr0.4Co1O5+x | 0.00935 | 5.36308 | 2.6 | 1.228 | 1.338 | 0.61 | 0.9710933 | 450
1321 | Nd0.6Sr0.4Co0.8Cu0.2O5+x | 0.01306 | 5.414801 | 2.333333 | 1.451111 | 1.338 | 0.634 | 0.9592867 | 450
1322 | ASm1Ba0.5Sr0.5Co2O5+x | 0.18523 | 4.944595 | 2.5 | 1.17 | 1.3825 | 0.61 | 0.9872299 | 450
1323 | ASm1Ba0.5Sr0.5Co1.9Ni0.1O5+x | 0.12671 | 9.843382 | 2.74359 | 1.433077 | 1.3825 | 0.6095 | 0.9874831 | 450
1324 | ASm1Ba0.5Sr0.5Co1.8Ni0.2O5+x | 0.176625 | 9.707681 | 2.736842 | 1.425789 | 1.3825 | 0.609 | 0.9877364 | 450
1325 | Gd1Ba1Co2O5+x | 0.219625 | 5.307277 | 2.5 | 1.14 | 1.3585 | 0.61 | 0.978527 | 450
1326 | Gd1Ba0.8Sr0.2Co2O5+x | 0.193925 | 5.336607 | 2.5 | 1.154 | 1.3415 | 0.61 | 0.9723625 | 450
1327 | Gd1Ba0.6Sr0.4Co2O5+x | 0.147975 | 5.365938 | 2.5 | 1.168 | 1.3245 | 0.61 | 0.966198 | 450
1328 | Gd1Ba0.4Sr0.6Co2O5+x | 0.13707 | 5.395268 | 2.5 | 1.182 | 1.3075 | 0.61 | 0.9600334 | 450
1329 | Gd1Sr1Co2O5+x | 0.05763 | 5.45393 | 2.5 | 1.21 | 1.2735 | 0.61 | 0.9477044 | 450
1330 | Sr1Co0.9Nb0.1O3−δ | 0.214941 | 19.96528 | 3.421053 | 1.427895 | 1.44 | 0.613 | 1.006532 | 450
1331 | Sr1Co0.8Nb0.1Ni0.1O3−δ | 0.239134 | 18.69883 | 3.315789 | 1.419474 | 1.44 | 0.612 | 1.007048 | 450
1332 | Sr1Co0.7Nb0.1Ni0.2O3−δ | 0.258659 | 17.56752 | 3.222222 | 1.394444 | 1.44 | 0.611 | 1.007564 | 450
1333 | Sr1Co0.6Nb0.1Ni0.3O3−δ | 0.234465 | 16.3031 | 3.117647 | 1.366471 | 1.44 | 0.61 | 1.00808 | 450
1334 | Sr1Sc0.175Nb0.025Co0.8O3‑δ | 0.418182 | 4.890362 | 2.208333 | 1.10875 | 1.44 | 0.634375 | 0.995635 | 450
1335 | Ba0.5Sr0.5Co0.8Fe0.2O3-δ | 0.276263 | 7.663286 | 2.444444 | 1.333333 | 1.525 | 0.617 | 1.035187 | 450
1336 | Y1Ba0.5Sr0.5Co2O5+x | 0.317765 | 5.738167 | 2.5 | 1.14 | 1.27125 | 0.61 | 0.9468885 | 450
1337 | Y1Ba0.5Sr0.5Co1.75Fe0.25O5+x | 0.30024 | 9.571984 | 2.733333 | 1.448 | 1.27125 | 0.614375 | 0.9447688 | 450
1338 | Y1Ba0.5Sr0.5Co1.5Fe0.5O5+x | 0.18769 | 9.259019 | 2.714286 | 1.422857 | 1.27125 | 0.61875 | 0.9426586 | 450
1339 | Y1Ba0.5Sr0.5Co1.25Fe0.75O5+x | 0.154485 | 8.897906 | 2.692308 | 1.393846 | 1.27125 | 0.623125 | 0.9405578 | 450
1340 | Ba1Sc0.25Co0.75O3‐δ | 0.618645 | 4.403685 | 2.2 | 1.002 | 1.61 | 0.64375 | 1.051526 | 450
1341 | Ba1Co0.8Nb0.15Sc0.05O3-δ | 0.495868 | 18.229 | 3.307692 | 1.335128 | 1.61 | 0.62125 | 1.06359 | 450
1342 | Ba1Co0.8Nb0.1Sc0.1O3-δ | 0.669421 | 18.3908 | 3.315789 | 1.332105 | 1.61 | 0.6265 | 1.06075 | 450
1343 | Ba1Co0.8Nb0.05Sc0.15O3-δ | 0.747107 | 18.56135 | 3.324324 | 1.328919 | 1.61 | 0.63175 | 1.057926 | 450
1344 | Sr0.9Y0.1Co1O3-δ | 0.36681 | 3.384521 | 2.1 | 1.059 | 1.39775 | 0.61 | 0.9927598 | 450
1345 | Pr0.94Ba1Co2O5+x | 0.21305 | 4.979404 | 2.484536 | 1.137113 | 1.401165 | 0.61 | 0.9939981 | 450
1346 | Pr0.9Ca0.1Ba1Co2O5+x | 0.34466 | 4.826604 | 2.45 | 1.126 | 1.40255 | 0.61 | 0.9945004 | 450
1347 | Pr0.8Ca0.2Ba1Co2O5+x | 0.445015 | 4.594179 | 2.4 | 1.107 | 1.4106 | 0.61 | 0.9974194 | 450
1348 | Pr0.7Ca0.3Ba1Co2O5+x | 0.46984 | 4.361753 | 2.35 | 1.088 | 1.41865 | 0.61 | 1.000339 | 450
1349 | Pr1Ba1Co2O5+x | 0.22477 | 5.05903 | 2.5 | 1.145 | 1.3945 | 0.61 | 0.9915813 | 450
1350 | Pr0.97Ba1Co2O5+x | 0.248625 | 5.019823 | 2.492386 | 1.141117 | 1.397782 | 0.61 | 0.9927713 | 450
1351 | Pr0.95Ba1Co2O5+x | 0.277065 | 4.993016 | 2.487179 | 1.138462 | 1.400026 | 0.61 | 0.993585 | 450
1352 | Pr0.92Ba1Co2O5+x | 0.28991 | 4.951757 | 2.479167 | 1.134375 | 1.403479 | 0.61 | 0.9948373 | 450
1353 | Pr0.9Ba1Co2O5+x | 0.309175 | 4.923527 | 2.473684 | 1.131579 | 1.405842 | 0.61 | 0.9956941 | 450
1354 | Pr1Ba1Co1Cu1O5+x | 0.216005 | 5.199171 | 2.333333 | 1.34 | 1.3945 | 0.67 | 0.9619818 | 450
1355 | Pr1Ba0.92Co1Cu1O5+x | 0.56878 | 5.273546 | 2.342466 | 1.352329 | 1.385521 | 0.67 | 0.958823 | 450
1356 | ASm0.3Sr0.7Nb0.08Co0.92O3−δ | 0.37408 | 6.710059 | 2.5 | 1.189444 | 1.38 | 0.6124 | 0.9851109 | 450
1357 | ASm0.3Sr0.7Co1O3−δ | 0.318266 | 4.121864 | 2.3 | 1.135 | 1.38 | 0.61 | 0.9863233 | 450
1358 | Sr1Sc0.175Nb0.025Co0.8O3−δ | 0.450364 | 4.890362 | 2.208333 | 1.10875 | 1.44 | 0.634375 | 0.995635 | 450
1359 | Sr0.98Sc0.175Nb0.025Co0.8O3−δ | 0.480965 | 4.926168 | 2.211864 | 1.110085 | 1.44 | 0.634375 | 0.995635 | 450
1360 | Sr0.95Sc0.175Nb0.025Co0.8O3−δ | 0.505829 | 4.982213 | 2.217391 | 1.112174 | 1.44 | 0.634375 | 0.995635 | 450
1361 | Sr0.9Sc0.175Nb0.025Co0.8O3−δ | 0.61612 | 5.082415 | 2.227273 | 1.115909 | 1.44 | 0.634375 | 0.995635 | 450
1362 | Sr1Co0.9Sb0.1O3−δ | 0.189716 | 7.071407 | 2.473684 | 1.205263 | 1.44 | 0.745 | 0.942809 | 450
1363 | Ba0.2Sr0.8Co0.9Sb0.1O3−δ | 0.233972 | 7.040532 | 2.473684 | 1.190526 | 1.474 | 0.745 | 0.9543398 | 450
1364 | Ba0.4Sr0.6Co0.9Sb0.1O3−δ | 0.281064 | 7.009658 | 2.473684 | 1.175789 | 1.508 | 0.745 | 0.9658706 | 450
1365 | Ba0.6Sr0.4Co0.9Sb0.1O3−δ | 0.311135 | 6.978784 | 2.473684 | 1.161053 | 1.542 | 0.745 | 0.9774013 | 450
1366 | Ba0.8Sr0.2Co0.9Sb0.1O3−δ | 0.317943 | 6.947909 | 2.473684 | 1.146316 | 1.576 | 0.745 | 0.9889321 | 450
1367 | Nd1Ba1Co2O5+x | 0.209475 | 4.785543 | 2.5 | 1.125 | 1.44 | 0.61 | 1.00808 | 450
1368 | Nd1Ba1Co1.5Mn0.5O5+x | 0.11032 | 8.714663 | 2.714286 | 1.337143 | 1.44 | 0.61875 | 1.003577 | 450
1369 | Nd1Ba1Co1Mn1O5+x | 0.066325 | 7.841525 | 2.666667 | 1.29 | 1.44 | 0.6275 | 0.999114 | 450
1370 | Nd1Ba1Co1Cu1O5+x | 0.145025 | 5.016846 | 2.333333 | 1.326667 | 1.44 | 0.67 | 0.9779885 | 450
1371 | Nd1Ba0.75Sr0.25Co1Cu1O5+x | 0.14136 | 5.041288 | 2.333333 | 1.338333 | 1.41875 | 0.67 | 0.9705129 | 450
1372 | Nd1Ba0.5Sr0.5Co1Cu1O5+x | 0.14398 | 5.06573 | 2.333333 | 1.35 | 1.3975 | 0.67 | 0.9630372 | 450
1373 | Nd1Ba0.25Sr0.75Co1Cu1O5+x | 0.160735 | 5.090173 | 2.333333 | 1.361667 | 1.37625 | 0.67 | 0.9555616 | 450
1374 | Gd1Ba1Co1Cu1O5+x | 0.18414 | 5.364668 | 2.333333 | 1.336667 | 1.3585 | 0.67 | 0.9493172 | 450
1375 | Gd1Ba0.75Sr0.25Co1Cu1O5+x | 0.17761 | 5.389111 | 2.333333 | 1.348333 | 1.33725 | 0.67 | 0.9418416 | 450
1376 | Gd1Ba0.5Sr0.5Co1Cu1O5+x | 0.18694 | 5.413553 | 2.333333 | 1.36 | 1.316 | 0.67 | 0.934366 | 450
1377 | Gd1Ba0.25Sr0.75Co1Cu1O5+x | 0.22164 | 5.437995 | 2.333333 | 1.371667 | 1.29475 | 0.67 | 0.9268903 | 450
1378 | La1Ba1Co2O5+x | 0.09304 | 4.55106 | 2.5 | 1.095 | 1.485 | 0.61 | 1.024398 | 450
1379 | Pr1Ba1Co2O5+x | 0.183355 | 5.05903 | 2.5 | 1.145 | 1.3945 | 0.61 | 0.9915813 | 450
1380 | Nd1Ba1Co2O5+x | 0.20552 | 4.785543 | 2.5 | 1.125 | 1.44 | 0.61 | 1.00808 | 450
1381 | ASm1Ba1Co2O5+x | 0.24493 | 4.871268 | 2.5 | 1.135 | 1.425 | 0.61 | 1.002641 | 450
1382 | Gd1Ba1Co2O5+x | 0.27531 | 5.307277 | 2.5 | 1.14 | 1.3585 | 0.61 | 0.978527 | 450
1383 | Y1Ba1Co2O5+x | 0.4001 | 5.66484 | 2.5 | 1.105 | 1.31375 | 0.61 | 0.9622998 | 450
1384 | La1Ba1Co1.5Mn0.5O5+x | 0.05171 | 8.580672 | 2.714286 | 1.32 | 1.485 | 0.61875 | 1.019822 | 450
1385 | Pr1Ba1Co1.5Mn0.5O5+x | 0.097675 | 8.870941 | 2.714286 | 1.348571 | 1.3945 | 0.61875 | 0.9871518 | 450
1386 | Nd1Ba1Co1.5Mn0.5O5+x | 0.110805 | 8.714663 | 2.714286 | 1.337143 | 1.44 | 0.61875 | 1.003577 | 450
1387 | ASm1Ba1Co1.5Mn0.5O5+x | 0.15595 | 8.763648 | 2.714286 | 1.342857 | 1.425 | 0.61875 | 0.9981622 | 450
1388 | Gd1Ba1Co1.5Mn0.5O5+x | 0.18878 | 9.012796 | 2.714286 | 1.345714 | 1.3585 | 0.61875 | 0.9741558 | 450
1389 | Y1Ba1Co1.5Mn0.5O5+x | 0.25034 | 9.217118 | 2.714286 | 1.325714 | 1.31375 | 0.61875 | 0.9580011 | 450
1390 | Pr1Ba1Co1.9Mn0.1O5+x | 0.22037 | 9.392228 | 2.74359 | 1.37641 | 1.3945 | 0.61175 | 0.9906922 | 450
1391 | Pr1Ba1Co1.8Mn0.2O5+x | 0.23925 | 9.272194 | 2.736842 | 1.37 | 1.3945 | 0.6135 | 0.9898047 | 450
1392 | Pr1Ba1Co1.7Mn0.3O5+x | 0.20185 | 9.145673 | 2.72973 | 1.363243 | 1.3945 | 0.61525 | 0.9889188 | 450
1393 | Nd1Ba0.4Sr0.4Ca0.2Co1.6Fe0.4O5+x | 0.116495 | 8.920586 | 2.722222 | 1.447778 | 1.379 | 0.617 | 0.982434 | 450
1394 | Gd0.6Sr0.4Co1O3-δ | 0.00879 | 5.98916 | 2.6 | 1.246 | 1.2402 | 0.61 | 0.9356292 | 450
1395 | ASm0.6Sr0.4Co1O3-δ | 0.01549 | 5.46595 | 2.6 | 1.24 | 1.32 | 0.61 | 0.9645662 | 450
1396 | Nd0.6Sr0.4Co1O3-δ | 0.01633 | 5.36308 | 2.6 | 1.228 | 1.338 | 0.61 | 0.9710933 | 450
1397 | Pr0.6Sr0.4Co1O3-δ | 0.01717 | 5.691264 | 2.6 | 1.252 | 1.2834 | 0.61 | 0.9512943 | 450
1398 | La0.6Sr0.4Co1O3-δ | 0.02638 | 5.081699 | 2.6 | 1.192 | 1.392 | 0.61 | 0.9906747 | 450
1399 | La1Ba1Co2O5+x | 0.05666 | 4.55106 | 2.5 | 1.095 | 1.485 | 0.61 | 1.024398 | 450
1400 | Nd1Ba1Co2O5+x | 0.18836 | 4.785543 | 2.5 | 1.125 | 1.44 | 0.61 | 1.00808 | 450
1401 | ASm1Ba1Co2O5+x | 0.22971 | 4.871268 | 2.5 | 1.135 | 1.425 | 0.61 | 1.002641 | 450
1402 | Gd1Ba1Co2O5+x | 0.253445 | 5.307277 | 2.5 | 1.14 | 1.3585 | 0.61 | 0.978527 | 450
1403 | Y1Ba1Co2O5+x | 0.289435 | 5.66484 | 2.5 | 1.105 | 1.31375 | 0.61 | 0.9622998 | 450
1404 | Pr1Ba1Co1.95Sc0.05O5+x | 0.13589 | 8.525343 | 2.746835 | 1.29557 | 1.3945 | 0.613375 | 0.989868 | 450
1405 | Pr1Ba1Co1.9Sc0.1O5+x | 0.14288 | 8.479764 | 2.74359 | 1.29359 | 1.3945 | 0.61675 | 0.9881607 | 450
1406 | Pr1Ba1Co1.8Sc0.2O5+x | 0.149555 | 8.385007 | 2.736842 | 1.289474 | 1.3945 | 0.6235 | 0.9847637 | 450
1407 | Pr1Ba1Co1.5Sc0.5O5+x | 0.181015 | 8.068247 | 2.714286 | 1.275714 | 1.3945 | 0.64375 | 0.9747113 | 450
1408 | Pr1Ba0.5Sr0.5Co2O5+x | 0.12367 | 5.132356 | 2.5 | 1.18 | 1.352 | 0.61 | 0.97617 | 450
1409 | Pr1Ba0.5Sr0.5Co1.5Fe0.5O5+x | 0.039625 | 8.912842 | 2.714286 | 1.445714 | 1.352 | 0.61875 | 0.9718093 | 450
1410 | Nd1Ba0.5Sr0.5Co2O5+x | 0.140785 | 4.85887 | 2.5 | 1.16 | 1.3975 | 0.61 | 0.9926691 | 450
1411 | Nd1Ba0.5Sr0.5Co1.75Fe0.25O5+x | 0.067725 | 9.103025 | 2.733333 | 1.458667 | 1.3975 | 0.614375 | 0.990447 | 450
1412 | Nd1Ba0.5Sr0.5Co1.5Fe0.5O5+x | 0.058665 | 8.756563 | 2.714286 | 1.434286 | 1.3975 | 0.61875 | 0.9882347 | 450
1413 | Nd1Ba0.5Sr0.5Co1.25Fe0.75O5+x | 0.0547 | 8.3568 | 2.692308 | 1.406154 | 1.3975 | 0.623125 | 0.9860324 | 450
1414 | Sr1Co0.9Nb0.1O3–δ | 0.36071 | 19.96528 | 3.421053 | 1.427895 | 1.44 | 0.613 | 1.006532 | 450
1415 | Sr1Co0.87Nb0.1Sn0.03O3–δ | 0.29558 | 13.63347 | 3.035533 | 1.381777 | 1.44 | 0.6805 | 0.9729061 | 450
1416 | Sr1Co0.85Nb0.1Sn0.05O3–δ | 0.25876 | 13.53547 | 3.025641 | 1.378205 | 1.44 | 0.6795 | 0.9733879 | 450
1417 | Nd1Ba1Co1.5Cu0.5O5+x | 0.28392 | 5.082933 | 2.285714 | 1.384286 | 1.44 | 0.64 | 0.9928065 | 450
1418 | Nd1Ba1Co1Cu1O5+x | 0.40088 | 5.016846 | 2.333333 | 1.326667 | 1.44 | 0.67 | 0.9779885 | 450
1419 | Nd1Ba1Fe1Co1O5+x | 0.186785 | 7.841525 | 2.666667 | 1.35 | 1.44 | 0.6275 | 0.999114 | 450
1420 | Nd1Ba1Cu1Fe0.5Co0.5O5+x | 0.3837 | 6.293509 | 2.428571 | 1.394286 | 1.44 | 0.64875 | 0.9884384 | 450
1421 | Ba1Co0.6Fe0.2Sn0.1Y0.1O3-δ | 0.397581 | 8.620404 | 2.578947 | 1.288421 | 1.3878125 | 0.63875 | 0.9747844 | 450
1422 | Ba1Co0.6Fe0.2Sn0.2O3-δ | 0.277917 | 8.607915 | 2.555556 | 1.286667 | 1.61 | 0.633 | 1.057255 | 450
1423 | Ba1Co0.6Fe0.2Y0.2O3-δ | 0.445615 | 7.014226 | 2.444444 | 1.241111 | 1.3878125 | 0.6275 | 0.9803582 | 450
1424 | Pr1Ba1Co2O5+x | 0.309205 | 5.05903 | 2.5 | 1.145 | 1.3945 | 0.61 | 0.9915813 | 450
1425 | Pr1Ba1Co1.97Mo0.03O5+x | 0.300837 | 32.82656 | 4.236776 | 1.544458 | 1.3945 | 0.6097 | 0.9917339 | 450
1426 | Pr1Ba1Co1.95Mo0.05O5+x | 0.294979 | 32.68383 | 4.227848 | 1.542405 | 1.3945 | 0.6095 | 0.9918356 | 450
1427 | ASm1Ba1Co2O5+x | 0.1220744 | 4.871268 | 2.5 | 1.135 | 1.425 | 0.61 | 1.002641 | 450
1428 | ASm0.9Ca0.1Ba1Co2O5+x | 0.08535002 | 4.657619 | 2.45 | 1.117 | 1.43 | 0.61 | 1.004454 | 450
1429 | ASm0.8Ca0.2Ba1Co2O5+x | 0.07578259 | 4.443969 | 2.4 | 1.099 | 1.435 | 0.61 | 1.006267 | 450
1430 | La1Ba1Co2O5+x | 0.30701 | 4.55106 | 2.5 | 1.095 | 1.485 | 0.61 | 1.024398 | 450
1431 | Pr1Ba1Co2O5+x | 0.349945 | 5.05903 | 2.5 | 1.145 | 1.3945 | 0.61 | 0.9915813 | 450
1432 | Nd1Ba1Co2O5+x | 0.35361 | 4.785543 | 2.5 | 1.125 | 1.44 | 0.61 | 1.00808 | 450
1433 | ASm1Ba1Co2O5+x | 0.309955 | 4.871268 | 2.5 | 1.135 | 1.425 | 0.61 | 1.002641 | 450
1434 | Pr1Ba0.5Sr0.5Co2O5+x | 0.15548 | 5.132356 | 2.5 | 1.18 | 1.352 | 0.61 | 0.97617 | 500
1435 | La0.6Sr0.4Co1O3-δ | 0.14951 | 5.081699 | 2.6 | 1.192 | 1.392 | 0.61 | 0.9906747 | 500
1436 | La0.6Sr0.4Co0.8Fe0.2O3-δ | 0.08648657 | 9.024717 | 2.777778 | 1.462222 | 1.392 | 0.617 | 0.9871312 | 500
1437 | Sr1V0.2Co0.8O3-δ | 0.29007 | 10.03086 | 2.5 | 1.196667 | 1.44 | 0.596 | 1.01537 | 500
1438 | Sr1Nb0.2Co0.8O3-δ | 0.3057999 | 8.825231 | 2.5 | 1.17 | 1.44 | 0.616 | 1.004988 | 500
1439 | Sr1Ta0.2Co0.8O3-δ | 0.3078496 | 8.825231 | 2.5 | 1.158333 | 1.44 | 0.616 | 1.004988 | 500
1440 | Sr1Ta0.1V0.1Co0.8O3-δ | 0.3844 | 9.428048 | 2.5 | 1.1775 | 1.44 | 0.606 | 1.010153 | 500
1441 | Sr1Ta0.15V0.05Co0.8O3-δ | 0.3883493 | 9.12664 | 2.5 | 1.167917 | 1.44 | 0.611 | 1.007564 | 500
1442 | Sr1Ta0.175V0.025Co0.8O3-δ | 0.37659 | 8.975936 | 2.5 | 1.163125 | 1.44 | 0.6135 | 1.006274 | 500
1443 | Sr1Nb0.1Ta0.1Co0.8O3-δ | 0.4098486 | 8.825231 | 2.5 | 1.164167 | 1.44 | 0.616 | 1.004988 | 500
1444 | Sr0.95Ag0.05Nb0.1Co0.9O3-δ | 0.4919 | 5.985638 | 2.227273 | 1.125 | 1.432 | 0.613 | 1.003635 | 500
1445 | Sr1Sc0.175Nb0.025Co0.8O3-δ | 0.555772 | 4.890362 | 2.208333 | 1.10875 | 1.44 | 0.634375 | 0.995635 | 500
1446 | Sr1Sc0.2Co0.8O3-δ | 0.6025967 | 4.328238 | 2.166667 | 1.1 | 1.44 | 0.637 | 0.994313 | 500
1447 | Ba0.5Sr0.5Co0.8Fe0.2O3-δ | 0.50392 | 7.663286 | 2.444444 | 1.333333 | 1.525 | 0.617 | 1.035187 | 500
1448 | Ba2Bi0.1Sc0.2Co1.7O5+x | 0.644 | 3.54534 | 2.130435 | 0.9647826 | 1.589048 | 0.6242105 | 1.054444 | 500
1449 | La0.9Sr0.1Ta0.15V0.05Co0.8O3-δ | 0.3103419 | 12.00654 | 3.25 | 1.370417 | 1.368 | 0.611 | 0.9814686 | 500
1450 | La0.8Sr0.2Ta0.15V0.05Co0.8O3-δ | 0.2751694 | 11.68655 | 3.166667 | 1.347917 | 1.376 | 0.611 | 0.984368 | 500
1451 | La0.5Sr0.5Ta0.15V0.05Co0.8O3-δ | 0.1100649 | 10.72659 | 2.916667 | 1.280417 | 1.4 | 0.611 | 0.9930664 | 500
1452 | La0.76Sr0.19Ta0.15V0.05Co0.8O3-δ | 0.25617 | 11.94033 | 3.182609 | 1.352348 | 1.376 | 0.611 | 0.984368 | 500
1453 | Sr1Nb0.1Co0.9O3-δ | 0.2247 | 6.076389 | 2.272727 | 1.106364 | 1.44 | 0.613 | 1.006532 | 500
1454 | Sr1Nb0.1Co0.8Fe0.1O3-δ | 0.3606 | 9.393062 | 2.578947 | 1.398421 | 1.44 | 0.6165 | 1.004731 | 500
1455 | Sr1Nb0.1Co0.7Fe0.2O3-δ | 0.359 | 9.139705 | 2.555556 | 1.376111 | 1.44 | 0.62 | 1.002937 | 500
1456 | Sr1Nb0.1Co0.6Fe0.3O3-δ | 0.354 | 8.856542 | 2.529412 | 1.351176 | 1.44 | 0.6235 | 1.001149 | 500
1457 | Sr1Nb0.1Co0.4Fe0.5O3-δ | 0.2964 | 8.176949 | 2.466667 | 1.291333 | 1.44 | 0.6305 | 0.9975929 | 500
1458 | Pr1Ba1Co1.9Sc0.1O5+x | 0.275 | 8.479764 | 2.74359 | 1.29359 | 1.3945 | 0.61675 | 0.9881607 | 500
1459 | Sr0.95Nb0.1Co0.9O3-δ | 0.4 | 6.233466 | 2.285714 | 1.11 | 1.44 | 0.613 | 1.006532 | 500
1460 | Sr1Nb0.1Co0.9O3-δ | 0.3 | 6.076389 | 2.272727 | 1.106364 | 1.44 | 0.613 | 1.006532 | 500
1461 | Sr1Co0.85Fe0.1PP0.05O3-δ | 0.2625858 | 10.88061 | 2.589744 | 1.420513 | 1.44 | 0.602 | 1.012233 | 500
1462 | Pr1Ba1Co2O5+x | 0.165 | 5.05903 | 2.5 | 1.145 | 1.3945 | 0.61 | 0.9915813 | 500
1463 | Pr1Ba1Co1.5Fe0.5O5+x | 0.1075 | 8.870941 | 2.714286 | 1.425714 | 1.3945 | 0.61875 | 0.9871518 | 500
1464 | La1Ba1Co2O5+x | 0.09 | 4.55106 | 2.5 | 1.095 | 1.485 | 0.61 | 1.024398 | 500
1465 | La0.2Gd0.8Ba1Co2O5+x | 0.305 | 5.156033 | 2.5 | 1.131 | 1.3838 | 0.61 | 0.9877013 | 500
1466 | Nd1Ba1Co2O5+x | 0.19875 | 4.785543 | 2.5 | 1.125 | 1.44 | 0.61 | 1.00808 | 500
1467 | Nd1Ba0.75Ca0.25Co2O5+x | 0.166805 | 4.848118 | 2.5 | 1.14125 | 1.40625 | 0.61 | 0.9958421 | 500
1468 | Sr1Co0.7Nb0.1Fe0.2O3-δ | 0.288 | 17.50938 | 3.222222 | 1.399444 | 1.44 | 0.62 | 1.002937 | 500
1469 | Sr0.95Co0.7Nb0.1Fe0.2O3-δ | 0.318 | 17.93028 | 3.257143 | 1.41 | 1.44 | 0.62 | 1.002937 | 500
1470 | La1Ba1Co2O5+x |  | 4.55106 | 2.5 | 1.095 | 1.485 | 0.61 | 1.024398 | 500
1471 | Pr1Ba1Co2O5+x |  | 5.05903 | 2.5 | 1.145 | 1.3945 | 0.61 | 0.9915813 | 500
1472 | Nd1Ba1Co2O5+x |  | 4.785543 | 2.5 | 1.125 | 1.44 | 0.61 | 1.00808 | 500
1473 | ASm1Ba1Co2O5+x |  | 4.871268 | 2.5 | 1.135 | 1.425 | 0.61 | 1.002641 | 500
1474 | Gd1Ba1Co2O5+x |  | 5.307277 | 2.5 | 1.14 | 1.3585 | 0.61 | 0.978527 | 500
1475 | Y1Ba1Co2O5+x |  | 5.66484 | 2.5 | 1.105 | 1.31375 | 0.61 | 0.9622998 | 500
1476 | Sr1Co0.8Nb0.1Ta0.1O3-δ | 0.214806 | 19.96528 | 3.421053 | 1.424211 | 1.44 | 0.616 | 1.004988 | 500
1477 | Sr0.95Co0.8Nb0.1Ta0.1O3-δ | 0.265 | 20.4298 | 3.459459 | 1.434865 | 1.44 | 0.616 | 1.004988 | 500
1478 | Pr1Ba0.8Ca0.2Co2O5+x | 0.17 | 5.10909 | 2.5 | 1.158 | 1.3675 | 0.61 | 0.9817906 | 500
1479 | Pr1Ba0.8Ca0.2Co1.5Fe0.5O5+x | 0.14 | 8.899547 | 2.714286 | 1.433143 | 1.3675 | 0.61875 | 0.9774048 | 500
1480 | Pr1Ba0.8Ca0.2Co1.0Fe1O5+x | 0.0775 | 8.057223 | 2.666667 | 1.372 | 1.3675 | 0.6275 | 0.973058 | 500
1481 | Nd1Ba1Co2O5+x | 0.1485 | 4.785543 | 2.5 | 1.125 | 1.44 | 0.61 | 1.00808 | 500
1482 | Nd1Ba1Co1.8Ni0.2O5+x | 0.155 | 6.989122 | 2.526316 | 1.229474 | 1.44 | 0.601 | 1.012755 | 500
1483 | Nd1Ba1Co1.6Ni0.4O5+x | 0.185 | 7.23938 | 2.555556 | 1.248333 | 1.44 | 0.602 | 1.012233 | 500
1484 | Nd1Ba1Co1.4Ni0.6O5+x | 0.1835 | 7.519081 | 2.588235 | 1.269412 | 1.44 | 0.603 | 1.011712 | 500
1485 | Pr1Ba0.5Sr0.25Ca0.25Co2O5+x | 0.125 | 5.158268 | 2.5 | 1.17875 | 1.3395 | 0.61 | 0.9716372 | 500
1486 | Pr1Ba0.5Sr0.5Co2O5+x | 0.14 | 5.132356 | 2.5 | 1.18 | 1.352 | 0.61 | 0.97617 | 500
1487 | Pr1Ba1Co2O5+x | 0.275 | 5.05903 | 2.5 | 1.145 | 1.3945 | 0.61 | 0.9915813 | 500
1488 | Pr1Ba1Co1.98O5+x | 0.278 | 5.05903 | 2.5 | 1.145 | 1.3945 | 0.61 | 0.9915813 | 500
1489 | Pr1Ba1Co1.94O5+x | 0.2955 | 5.05903 | 2.5 | 1.145 | 1.3945 | 0.61 | 0.9915813 | 500
1490 | Pr1Ba1Co1.90O5+x | 0.293 | 5.05903 | 2.5 | 1.145 | 1.3945 | 0.61 | 0.9915813 | 500
1491 | Pr1Ba1Co1Fe1O5+x | 0.193205 | 8.023849 | 2.666667 | 1.363333 | 1.3945 | 0.6275 | 0.9827616 | 500
1492 | Nd1Ba1Co1Fe1O5+x | 0.23762 | 7.841525 | 2.666667 | 1.35 | 1.44 | 0.6275 | 0.999114 | 500
1493 | Eu1Ba1.0Co2O5+x | 0.28597 | 2.723718 | 2 | 1.02 | 1.48 | 0.61 | 1.022585 | 500
1494 | Eu1Ba0.98Co2O5+x | 0.29165 | 2.726134 | 2 | 1.021313 | 1.478687 | 0.61 | 1.022109 | 500
1495 | Eu1Ba0.96Co2O5+x | 0.29758 | 2.7286 | 2 | 1.022653 | 1.477347 | 0.61 | 1.021623 | 500
1496 | La1Ba1Co2O5+x | 0.04062 | 4.55106 | 2.5 | 1.095 | 1.485 | 0.61 | 1.024398 | 500
1497 | Pr1Ba1Co2O5+x | 0.33 | 5.05903 | 2.5 | 1.145 | 1.3945 | 0.61 | 0.9915813 | 500
1498 | Pr1Ba1Co1.97Mo0.03O5+x | 0.32 | 32.82656 | 4.236776 | 1.544458 | 1.3945 | 0.6097 | 0.9917339 | 500
1499 | Pr1Ba1Co1.95Mo0.05O5+x | 0.313 | 32.68383 | 4.227848 | 1.542405 | 1.3945 | 0.6095 | 0.9918356 | 500
1500 | Y1Ba1Co2O5+x | 0.3515 | 5.66484 | 2.5 | 1.105 | 1.31375 | 0.61 | 0.9622998 | 500
1501 | Y1Ba0.9Sr0.1Co2O5+x | 0.34807 | 5.679506 | 2.5 | 1.112 | 1.30525 | 0.61 | 0.9592175 | 500
1502 | Y1Ba0.8Sr0.2Co2O5+x | 0.32983 | 5.694171 | 2.5 | 1.119 | 1.29675 | 0.61 | 0.9561353 | 500
1503 | Y1Ba0.7Sr0.3Co2O5+x | 0.26974 | 5.708836 | 2.5 | 1.126 | 1.28825 | 0.61 | 0.953053 | 500
1504 | Y1Ba0.6Sr0.4Co2O5+x | 0.34485 | 5.723502 | 2.5 | 1.133 | 1.27975 | 0.61 | 0.9499708 | 500
1505 | Y1Ba0.5Sr0.5Co2O5+x | 0.3985 | 5.738167 | 2.5 | 1.14 | 1.27125 | 0.61 | 0.9468885 | 500
1506 | Pr1Ba1.0Co2O5+x | 0.147505 | 5.05903 | 2.5 | 1.145 | 1.3945 | 0.61 | 0.9915813 | 500
1507 | Pr1Ba0.95Co2O5+x | 0.15777 | 5.125044 | 2.512821 | 1.151538 | 1.388974 | 0.61 | 0.9895776 | 500
1508 | Pr1Ba0.9Co2O5+x | 0.183945 | 5.194533 | 2.526316 | 1.158421 | 1.383158 | 0.61 | 0.9874684 | 500
1509 | ASm1Ba1Co2O5+x | 0.24099 | 4.871268 | 2.5 | 1.135 | 1.425 | 0.61 | 1.002641 | 500
1510 | ASm1Ba0.75Ca0.25Co2O5+x | 0.215575 | 4.933844 | 2.5 | 1.15125 | 1.39125 | 0.61 | 0.9904028 | 500
1511 | ASm1Ba0.75Ca0.25Co1Fe1O5+x | 0.11991 | 7.940392 | 2.666667 | 1.3675 | 1.39125 | 0.6275 | 0.9815936 | 500
1512 | Ba0.5Sr0.5Co0.8Fe0.2O3-δ | 0.402547 | 7.663286 | 2.444444 | 1.333333 | 1.525 | 0.617 | 1.035187 | 500
1513 | Ba0.5Sr0.5Co07Fe0.2Ni0.1O3-δ | 0.446798 | 12.59824 | 2.878049 | 1.695366 | 1.525 | 0.6108219 | 1.038465 | 500
1514 | Pr1Ba1Co2O5+x | 0.19652 | 5.05903 | 2.5 | 1.145 | 1.3945 | 0.61 | 0.9915813 | 500
1515 | Pr1.05Ba0.95Co2O5+x | 0.18183 | 5.187758 | 2.525 | 1.15775 | 1.383725 | 0.61 | 0.9876741 | 500
1516 | Pr1.1Ba0.9Co2O5+x | 0.163075 | 5.316486 | 2.55 | 1.1705 | 1.37295 | 0.61 | 0.9837668 | 500
1517 | Pr1.2Ba0.8Co2O5+x | 0.120335 | 5.573941 | 2.6 | 1.196 | 1.3514 | 0.61 | 0.9759524 | 500
1518 | Pr1.3Ba0.7Co2O5+x | 0.09653 | 5.831397 | 2.65 | 1.2215 | 1.32985 | 0.61 | 0.968138 | 500
1519 | La0.1Sr0.9Co0.9Nb0.1O3-δ | 0.27632 | 20.16738 | 3.473684 | 1.442105 | 1.432 | 0.613 | 1.003635 | 500
1520 | La0.1Sr0.9Co0.85Nb0.15O3-δ | 0.29372 | 19.6567 | 3.432432 | 1.430541 | 1.432 | 0.6145 | 1.002865 | 500
1521 | La0.1Sr0.9Co0.8Nb0.2O3-δ | 0.30285 | 19.11765 | 3.388889 | 1.418333 | 1.432 | 0.616 | 1.002096 | 500
1522 | Sr1Co0.7Fe0.2Ta0.1O3-δ | 0.25409 | 10.71459 | 2.684211 | 1.394737 | 1.44 | 0.62 | 1.002937 | 500
1523 | Sr1Co0.8Fe0.2O3-δ | 0.37409 | 7.74476 | 2.444444 | 1.372222 | 1.44 | 0.617 | 1.004475 | 500
1524 | Nd1Ba1Co2O5+x | 0.208545 | 4.785543 | 2.5 | 1.125 | 1.44 | 0.61 | 1.00808 | 500
1525 | Nd1Ba0.95Co2O5+x | 0.236555 | 4.844545 | 2.512821 | 1.131026 | 1.435641 | 0.61 | 1.0065 | 500
1526 | Nd1Ba0.9Co2O5+x | 0.25112 | 4.906652 | 2.526316 | 1.137368 | 1.431053 | 0.61 | 1.004836 | 500
1527 | Nd1Ba0.5Sr0.5Co2O5+x | 0.1391081 | 4.85887 | 2.5 | 1.16 | 1.3975 | 0.61 | 0.9926691 | 500
1528 | Nd1Ba0.5Sr0.5Co1.75Mn0.25O5+x | 0.1616835 | 9.103025 | 2.733333 | 1.374667 | 1.3975 | 0.614375 | 0.990447 | 500
1529 | Nd1Ba0.5Sr0.5Co1.5Mn0.5O5+x | 0.1223676 | 8.756563 | 2.714286 | 1.357143 | 1.3975 | 0.61875 | 0.9882347 | 500
1530 | Nd1Ba0.5Sr0.5Co2O5+x | 0.19627 | 4.85887 | 2.5 | 1.16 | 1.3975 | 0.61 | 0.9926691 | 500
1531 | Nd1Sr1Co2O5+x | 0.01581 | 4.932196 | 2.5 | 1.195 | 1.355 | 0.61 | 0.9772578 | 500
1532 | Nd1Ba0.25Sr0.75Co2O5+x | 0.11664 | 4.895533 | 2.5 | 1.1775 | 1.37625 | 0.61 | 0.9849635 | 500
1533 | Nd1Ba0.5Sr0.5Co2O5+x | 0.154885 | 4.85887 | 2.5 | 1.16 | 1.3975 | 0.61 | 0.9926691 | 500
1534 | Nd1Ba0.75Sr0.25Co2O5+x | 0.18154 | 4.822206 | 2.5 | 1.1425 | 1.41875 | 0.61 | 1.000375 | 500
1535 | Nd1Ba1Co2O5+x | 0.17806 | 4.785543 | 2.5 | 1.125 | 1.44 | 0.61 | 1.00808 | 500
1536 | Sr1Nb0.1Co0.9O3−δ | 0.30339 | 6.076389 | 2.272727 | 1.106364 | 1.44 | 0.613 | 1.006532 | 500
1537 | Sr0.98Nb0.1Co0.9O3−δ | 0.43258 | 6.137474 | 2.277778 | 1.107778 | 1.44 | 0.613 | 1.006532 | 500
1538 | Sr0.95Nb0.1Co0.9O3−δ | 0.401601 | 6.233466 | 2.285714 | 1.11 | 1.44 | 0.613 | 1.006532 | 500
1539 | ASm1Ba1Co2O5+x | 0.233335 | 4.871268 | 2.5 | 1.135 | 1.425 | 0.61 | 1.002641 | 500
1540 | ASm1Ba0.75Sr0.25Co2O5+x | 0.220705 | 4.981258 | 2.5 | 1.1875 | 1.36125 | 0.61 | 0.9795242 | 500
1541 | ASm1Ba0.5Sr0.5Co2O5+x | 0.194615 | 4.944595 | 2.5 | 1.17 | 1.3825 | 0.61 | 0.9872299 | 500
1542 | ASm1Ba0.25Sr0.75Co2O5+x | 0.14495 | 4.907931 | 2.5 | 1.1525 | 1.40375 | 0.61 | 0.9949355 | 500
1543 | ASm1Sr1Co2O5+x | 0.06835 | 5.017921 | 2.5 | 1.205 | 1.34 | 0.61 | 0.9718186 | 500
1544 | ASm0.5Sr0.5Co1O3−δ | 0.06956 | 5.017921 | 2.5 | 1.205 | 1.34 | 0.61 | 0.9718186 | 500
1545 | ASm0.5Sr0.5Co0.95Nb0.05O3−δ | 0.05219 | 21.60374 | 3.717949 | 1.528974 | 1.34 | 0.6115 | 0.9710716 | 500
1546 | ASm0.5Sr0.5Co0.9Nb0.1O3−δ | 0.02102 | 21.1443 | 3.684211 | 1.52 | 1.34 | 0.613 | 0.9703257 | 500
1547 | Ba1Co0.7Fe0.2Nb0.1O3−δ | 0.480977 | 10.56022 | 2.684211 | 1.328421 | 1.61 | 0.62 | 1.064268 | 500
1548 | Ba0.95Co0.7Fe0.2Nb0.1O3−δ | 0.48377 | 10.77848 | 2.702703 | 1.34027 | 1.61 | 0.62 | 1.064268 | 500
1549 | Ba0.9Co0.7Fe0.2Nb0.1O3−δ | 0.52007 | 11.00887 | 2.722222 | 1.352778 | 1.61 | 0.62 | 1.064268 | 500
1550 | Ba1Co0.6Fe0.3Sn0.1O3–δ | 0.327059 | 9.375309 | 2.631579 | 1.31 | 1.61 | 0.6285 | 1.059672 | 500
1551 | Ba1Co0.6Fe0.3Nb0.1O3–δ | 0.249412 | 11.88174 | 2.789474 | 1.332105 | 1.61 | 0.6235 | 1.062371 | 500
1552 | ASm1Ba0.9Sr0.1Co2O5+x | 0.30357 | 5.003256 | 2.5 | 1.198 | 1.3485 | 0.61 | 0.9749008 | 500
1553 | ASm1Ba0.7Sr0.3Co2O5+x | 0.27891 | 4.973925 | 2.5 | 1.184 | 1.3655 | 0.61 | 0.9810653 | 500
1554 | ASm1Ba0.5Sr0.5Co2O5+x | 0.211735 | 4.944595 | 2.5 | 1.17 | 1.3825 | 0.61 | 0.9872299 | 500
1555 | Nd0.6Sr0.4Co0.8Ti0.2O5+x | 0.00304 | 8.949638 | 2.777778 | 1.42 | 1.338 | 0.622 | 0.9651539 | 500
1556 | Nd0.6Sr0.4Co0.8Cr0.2O5+x | 0.0023 | 9.483554 | 2.777778 | 1.455556 | 1.338 | 0.611 | 0.9705956 | 500
1557 | Nd0.6Sr0.4Co0.8Mn0.2O5+x | 0.00527 | 9.181039 | 2.777778 | 1.402222 | 1.338 | 0.617 | 0.9676198 | 500
1558 | Nd0.6Sr0.4Co0.8Fe0.2O5+x | 0.00972 | 9.181039 | 2.777778 | 1.482222 | 1.338 | 0.617 | 0.9676198 | 500
1559 | Nd0.6Sr0.4Co1O5+x | 0.01491 | 5.36308 | 2.6 | 1.228 | 1.338 | 0.61 | 0.9710933 | 500
1560 | Nd0.6Sr0.4Co0.8Cu0.2O5+x | 0.02159 | 5.414801 | 2.333333 | 1.451111 | 1.338 | 0.634 | 0.9592867 | 500
1561 | ASm1Ba0.5Sr0.5Co2O5+x | 0.19905 | 4.944595 | 2.5 | 1.17 | 1.3825 | 0.61 | 0.9872299 | 500
1562 | ASm1Ba0.5Sr0.5Co1.9Ni0.1O5+x | 0.13623 | 9.843382 | 2.74359 | 1.433077 | 1.3825 | 0.6095 | 0.9874831 | 500
1563 | ASm1Ba0.5Sr0.5Co1.8Ni0.2O5+x | 0.185285 | 9.707681 | 2.736842 | 1.425789 | 1.3825 | 0.609 | 0.9877364 | 500
1564 | Gd1Ba1Co2O5+x | 0.239875 | 5.307277 | 2.5 | 1.14 | 1.3585 | 0.61 | 0.978527 | 500
1565 | Gd1Ba0.8Sr0.2Co2O5+x | 0.207165 | 5.336607 | 2.5 | 1.154 | 1.3415 | 0.61 | 0.9723625 | 500
1566 | Gd1Ba0.6Sr0.4Co2O5+x | 0.16355 | 5.365938 | 2.5 | 1.168 | 1.3245 | 0.61 | 0.966198 | 500
1567 | Gd1Ba0.4Sr0.6Co2O5+x | 0.153425 | 5.395268 | 2.5 | 1.182 | 1.3075 | 0.61 | 0.9600334 | 500
1568 | Gd1Sr1Co2O5+x | 0.08022 | 5.45393 | 2.5 | 1.21 | 1.2735 | 0.61 | 0.9477044 | 500
1569 | Sr1Co0.9Nb0.1O3−δ | 0.214516 | 19.96528 | 3.421053 | 1.427895 | 1.44 | 0.613 | 1.006532 | 500
1570 | Sr1Co0.8Nb0.1Ni0.1O3−δ | 0.239983 | 18.69883 | 3.315789 | 1.419474 | 1.44 | 0.612 | 1.007048 | 500
1571 | Sr1Co0.7Nb0.1Ni0.2O3−δ | 0.260781 | 17.56752 | 3.222222 | 1.394444 | 1.44 | 0.611 | 1.007564 | 500
1572 | Sr1Co0.6Nb0.1Ni0.3O3−δ | 0.235314 | 16.3031 | 3.117647 | 1.366471 | 1.44 | 0.61 | 1.00808 | 500
1573 | Sr1Sc0.175Nb0.025Co0.8O3‑δ | 0.429798 | 4.890362 | 2.208333 | 1.10875 | 1.44 | 0.634375 | 0.995635 | 500
1574 | Ba0.5Sr0.5Co0.8Fe0.2O3-δ | 0.292424 | 7.663286 | 2.444444 | 1.333333 | 1.525 | 0.617 | 1.035187 | 500
1575 | Y1Ba0.5Sr0.5Co2O5+x | 0.335355 | 5.738167 | 2.5 | 1.14 | 1.27125 | 0.61 | 0.9468885 | 500
1576 | Y1Ba0.5Sr0.5Co1.75Fe0.25O5+x | 0.316905 | 9.571984 | 2.733333 | 1.448 | 1.27125 | 0.614375 | 0.9447688 | 500
1577 | Y1Ba0.5Sr0.5Co1.5Fe0.5O5+x | 0.20159 | 9.259019 | 2.714286 | 1.422857 | 1.27125 | 0.61875 | 0.9426586 | 500
1578 | Y1Ba0.5Sr0.5Co1.25Fe0.75O5+x | 0.166535 | 8.897906 | 2.692308 | 1.393846 | 1.27125 | 0.623125 | 0.9405578 | 500
1579 | Ba1Sc0.25Co0.75O3‐δ | 0.629349 | 4.403685 | 2.2 | 1.002 | 1.61 | 0.64375 | 1.051526 | 500
1580 | Ba1Co0.8Nb0.15Sc0.05O3-δ | 0.499174 | 18.229 | 3.307692 | 1.335128 | 1.61 | 0.62125 | 1.06359 | 500
1581 | Ba1Co0.8Nb0.1Sc0.1O3-δ | 0.679339 | 18.3908 | 3.315789 | 1.332105 | 1.61 | 0.6265 | 1.06075 | 500
1582 | Ba1Co0.8Nb0.05Sc0.15O3-δ | 0.753719 | 18.56135 | 3.324324 | 1.328919 | 1.61 | 0.63175 | 1.057926 | 500
1583 | Sr0.9Y0.1Co1O3-δ | 0.37112 | 3.384521 | 2.1 | 1.059 | 1.39775 | 0.61 | 0.9927598 | 500
1584 | Pr0.94Ba1Co2O5+x | 0.216409 | 4.979404 | 2.484536 | 1.137113 | 1.401165 | 0.61 | 0.9939981 | 500
1585 | Pr0.9Ca0.1Ba1Co2O5+x | 0.36422 | 4.826604 | 2.45 | 1.126 | 1.40255 | 0.61 | 0.9945004 | 500
1586 | Pr0.8Ca0.2Ba1Co2O5+x | 0.47105 | 4.594179 | 2.4 | 1.107 | 1.4106 | 0.61 | 0.9974194 | 500
1587 | Pr0.7Ca0.3Ba1Co2O5+x | 0.499105 | 4.361753 | 2.35 | 1.088 | 1.41865 | 0.61 | 1.000339 | 500
1588 | Pr1Ba1Co2O5+x | 0.26147 | 5.05903 | 2.5 | 1.145 | 1.3945 | 0.61 | 0.9915813 | 500
1589 | Pr0.97Ba1Co2O5+x | 0.283485 | 5.019823 | 2.492386 | 1.141117 | 1.397782 | 0.61 | 0.9927713 | 500
1590 | Pr0.95Ba1Co2O5+x | 0.31468 | 4.993016 | 2.487179 | 1.138462 | 1.400026 | 0.61 | 0.993585 | 500
1591 | Pr0.92Ba1Co2O5+x | 0.32569 | 4.951757 | 2.479167 | 1.134375 | 1.403479 | 0.61 | 0.9948373 | 500
1592 | Pr0.9Ba1Co2O5+x | 0.34954 | 4.923527 | 2.473684 | 1.131579 | 1.405842 | 0.61 | 0.9956941 | 500
1593 | Pr1Ba1Co1Cu1O5+x | 0.235975 | 5.199171 | 2.333333 | 1.34 | 1.3945 | 0.67 | 0.9619818 | 500
1594 | Pr1Ba0.92Co1Cu1O5+x | 0.59255 | 5.273546 | 2.342466 | 1.352329 | 1.385521 | 0.67 | 0.958823 | 500
1595 | ASm0.3Sr0.7Nb0.08Co0.92O3−δ | 0.389937 | 6.710059 | 2.5 | 1.189444 | 1.38 | 0.6124 | 0.9851109 | 500
1596 | ASm0.3Sr0.7Co1O3−δ | 0.329683 | 4.121864 | 2.3 | 1.135 | 1.38 | 0.61 | 0.9863233 | 500
1597 | Sr1Sc0.175Nb0.025Co0.8O3−δ | 0.46184 | 4.890362 | 2.208333 | 1.10875 | 1.44 | 0.634375 | 0.995635 | 500
1598 | Sr0.98Sc0.175Nb0.025Co0.8O3−δ | 0.493078 | 4.926168 | 2.211864 | 1.110085 | 1.44 | 0.634375 | 0.995635 | 500
1599 | Sr0.95Sc0.175Nb0.025Co0.8O3−δ | 0.518579 | 4.982213 | 2.217391 | 1.112174 | 1.44 | 0.634375 | 0.995635 | 500
1600 | Sr0.9Sc0.175Nb0.025Co0.8O3−δ | 0.625683 | 5.082415 | 2.227273 | 1.115909 | 1.44 | 0.634375 | 0.995635 | 500
1601 | Sr1Co0.9Sb0.1O3−δ | 0.20617 | 7.071407 | 2.473684 | 1.205263 | 1.44 | 0.745 | 0.942809 | 500
1602 | Ba0.2Sr0.8Co0.9Sb0.1O3−δ | 0.248723 | 7.040532 | 2.473684 | 1.190526 | 1.474 | 0.745 | 0.9543398 | 500
1603 | Ba0.4Sr0.6Co0.9Sb0.1O3−δ | 0.295248 | 7.009658 | 2.473684 | 1.175789 | 1.508 | 0.745 | 0.9658706 | 500
1604 | Ba0.6Sr0.4Co0.9Sb0.1O3−δ | 0.321348 | 6.978784 | 2.473684 | 1.161053 | 1.542 | 0.745 | 0.9774013 | 500
1605 | Ba0.8Sr0.2Co0.9Sb0.1O3−δ | 0.33156 | 6.947909 | 2.473684 | 1.146316 | 1.576 | 0.745 | 0.9889321 | 500
1606 | Nd1Ba1Co2O5+x | 0.22589 | 4.785543 | 2.5 | 1.125 | 1.44 | 0.61 | 1.00808 | 500
1607 | Nd1Ba1Co1.5Mn0.5O5+x | 0.12017 | 8.714663 | 2.714286 | 1.337143 | 1.44 | 0.61875 | 1.003577 | 500
1608 | Nd1Ba1Co1Mn1O5+x | 0.064355 | 7.841525 | 2.666667 | 1.29 | 1.44 | 0.6275 | 0.999114 | 500
1609 | Nd1Ba1Co1Cu1O5+x | 0.15445 | 5.016846 | 2.333333 | 1.326667 | 1.44 | 0.67 | 0.9779885 | 500
1610 | Nd1Ba0.75Sr0.25Co1Cu1O5+x | 0.14817 | 5.041288 | 2.333333 | 1.338333 | 1.41875 | 0.67 | 0.9705129 | 500
1611 | Nd1Ba0.5Sr0.5Co1Cu1O5+x | 0.153405 | 5.06573 | 2.333333 | 1.35 | 1.3975 | 0.67 | 0.9630372 | 500
1612 | Nd1Ba0.25Sr0.75Co1Cu1O5+x | 0.16649 | 5.090173 | 2.333333 | 1.361667 | 1.37625 | 0.67 | 0.9555616 | 500
1613 | Gd1Ba1Co1Cu1O5+x | 0.18638 | 5.364668 | 2.333333 | 1.336667 | 1.3585 | 0.67 | 0.9493172 | 500
1614 | Gd1Ba0.75Sr0.25Co1Cu1O5+x | 0.181905 | 5.389111 | 2.333333 | 1.348333 | 1.33725 | 0.67 | 0.9418416 | 500
1615 | Gd1Ba0.5Sr0.5Co1Cu1O5+x | 0.19291 | 5.413553 | 2.333333 | 1.36 | 1.316 | 0.67 | 0.934366 | 500
1616 | Gd1Ba0.25Sr0.75Co1Cu1O5+x | 0.225935 | 5.437995 | 2.333333 | 1.371667 | 1.29475 | 0.67 | 0.9268903 | 500
1617 | La1Ba1Co2O5+x | 0.10459 | 4.55106 | 2.5 | 1.095 | 1.485 | 0.61 | 1.024398 | 500
1618 | Pr1Ba1Co2O5+x | 0.199005 | 5.05903 | 2.5 | 1.145 | 1.3945 | 0.61 | 0.9915813 | 500
1619 | Nd1Ba1Co2O5+x | 0.217065 | 4.785543 | 2.5 | 1.125 | 1.44 | 0.61 | 1.00808 | 500
1620 | ASm1Ba1Co2O5+x | 0.25319 | 4.871268 | 2.5 | 1.135 | 1.425 | 0.61 | 1.002641 | 500
1621 | Gd1Ba1Co2O5+x | 0.298345 | 5.307277 | 2.5 | 1.14 | 1.3585 | 0.61 | 0.978527 | 500
1622 | Y1Ba1Co2O5+x | 0.42478 | 5.66484 | 2.5 | 1.105 | 1.31375 | 0.61 | 0.9622998 | 500
1623 | La1Ba1Co1.5Mn0.5O5+x | 0.06156 | 8.580672 | 2.714286 | 1.32 | 1.485 | 0.61875 | 1.019822 | 500
1624 | Pr1Ba1Co1.5Mn0.5O5+x | 0.107525 | 8.870941 | 2.714286 | 1.348571 | 1.3945 | 0.61875 | 0.9871518 | 500
1625 | Nd1Ba1Co1.5Mn0.5O5+x | 0.120655 | 8.714663 | 2.714286 | 1.337143 | 1.44 | 0.61875 | 1.003577 | 500
1626 | ASm1Ba1Co1.5Mn0.5O5+x | 0.16662 | 8.763648 | 2.714286 | 1.342857 | 1.425 | 0.61875 | 0.9981622 | 500
1627 | Gd1Ba1Co1.5Mn0.5O5+x | 0.201915 | 9.012796 | 2.714286 | 1.345714 | 1.3585 | 0.61875 | 0.9741558 | 500
1628 | Y1Ba1Co1.5Mn0.5O5+x | 0.2684 | 9.217118 | 2.714286 | 1.325714 | 1.31375 | 0.61875 | 0.9580011 | 500
1629 | Pr1Ba1Co1.9Mn0.1O5+x | 0.244445 | 9.392228 | 2.74359 | 1.37641 | 1.3945 | 0.61175 | 0.9906922 | 500
1630 | Pr1Ba1Co1.8Mn0.2O5+x | 0.26168 | 9.272194 | 2.736842 | 1.37 | 1.3945 | 0.6135 | 0.9898047 | 500
1631 | Pr1Ba1Co1.7Mn0.3O5+x | 0.216665 | 9.145673 | 2.72973 | 1.363243 | 1.3945 | 0.61525 | 0.9889188 | 500
1632 | Nd1Ba0.4Sr0.4Ca0.2Co1.6Fe0.4O5+x | 0.12482 | 8.920586 | 2.722222 | 1.447778 | 1.379 | 0.617 | 0.982434 | 500
1633 | Gd0.6Sr0.4Co1O3-δ | 0.01298 | 5.98916 | 2.6 | 1.246 | 1.2402 | 0.61 | 0.9356292 | 500
1634 | ASm0.6Sr0.4Co1O3-δ | 0.0201 | 5.46595 | 2.6 | 1.24 | 1.32 | 0.61 | 0.9645662 | 500
1635 | Nd0.6Sr0.4Co1O3-δ | 0.02094 | 5.36308 | 2.6 | 1.228 | 1.338 | 0.61 | 0.9710933 | 500
1636 | Pr0.6Sr0.4Co1O3-δ | 0.02471 | 5.691264 | 2.6 | 1.252 | 1.2834 | 0.61 | 0.9512943 | 500
1637 | La0.6Sr0.4Co1O3-δ | 0.03643 | 5.081699 | 2.6 | 1.192 | 1.392 | 0.61 | 0.9906747 | 500
1638 | La1Ba1Co2O5+x | 0.07121 | 4.55106 | 2.5 | 1.095 | 1.485 | 0.61 | 1.024398 | 500
1639 | Nd1Ba1Co2O5+x | 0.20291 | 4.785543 | 2.5 | 1.125 | 1.44 | 0.61 | 1.00808 | 500
1640 | ASm1Ba1Co2O5+x | 0.239665 | 4.871268 | 2.5 | 1.135 | 1.425 | 0.61 | 1.002641 | 500
1641 | Gd1Ba1Co2O5+x | 0.274885 | 5.307277 | 2.5 | 1.14 | 1.3585 | 0.61 | 0.978527 | 500
1642 | Y1Ba1Co2O5+x | 0.315465 | 5.66484 | 2.5 | 1.105 | 1.31375 | 0.61 | 0.9622998 | 500
1643 | Pr1Ba1Co1.95Sc0.05O5+x | 0.137795 | 8.525343 | 2.746835 | 1.29557 | 1.3945 | 0.613375 | 0.989868 | 500
1644 | Pr1Ba1Co1.9Sc0.1O5+x | 0.14447 | 8.479764 | 2.74359 | 1.29359 | 1.3945 | 0.61675 | 0.9881607 | 500
1645 | Pr1Ba1Co1.8Sc0.2O5+x | 0.150665 | 8.385007 | 2.736842 | 1.289474 | 1.3945 | 0.6235 | 0.9847637 | 500
1646 | Pr1Ba1Co1.5Sc0.5O5+x | 0.181655 | 8.068247 | 2.714286 | 1.275714 | 1.3945 | 0.64375 | 0.9747113 | 500
1647 | Pr1Ba0.5Sr0.5Co2O5+x | 0.13928 | 5.132356 | 2.5 | 1.18 | 1.352 | 0.61 | 0.97617 | 500
1648 | Pr1Ba0.5Sr0.5Co1.5Fe0.5O5+x | 0.05463 | 8.912842 | 2.714286 | 1.445714 | 1.352 | 0.61875 | 0.9718093 | 500
1649 | Nd1Ba0.5Sr0.5Co2O5+x | 0.156685 | 4.85887 | 2.5 | 1.16 | 1.3975 | 0.61 | 0.9926691 | 500
1650 | Nd1Ba0.5Sr0.5Co1.75Fe0.25O5+x | 0.08363 | 9.103025 | 2.733333 | 1.458667 | 1.3975 | 0.614375 | 0.990447 | 500
1651 | Nd1Ba0.5Sr0.5Co1.5Fe0.5O5+x | 0.074 | 8.756563 | 2.714286 | 1.434286 | 1.3975 | 0.61875 | 0.9882347 | 500
1652 | Nd1Ba0.5Sr0.5Co1.25Fe0.75O5+x | 0.070605 | 8.3568 | 2.692308 | 1.406154 | 1.3975 | 0.623125 | 0.9860324 | 500
1653 | Sr1Co0.9Nb0.1O3–δ | 0.36743 | 19.96528 | 3.421053 | 1.427895 | 1.44 | 0.613 | 1.006532 | 500
1654 | Sr1Co0.87Nb0.1Sn0.03O3–δ | 0.30124 | 13.63347 | 3.035533 | 1.381777 | 1.44 | 0.6805 | 0.9729061 | 500
1655 | Sr1Co0.85Nb0.1Sn0.05O3–δ | 0.26372 | 13.53547 | 3.025641 | 1.378205 | 1.44 | 0.6795 | 0.9733879 | 500
1656 | Nd1Ba1Co1.5Cu0.5O5+x | 0.28987 | 5.082933 | 2.285714 | 1.384286 | 1.44 | 0.64 | 0.9928065 | 500
1657 | Nd1Ba1Co1Cu1O5+x | 0.410795 | 5.016846 | 2.333333 | 1.326667 | 1.44 | 0.67 | 0.9779885 | 500
1658 | Nd1Ba1Fe1Co1O5+x | 0.19802 | 7.841525 | 2.666667 | 1.35 | 1.44 | 0.6275 | 0.999114 | 500
1659 | Nd1Ba1Cu1Fe0.5Co0.5O5+x | 0.39361 | 6.293509 | 2.428571 | 1.394286 | 1.44 | 0.64875 | 0.9884384 | 500
1660 | Ba1Co0.6Fe0.2Sn0.1Y0.1O3-δ | 0.407585 | 8.620404 | 2.578947 | 1.288421 | 1.3878125 | 0.63875 | 0.9747844 | 500
1661 | Ba1Co0.6Fe0.2Sn0.2O3-δ | 0.286236 | 8.607915 | 2.555556 | 1.286667 | 1.61 | 0.633 | 1.057255 | 500
1662 | Ba1Co0.6Fe0.2Y0.2O3-δ | 0.455623 | 7.014226 | 2.444444 | 1.241111 | 1.3878125 | 0.6275 | 0.9803582 | 500
1663 | Pr1Ba1Co2O5+x | 0.3301255 | 5.05903 | 2.5 | 1.145 | 1.3945 | 0.61 | 0.9915813 | 500
1664 | Pr1Ba1Co1.97Mo0.03O5+x | 0.321339 | 32.82656 | 4.236776 | 1.544458 | 1.3945 | 0.6097 | 0.9917339 | 500
1665 | Pr1Ba1Co1.95Mo0.05O5+x | 0.314226 | 32.68383 | 4.227848 | 1.542405 | 1.3945 | 0.6095 | 0.9918356 | 500
1666 | ASm1Ba1Co2O5+x | 0.1407022 | 4.871268 | 2.5 | 1.135 | 1.425 | 0.61 | 1.002641 | 500
1667 | ASm0.9Ca0.1Ba1Co2O5+x | 0.1063883 | 4.657619 | 2.45 | 1.117 | 1.43 | 0.61 | 1.004454 | 500
1668 | ASm0.8Ca0.2Ba1Co2O5+x | 0.09683024 | 4.443969 | 2.4 | 1.099 | 1.435 | 0.61 | 1.006267 | 500
1669 | La1Ba1Co2O5+x | 0.33422 | 4.55106 | 2.5 | 1.095 | 1.485 | 0.61 | 1.024398 | 500
1670 | Pr1Ba1Co2O5+x | 0.372635 | 5.05903 | 2.5 | 1.145 | 1.3945 | 0.61 | 0.9915813 | 500
1671 | Nd1Ba1Co2O5+x | 0.37586 | 4.785543 | 2.5 | 1.125 | 1.44 | 0.61 | 1.00808 | 500
1672 | ASm1Ba1Co2O5+x | 0.32713 | 4.871268 | 2.5 | 1.135 | 1.425 | 0.61 | 1.002641 | 500
1673 | Pr1Ba0.5Sr0.5Co2O5+x | 0.1681 | 5.132356 | 2.5 | 1.18 | 1.352 | 0.61 | 0.97617 | 550
1674 | La0.6Sr0.4Co1O3-δ | 0.15716 | 5.081699 | 2.6 | 1.192 | 1.392 | 0.61 | 0.9906747 | 550
1675 | La0.6Sr0.4Co0.8Fe0.2O3-δ | 0.09412 | 9.024717 | 2.777778 | 1.462222 | 1.392 | 0.617 | 0.9871312 | 550
1676 | Sr1V0.2Co0.8O3-δ | 0.30066 | 10.03086 | 2.5 | 1.196667 | 1.44 | 0.596 | 1.01537 | 550
1677 | Sr1Nb0.2Co0.8O3-δ | 0.31875 | 8.825231 | 2.5 | 1.17 | 1.44 | 0.616 | 1.004988 | 550
1678 | Sr1Ta0.2Co0.8O3-δ | 0.32062 | 8.825231 | 2.5 | 1.158333 | 1.44 | 0.616 | 1.004988 | 550
1679 | Sr1Ta0.1V0.1Co0.8O3-δ | 0.39947 | 9.428048 | 2.5 | 1.1775 | 1.44 | 0.606 | 1.010153 | 550
1680 | Sr1Ta0.15V0.05Co0.8O3-δ | 0.40343 | 9.12664 | 2.5 | 1.167917 | 1.44 | 0.611 | 1.007564 | 550
1681 | Sr1Ta0.175V0.025Co0.8O3-δ | 0.39223 | 8.975936 | 2.5 | 1.163125 | 1.44 | 0.6135 | 1.006274 | 550
1682 | Sr1Nb0.1Ta0.1Co0.8O3-δ | 0.42555 | 8.825231 | 2.5 | 1.164167 | 1.44 | 0.616 | 1.004988 | 550
1683 | Sr0.95Ag0.05Nb0.1Co0.9O3-δ | 0.5106028 | 5.985638 | 2.227273 | 1.125 | 1.432 | 0.613 | 1.003635 | 550
1684 | Sr1Sc0.175Nb0.025Co0.8O3-δ | 0.56424 | 4.890362 | 2.208333 | 1.10875 | 1.44 | 0.634375 | 0.995635 | 550
1685 | Sr1Sc0.2Co0.8O3-δ | 0.60707 | 4.328238 | 2.166667 | 1.1 | 1.44 | 0.637 | 0.994313 | 550
1686 | Ba0.5Sr0.5Co0.8Fe0.2O3-δ | 0.51827 | 7.663286 | 2.444444 | 1.333333 | 1.525 | 0.617 | 1.035187 | 550
1687 | Ba2Bi0.1Sc0.2Co1.7O5+x | 0.656 | 3.54534 | 2.130435 | 0.9647826 | 1.589048 | 0.6242105 | 1.054444 | 550
1688 | La0.9Sr0.1Ta0.15V0.05Co0.8O3-δ | 0.3248054 | 12.00654 | 3.25 | 1.370417 | 1.368 | 0.611 | 0.9814686 | 550
1689 | La0.8Sr0.2Ta0.15V0.05Co0.8O3-δ | 0.2923697 | 11.68655 | 3.166667 | 1.347917 | 1.376 | 0.611 | 0.984368 | 550
1690 | La0.5Sr0.5Ta0.15V0.05Co0.8O3-δ | 0.1224339 | 10.72659 | 2.916667 | 1.280417 | 1.4 | 0.611 | 0.9930664 | 550
1691 | La0.76Sr0.19Ta0.15V0.05Co0.8O3-δ | 0.28067 | 11.94033 | 3.182609 | 1.352348 | 1.376 | 0.611 | 0.984368 | 550
1692 | Sr1Nb0.1Co0.9O3-δ | 0.2591 | 6.076389 | 2.272727 | 1.106364 | 1.44 | 0.613 | 1.006532 | 550
1693 | Sr1Nb0.1Co0.8Fe0.1O3-δ | 0.3904 | 9.393062 | 2.578947 | 1.398421 | 1.44 | 0.6165 | 1.004731 | 550
1694 | Sr1Nb0.1Co0.7Fe0.2O3-δ | 0.388 | 9.139705 | 2.555556 | 1.376111 | 1.44 | 0.62 | 1.002937 | 550
1695 | Sr1Nb0.1Co0.6Fe0.3O3-δ | 0.3832 | 8.856542 | 2.529412 | 1.351176 | 1.44 | 0.6235 | 1.001149 | 550
1696 | Sr1Nb0.1Co0.4Fe0.5O3-δ | 0.3194 | 8.176949 | 2.466667 | 1.291333 | 1.44 | 0.6305 | 0.9975929 | 550
1697 | Pr1Ba1Co1.9Sc0.1O5+x | 0.29611 | 8.479764 | 2.74359 | 1.29359 | 1.3945 | 0.61675 | 0.9881607 | 550
1698 | Sr0.95Nb0.1Co0.9O3-δ | 0.4217 | 6.233466 | 2.285714 | 1.11 | 1.44 | 0.613 | 1.006532 | 550
1699 | Sr1Nb0.1Co0.9O3-δ | 0.3216 | 6.076389 | 2.272727 | 1.106364 | 1.44 | 0.613 | 1.006532 | 550
1700 | Sr1Co0.85Fe0.1PP0.05O3-δ | 0.2833758 | 10.88061 | 2.589744 | 1.420513 | 1.44 | 0.602 | 1.012233 | 550
1701 | Pr1Ba1Co2O5+x | 0.18535 | 5.05903 | 2.5 | 1.145 | 1.3945 | 0.61 | 0.9915813 | 550
1702 | Pr1Ba1Co1.5Fe0.5O5+x | 0.119915 | 8.870941 | 2.714286 | 1.425714 | 1.3945 | 0.61875 | 0.9871518 | 550
1703 | La1Ba1Co2O5+x | 0.103 | 4.55106 | 2.5 | 1.095 | 1.485 | 0.61 | 1.024398 | 550
1704 | La0.2Gd0.8Ba1Co2O5+x | 0.32648 | 5.156033 | 2.5 | 1.131 | 1.3838 | 0.61 | 0.9877013 | 550
1705 | Nd1Ba1Co2O5+x | 0.2138 | 4.785543 | 2.5 | 1.125 | 1.44 | 0.61 | 1.00808 | 550
1706 | Nd1Ba0.75Ca0.25Co2O5+x | 0.1816 | 4.848118 | 2.5 | 1.14125 | 1.40625 | 0.61 | 0.9958421 | 550
1707 | Sr1Co0.7Nb0.1Fe0.2O3-δ | 0.287181 | 17.50938 | 3.222222 | 1.399444 | 1.44 | 0.62 | 1.002937 | 550
1708 | Sr0.95Co0.7Nb0.1Fe0.2O3-δ | 0.320539 | 17.93028 | 3.257143 | 1.41 | 1.44 | 0.62 | 1.002937 | 550
1709 | La1Ba1Co2O5+x |  | 4.55106 | 2.5 | 1.095 | 1.485 | 0.61 | 1.024398 | 550
1710 | Pr1Ba1Co2O5+x |  | 5.05903 | 2.5 | 1.145 | 1.3945 | 0.61 | 0.9915813 | 550
1711 | Nd1Ba1Co2O5+x |  | 4.785543 | 2.5 | 1.125 | 1.44 | 0.61 | 1.00808 | 550
1712 | ASm1Ba1Co2O5+x |  | 4.871268 | 2.5 | 1.135 | 1.425 | 0.61 | 1.002641 | 550
1713 | Gd1Ba1Co2O5+x |  | 5.307277 | 2.5 | 1.14 | 1.3585 | 0.61 | 0.978527 | 550
1714 | Y1Ba1Co2O5+x |  | 5.66484 | 2.5 | 1.105 | 1.31375 | 0.61 | 0.9622998 | 550
1715 | Sr1Co0.8Nb0.1Ta0.1O3-δ | 0.221371 | 19.96528 | 3.421053 | 1.424211 | 1.44 | 0.616 | 1.004988 | 550
1716 | Sr0.95Co0.8Nb0.1Ta0.1O3-δ | 0.273741 | 20.4298 | 3.459459 | 1.434865 | 1.44 | 0.616 | 1.004988 | 550
1717 | Pr1Ba0.8Ca0.2Co2O5+x | 0.186375 | 5.10909 | 2.5 | 1.158 | 1.3675 | 0.61 | 0.9817906 | 550
1718 | Pr1Ba0.8Ca0.2Co1.5Fe0.5O5+x | 0.15932 | 8.899547 | 2.714286 | 1.433143 | 1.3675 | 0.61875 | 0.9774048 | 550
1719 | Pr1Ba0.8Ca0.2Co1.0Fe1O5+x | 0.09619 | 8.057223 | 2.666667 | 1.372 | 1.3675 | 0.6275 | 0.973058 | 550
1720 | Nd1Ba1Co2O5+x | 0.16154 | 4.785543 | 2.5 | 1.125 | 1.44 | 0.61 | 1.00808 | 550
1721 | Nd1Ba1Co1.8Ni0.2O5+x | 0.166485 | 6.989122 | 2.526316 | 1.229474 | 1.44 | 0.601 | 1.012755 | 550
1722 | Nd1Ba1Co1.6Ni0.4O5+x | 0.202745 | 7.23938 | 2.555556 | 1.248333 | 1.44 | 0.602 | 1.012233 | 550
1723 | Nd1Ba1Co1.4Ni0.6O5+x | 0.19945 | 7.519081 | 2.588235 | 1.269412 | 1.44 | 0.603 | 1.011712 | 550
1724 | Pr1Ba0.5Sr0.25Ca0.25Co2O5+x | 0.146775 | 5.158268 | 2.5 | 1.17875 | 1.3395 | 0.61 | 0.9716372 | 550
1725 | Pr1Ba0.5Sr0.5Co2O5+x | 0.16183 | 5.132356 | 2.5 | 1.18 | 1.352 | 0.61 | 0.97617 | 550
1726 | Pr1Ba1Co2O5+x | 0.295 | 5.05903 | 2.5 | 1.145 | 1.3945 | 0.61 | 0.9915813 | 550
1727 | Pr1Ba1Co1.98O5+x | 0.298 | 5.05903 | 2.5 | 1.145 | 1.3945 | 0.61 | 0.9915813 | 550
1728 | Pr1Ba1Co1.94O5+x | 0.314 | 5.05903 | 2.5 | 1.145 | 1.3945 | 0.61 | 0.9915813 | 550
1729 | Pr1Ba1Co1.90O5+x | 0.311665 | 5.05903 | 2.5 | 1.145 | 1.3945 | 0.61 | 0.9915813 | 550
1730 | Pr1Ba1Co1Fe1O5+x | 0.207765 | 8.023849 | 2.666667 | 1.363333 | 1.3945 | 0.6275 | 0.9827616 | 550
1731 | Nd1Ba1Co1Fe1O5+x | 0.24927 | 7.841525 | 2.666667 | 1.35 | 1.44 | 0.6275 | 0.999114 | 550
1732 | Eu1Ba1.0Co2O5+x | 0.302275 | 2.723718 | 2 | 1.02 | 1.48 | 0.61 | 1.022585 | 550
1733 | Eu1Ba0.98Co2O5+x | 0.3082 | 2.726134 | 2 | 1.021313 | 1.478687 | 0.61 | 1.022109 | 550
1734 | Eu1Ba0.96Co2O5+x | 0.31487 | 2.7286 | 2 | 1.022653 | 1.477347 | 0.61 | 1.021623 | 550
1735 | La1Ba1Co2O5+x | 0.04062 | 4.55106 | 2.5 | 1.095 | 1.485 | 0.61 | 1.024398 | 550
1736 | Pr1Ba1Co2O5+x | 0.352848 | 5.05903 | 2.5 | 1.145 | 1.3945 | 0.61 | 0.9915813 | 550
1737 | Pr1Ba1Co1.97Mo0.03O5+x | 0.3433545 | 32.82656 | 4.236776 | 1.544458 | 1.3945 | 0.6097 | 0.9917339 | 550
1738 | Pr1Ba1Co1.95Mo0.05O5+x | 0.33481 | 32.68383 | 4.227848 | 1.542405 | 1.3945 | 0.6095 | 0.9918356 | 550
1739 | Y1Ba1Co2O5+x | 0.354505 | 5.66484 | 2.5 | 1.105 | 1.31375 | 0.61 | 0.9622998 | 550
1740 | Y1Ba0.9Sr0.1Co2O5+x | 0.35129 | 5.679506 | 2.5 | 1.112 | 1.30525 | 0.61 | 0.9592175 | 550
1741 | Y1Ba0.8Sr0.2Co2O5+x | 0.33412 | 5.694171 | 2.5 | 1.119 | 1.29675 | 0.61 | 0.9561353 | 550
1742 | Y1Ba0.7Sr0.3Co2O5+x | 0.27296 | 5.708836 | 2.5 | 1.126 | 1.28825 | 0.61 | 0.953053 | 550
1743 | Y1Ba0.6Sr0.4Co2O5+x | 0.34807 | 5.723502 | 2.5 | 1.133 | 1.27975 | 0.61 | 0.9499708 | 550
1744 | Y1Ba0.5Sr0.5Co2O5+x | 0.401715 | 5.738167 | 2.5 | 1.14 | 1.27125 | 0.61 | 0.9468885 | 550
1745 | Pr1Ba1.0Co2O5+x | 0.16393 | 5.05903 | 2.5 | 1.145 | 1.3945 | 0.61 | 0.9915813 | 550
1746 | Pr1Ba0.95Co2O5+x | 0.174195 | 5.125044 | 2.512821 | 1.151538 | 1.388974 | 0.61 | 0.9895776 | 550
1747 | Pr1Ba0.9Co2O5+x | 0.19575 | 5.194533 | 2.526316 | 1.158421 | 1.383158 | 0.61 | 0.9874684 | 550
1748 | ASm1Ba1Co2O5+x | 0.252005 | 4.871268 | 2.5 | 1.135 | 1.425 | 0.61 | 1.002641 | 550
1749 | ASm1Ba0.75Ca0.25Co2O5+x | 0.22724 | 4.933844 | 2.5 | 1.15125 | 1.39125 | 0.61 | 0.9904028 | 550
1750 | ASm1Ba0.75Ca0.25Co1Fe1O5+x | 0.125255 | 7.940392 | 2.666667 | 1.3675 | 1.39125 | 0.6275 | 0.9815936 | 550
1751 | Ba0.5Sr0.5Co0.8Fe0.2O3-δ | 0.422344 | 7.663286 | 2.444444 | 1.333333 | 1.525 | 0.617 | 1.035187 | 550
1752 | Ba0.5Sr0.5Co07Fe0.2Ni0.1O3-δ | 0.468923 | 12.59824 | 2.878049 | 1.695366 | 1.525 | 0.6108219 | 1.038465 | 550
1753 | Pr1Ba1Co2O5+x | 0.201185 | 5.05903 | 2.5 | 1.145 | 1.3945 | 0.61 | 0.9915813 | 550
1754 | Pr1.05Ba0.95Co2O5+x | 0.185435 | 5.187758 | 2.525 | 1.15775 | 1.383725 | 0.61 | 0.9876741 | 550
1755 | Pr1.1Ba0.9Co2O5+x | 0.1665 | 5.316486 | 2.55 | 1.1705 | 1.37295 | 0.61 | 0.9837668 | 550
1756 | Pr1.2Ba0.8Co2O5+x | 0.12268 | 5.573941 | 2.6 | 1.196 | 1.3514 | 0.61 | 0.9759524 | 550
1757 | Pr1.3Ba0.7Co2O5+x | 0.100495 | 5.831397 | 2.65 | 1.2215 | 1.32985 | 0.61 | 0.968138 | 550
1758 | La0.1Sr0.9Co0.9Nb0.1O3-δ | 0.28087 | 20.16738 | 3.473684 | 1.442105 | 1.432 | 0.613 | 1.003635 | 550
1759 | La0.1Sr0.9Co0.85Nb0.15O3-δ | 0.2977 | 19.6567 | 3.432432 | 1.430541 | 1.432 | 0.6145 | 1.002865 | 550
1760 | La0.1Sr0.9Co0.8Nb0.2O3-δ | 0.3054 | 19.11765 | 3.388889 | 1.418333 | 1.432 | 0.616 | 1.002096 | 550
1761 | Sr1Co0.7Fe0.2Ta0.1O3-δ | 0.25998 | 10.71459 | 2.684211 | 1.394737 | 1.44 | 0.62 | 1.002937 | 550
1762 | Sr1Co0.8Fe0.2O3-δ | 0.37945 | 7.74476 | 2.444444 | 1.372222 | 1.44 | 0.617 | 1.004475 | 550
1763 | Nd1Ba1Co2O5+x | 0.214985 | 4.785543 | 2.5 | 1.125 | 1.44 | 0.61 | 1.00808 | 550
1764 | Nd1Ba0.95Co2O5+x | 0.242715 | 4.844545 | 2.512821 | 1.131026 | 1.435641 | 0.61 | 1.0065 | 550
1765 | Nd1Ba0.9Co2O5+x | 0.260085 | 4.906652 | 2.526316 | 1.137368 | 1.431053 | 0.61 | 1.004836 | 550
1766 | Nd1Ba0.5Sr0.5Co2O5+x | 0.1562423 | 4.85887 | 2.5 | 1.16 | 1.3975 | 0.61 | 0.9926691 | 550
1767 | Nd1Ba0.5Sr0.5Co1.75Mn0.25O5+x | 0.1754314 | 9.103025 | 2.733333 | 1.374667 | 1.3975 | 0.614375 | 0.990447 | 550
1768 | Nd1Ba0.5Sr0.5Co1.5Mn0.5O5+x | 0.133373 | 8.756563 | 2.714286 | 1.357143 | 1.3975 | 0.61875 | 0.9882347 | 550
1769 | Nd1Ba0.5Sr0.5Co2O5+x | 0.210085 | 4.85887 | 2.5 | 1.16 | 1.3975 | 0.61 | 0.9926691 | 550
1770 | Nd1Sr1Co2O5+x | 0.02385 | 4.932196 | 2.5 | 1.195 | 1.355 | 0.61 | 0.9772578 | 550
1771 | Nd1Ba0.25Sr0.75Co2O5+x | 0.13047 | 4.895533 | 2.5 | 1.1775 | 1.37625 | 0.61 | 0.9849635 | 550
1772 | Nd1Ba0.5Sr0.5Co2O5+x | 0.16988 | 4.85887 | 2.5 | 1.16 | 1.3975 | 0.61 | 0.9926691 | 550
1773 | Nd1Ba0.75Sr0.25Co2O5+x | 0.197695 | 4.822206 | 2.5 | 1.1425 | 1.41875 | 0.61 | 1.000375 | 550
1774 | Nd1Ba1Co2O5+x | 0.195375 | 4.785543 | 2.5 | 1.125 | 1.44 | 0.61 | 1.00808 | 550
1775 | Sr1Nb0.1Co0.9O3−δ | 0.321186 | 6.076389 | 2.272727 | 1.106364 | 1.44 | 0.613 | 1.006532 | 550
1776 | Sr0.98Nb0.1Co0.9O3−δ | 0.441149 | 6.137474 | 2.277778 | 1.107778 | 1.44 | 0.613 | 1.006532 | 550
1777 | Sr0.95Nb0.1Co0.9O3−δ | 0.422034 | 6.233466 | 2.285714 | 1.11 | 1.44 | 0.613 | 1.006532 | 550
1778 | ASm1Ba1Co2O5+x | 0.246905 | 4.871268 | 2.5 | 1.135 | 1.425 | 0.61 | 1.002641 | 550
1779 | ASm1Ba0.75Sr0.25Co2O5+x | 0.236805 | 4.981258 | 2.5 | 1.1875 | 1.36125 | 0.61 | 0.9795242 | 550
1780 | ASm1Ba0.5Sr0.5Co2O5+x | 0.208185 | 4.944595 | 2.5 | 1.17 | 1.3825 | 0.61 | 0.9872299 | 550
1781 | ASm1Ba0.25Sr0.75Co2O5+x | 0.161045 | 4.907931 | 2.5 | 1.1525 | 1.40375 | 0.61 | 0.9949355 | 550
1782 | ASm1Sr1Co2O5+x | 0.086975 | 5.017921 | 2.5 | 1.205 | 1.34 | 0.61 | 0.9718186 | 550
1783 | ASm0.5Sr0.5Co1O3−δ | 0.09211 | 5.017921 | 2.5 | 1.205 | 1.34 | 0.61 | 0.9718186 | 550
1784 | ASm0.5Sr0.5Co0.95Nb0.05O3−δ | 0.06758 | 21.60374 | 3.717949 | 1.528974 | 1.34 | 0.6115 | 0.9710716 | 550
1785 | ASm0.5Sr0.5Co0.9Nb0.1O3−δ | 0.02926 | 21.1443 | 3.684211 | 1.52 | 1.34 | 0.613 | 0.9703257 | 550
1786 | Ba1Co0.7Fe0.2Nb0.1O3−δ | 0.498429 | 10.56022 | 2.684211 | 1.328421 | 1.61 | 0.62 | 1.064268 | 550
1787 | Ba0.95Co0.7Fe0.2Nb0.1O3−δ | 0.501222 | 10.77848 | 2.702703 | 1.34027 | 1.61 | 0.62 | 1.064268 | 550
1788 | Ba0.9Co0.7Fe0.2Nb0.1O3−δ | 0.538918 | 11.00887 | 2.722222 | 1.352778 | 1.61 | 0.62 | 1.064268 | 550
1789 | Ba1Co0.6Fe0.3Sn0.1O3–δ | 0.336134 | 9.375309 | 2.631579 | 1.31 | 1.61 | 0.6285 | 1.059672 | 550
1790 | Ba1Co0.6Fe0.3Nb0.1O3–δ | 0.257143 | 11.88174 | 2.789474 | 1.332105 | 1.61 | 0.6235 | 1.062371 | 550
1791 | ASm1Ba0.9Sr0.1Co2O5+x | 0.32143 | 5.003256 | 2.5 | 1.198 | 1.3485 | 0.61 | 0.9749008 | 550
1792 | ASm1Ba0.7Sr0.3Co2O5+x | 0.29762 | 4.973925 | 2.5 | 1.184 | 1.3655 | 0.61 | 0.9810653 | 550
1793 | ASm1Ba0.5Sr0.5Co2O5+x | 0.22619 | 4.944595 | 2.5 | 1.17 | 1.3825 | 0.61 | 0.9872299 | 550
1794 | Nd0.6Sr0.4Co0.8Ti0.2O5+x | 0.00378 | 8.949638 | 2.777778 | 1.42 | 1.338 | 0.622 | 0.9651539 | 550
1795 | Nd0.6Sr0.4Co0.8Cr0.2O5+x | 0.00267 | 9.483554 | 2.777778 | 1.455556 | 1.338 | 0.611 | 0.9705956 | 550
1796 | Nd0.6Sr0.4Co0.8Mn0.2O5+x | 0.00786 | 9.181039 | 2.777778 | 1.402222 | 1.338 | 0.617 | 0.9676198 | 550
1797 | Nd0.6Sr0.4Co0.8Fe0.2O5+x | 0.01491 | 9.181039 | 2.777778 | 1.482222 | 1.338 | 0.617 | 0.9676198 | 550
1798 | Nd0.6Sr0.4Co1O5+x | 0.02159 | 5.36308 | 2.6 | 1.228 | 1.338 | 0.61 | 0.9710933 | 550
1799 | Nd0.6Sr0.4Co0.8Cu0.2O5+x | 0.03049 | 5.414801 | 2.333333 | 1.451111 | 1.338 | 0.634 | 0.9592867 | 550
1800 | ASm1Ba0.5Sr0.5Co2O5+x | 0.2146 | 4.944595 | 2.5 | 1.17 | 1.3825 | 0.61 | 0.9872299 | 550
1801 | ASm1Ba0.5Sr0.5Co1.9Ni0.1O5+x | 0.14575 | 9.843382 | 2.74359 | 1.433077 | 1.3825 | 0.6095 | 0.9874831 | 550
1802 | ASm1Ba0.5Sr0.5Co1.8Ni0.2O5+x | 0.193945 | 9.707681 | 2.736842 | 1.425789 | 1.3825 | 0.609 | 0.9877364 | 550
1803 | Gd1Ba1Co2O5+x | 0.25623 | 5.307277 | 2.5 | 1.14 | 1.3585 | 0.61 | 0.978527 | 550
1804 | Gd1Ba0.8Sr0.2Co2O5+x | 0.221965 | 5.336607 | 2.5 | 1.154 | 1.3415 | 0.61 | 0.9723625 | 550
1805 | Gd1Ba0.6Sr0.4Co2O5+x | 0.17679 | 5.365938 | 2.5 | 1.168 | 1.3245 | 0.61 | 0.966198 | 550
1806 | Gd1Ba0.4Sr0.6Co2O5+x | 0.166665 | 5.395268 | 2.5 | 1.182 | 1.3075 | 0.61 | 0.9600334 | 550
1807 | Gd1Sr1Co2O5+x | 0.09969 | 5.45393 | 2.5 | 1.21 | 1.2735 | 0.61 | 0.9477044 | 550
1808 | Sr1Co0.9Nb0.1O3−δ | 0.215789 | 19.96528 | 3.421053 | 1.427895 | 1.44 | 0.613 | 1.006532 | 550
1809 | Sr1Co0.8Nb0.1Ni0.1O3−δ | 0.24253 | 18.69883 | 3.315789 | 1.419474 | 1.44 | 0.612 | 1.007048 | 550
1810 | Sr1Co0.7Nb0.1Ni0.2O3−δ | 0.262054 | 17.56752 | 3.222222 | 1.394444 | 1.44 | 0.611 | 1.007564 | 550
1811 | Sr1Co0.6Nb0.1Ni0.3O3−δ | 0.236163 | 16.3031 | 3.117647 | 1.366471 | 1.44 | 0.61 | 1.00808 | 550
1812 | Sr1Sc0.175Nb0.025Co0.8O3‑δ | 0.438384 | 4.890362 | 2.208333 | 1.10875 | 1.44 | 0.634375 | 0.995635 | 550
1813 | Ba0.5Sr0.5Co0.8Fe0.2O3-δ | 0.309596 | 7.663286 | 2.444444 | 1.333333 | 1.525 | 0.617 | 1.035187 | 550
1814 | Y1Ba0.5Sr0.5Co2O5+x | 0.354785 | 5.738167 | 2.5 | 1.14 | 1.27125 | 0.61 | 0.9468885 | 550
1815 | Y1Ba0.5Sr0.5Co1.75Fe0.25O5+x | 0.335415 | 9.571984 | 2.733333 | 1.448 | 1.27125 | 0.614375 | 0.9447688 | 550
1816 | Y1Ba0.5Sr0.5Co1.5Fe0.5O5+x | 0.218255 | 9.259019 | 2.714286 | 1.422857 | 1.27125 | 0.61875 | 0.9426586 | 550
1817 | Y1Ba0.5Sr0.5Co1.25Fe0.75O5+x | 0.18043 | 8.897906 | 2.692308 | 1.393846 | 1.27125 | 0.623125 | 0.9405578 | 550
1818 | Ba1Sc0.25Co0.75O3‐δ | 0.637838 | 4.403685 | 2.2 | 1.002 | 1.61 | 0.64375 | 1.051526 | 550
1819 | Ba1Co0.8Nb0.15Sc0.05O3-δ | 0.502479 | 18.229 | 3.307692 | 1.335128 | 1.61 | 0.62125 | 1.06359 | 550
1820 | Ba1Co0.8Nb0.1Sc0.1O3-δ | 0.677686 | 18.3908 | 3.315789 | 1.332105 | 1.61 | 0.6265 | 1.06075 | 550
1821 | Ba1Co0.8Nb0.05Sc0.15O3-δ | 0.745455 | 18.56135 | 3.324324 | 1.328919 | 1.61 | 0.63175 | 1.057926 | 550
1822 | Sr0.9Y0.1Co1O3-δ | 0.375 | 3.384521 | 2.1 | 1.059 | 1.39775 | 0.61 | 0.9927598 | 550
1823 | Pr0.94Ba1Co2O5+x | 0.21995 | 4.979404 | 2.484536 | 1.137113 | 1.401165 | 0.61 | 0.9939981 | 550
1824 | Pr0.9Ca0.1Ba1Co2O5+x | 0.39241 | 4.826604 | 2.45 | 1.126 | 1.40255 | 0.61 | 0.9945004 | 550
1825 | Pr0.8Ca0.2Ba1Co2O5+x | 0.50464 | 4.594179 | 2.4 | 1.107 | 1.4106 | 0.61 | 0.9974194 | 550
1826 | Pr0.7Ca0.3Ba1Co2O5+x | 0.529455 | 4.361753 | 2.35 | 1.088 | 1.41865 | 0.61 | 1.000339 | 550
1827 | Pr1Ba1Co2O5+x | 0.300915 | 5.05903 | 2.5 | 1.145 | 1.3945 | 0.61 | 0.9915813 | 550
1828 | Pr0.97Ba1Co2O5+x | 0.326605 | 5.019823 | 2.492386 | 1.141117 | 1.397782 | 0.61 | 0.9927713 | 550
1829 | Pr0.95Ba1Co2O5+x | 0.35413 | 4.993016 | 2.487179 | 1.138462 | 1.400026 | 0.61 | 0.993585 | 550
1830 | Pr0.92Ba1Co2O5+x | 0.36514 | 4.951757 | 2.479167 | 1.134375 | 1.403479 | 0.61 | 0.9948373 | 550
1831 | Pr0.9Ba1Co2O5+x | 0.394495 | 4.923527 | 2.473684 | 1.131579 | 1.405842 | 0.61 | 0.9956941 | 550
1832 | Pr1Ba1Co1Cu1O5+x | 0.256895 | 5.199171 | 2.333333 | 1.34 | 1.3945 | 0.67 | 0.9619818 | 550
1833 | Pr1Ba0.92Co1Cu1O5+x | 0.61442 | 5.273546 | 2.342466 | 1.352329 | 1.385521 | 0.67 | 0.958823 | 550
1834 | ASm0.3Sr0.7Nb0.08Co0.92O3−δ | 0.407061 | 6.710059 | 2.5 | 1.189444 | 1.38 | 0.6124 | 0.9851109 | 550
1835 | ASm0.3Sr0.7Co1O3−δ | 0.342368 | 4.121864 | 2.3 | 1.135 | 1.38 | 0.61 | 0.9863233 | 550
1836 | Sr1Sc0.175Nb0.025Co0.8O3−δ | 0.477778 | 4.890362 | 2.208333 | 1.10875 | 1.44 | 0.634375 | 0.995635 | 550
1837 | Sr0.98Sc0.175Nb0.025Co0.8O3−δ | 0.508379 | 4.926168 | 2.211864 | 1.110085 | 1.44 | 0.634375 | 0.995635 | 550
1838 | Sr0.95Sc0.175Nb0.025Co0.8O3−δ | 0.538342 | 4.982213 | 2.217391 | 1.112174 | 1.44 | 0.634375 | 0.995635 | 550
1839 | Sr0.9Sc0.175Nb0.025Co0.8O3−δ | 0.642259 | 5.082415 | 2.227273 | 1.115909 | 1.44 | 0.634375 | 0.995635 | 550
1840 | Sr1Co0.9Sb0.1O3−δ | 0.219787 | 7.071407 | 2.473684 | 1.205263 | 1.44 | 0.745 | 0.942809 | 550
1841 | Ba0.2Sr0.8Co0.9Sb0.1O3−δ | 0.264043 | 7.040532 | 2.473684 | 1.190526 | 1.474 | 0.745 | 0.9543398 | 550
1842 | Ba0.4Sr0.6Co0.9Sb0.1O3−δ | 0.308298 | 7.009658 | 2.473684 | 1.175789 | 1.508 | 0.745 | 0.9658706 | 550
1843 | Ba0.6Sr0.4Co0.9Sb0.1O3−δ | 0.333262 | 6.978784 | 2.473684 | 1.161053 | 1.542 | 0.745 | 0.9774013 | 550
1844 | Ba0.8Sr0.2Co0.9Sb0.1O3−δ | 0.346312 | 6.947909 | 2.473684 | 1.146316 | 1.576 | 0.745 | 0.9889321 | 550
1845 | Nd1Ba1Co2O5+x | 0.23837 | 4.785543 | 2.5 | 1.125 | 1.44 | 0.61 | 1.00808 | 550
1846 | Nd1Ba1Co1.5Mn0.5O5+x | 0.13199 | 8.714663 | 2.714286 | 1.337143 | 1.44 | 0.61875 | 1.003577 | 550
1847 | Nd1Ba1Co1Mn1O5+x | 0.070265 | 7.841525 | 2.666667 | 1.29 | 1.44 | 0.6275 | 0.999114 | 550
1848 | Nd1Ba1Co1Cu1O5+x | 0.163875 | 5.016846 | 2.333333 | 1.326667 | 1.44 | 0.67 | 0.9779885 | 550
1849 | Nd1Ba0.75Sr0.25Co1Cu1O5+x | 0.154975 | 5.041288 | 2.333333 | 1.338333 | 1.41875 | 0.67 | 0.9705129 | 550
1850 | Nd1Ba0.5Sr0.5Co1Cu1O5+x | 0.162305 | 5.06573 | 2.333333 | 1.35 | 1.3975 | 0.67 | 0.9630372 | 550
1851 | Nd1Ba0.25Sr0.75Co1Cu1O5+x | 0.17199 | 5.090173 | 2.333333 | 1.361667 | 1.37625 | 0.67 | 0.9555616 | 550
1852 | Gd1Ba1Co1Cu1O5+x | 0.18862 | 5.364668 | 2.333333 | 1.336667 | 1.3585 | 0.67 | 0.9493172 | 550
1853 | Gd1Ba0.75Sr0.25Co1Cu1O5+x | 0.185635 | 5.389111 | 2.333333 | 1.348333 | 1.33725 | 0.67 | 0.9418416 | 550
1854 | Gd1Ba0.5Sr0.5Co1Cu1O5+x | 0.19795 | 5.413553 | 2.333333 | 1.36 | 1.316 | 0.67 | 0.934366 | 550
1855 | Gd1Ba0.25Sr0.75Co1Cu1O5+x | 0.22948 | 5.437995 | 2.333333 | 1.371667 | 1.29475 | 0.67 | 0.9268903 | 550
1856 | La1Ba1Co2O5+x | 0.117775 | 4.55106 | 2.5 | 1.095 | 1.485 | 0.61 | 1.024398 | 550
1857 | Pr1Ba1Co2O5+x | 0.21219 | 5.05903 | 2.5 | 1.145 | 1.3945 | 0.61 | 0.9915813 | 550
1858 | Nd1Ba1Co2O5+x | 0.231895 | 4.785543 | 2.5 | 1.125 | 1.44 | 0.61 | 1.00808 | 550
1859 | ASm1Ba1Co2O5+x | 0.26638 | 4.871268 | 2.5 | 1.135 | 1.425 | 0.61 | 1.002641 | 550
1860 | Gd1Ba1Co2O5+x | 0.31564 | 5.307277 | 2.5 | 1.14 | 1.3585 | 0.61 | 0.978527 | 550
1861 | Y1Ba1Co2O5+x | 0.447 | 5.66484 | 2.5 | 1.105 | 1.31375 | 0.61 | 0.9622998 | 550
1862 | La1Ba1Co1.5Mn0.5O5+x | 0.07141 | 8.580672 | 2.714286 | 1.32 | 1.485 | 0.61875 | 1.019822 | 550
1863 | Pr1Ba1Co1.5Mn0.5O5+x | 0.11573 | 8.870941 | 2.714286 | 1.348571 | 1.3945 | 0.61875 | 0.9871518 | 550
1864 | Nd1Ba1Co1.5Mn0.5O5+x | 0.131325 | 8.714663 | 2.714286 | 1.337143 | 1.44 | 0.61875 | 1.003577 | 550
1865 | ASm1Ba1Co1.5Mn0.5O5+x | 0.17729 | 8.763648 | 2.714286 | 1.342857 | 1.425 | 0.61875 | 0.9981622 | 550
1866 | Gd1Ba1Co1.5Mn0.5O5+x | 0.21505 | 9.012796 | 2.714286 | 1.345714 | 1.3585 | 0.61875 | 0.9741558 | 550
1867 | Y1Ba1Co1.5Mn0.5O5+x | 0.283175 | 9.217118 | 2.714286 | 1.325714 | 1.31375 | 0.61875 | 0.9580011 | 550
1868 | Pr1Ba1Co1.9Mn0.1O5+x | 0.26852 | 9.392228 | 2.74359 | 1.37641 | 1.3945 | 0.61175 | 0.9906922 | 550
1869 | Pr1Ba1Co1.8Mn0.2O5+x | 0.28411 | 9.272194 | 2.736842 | 1.37 | 1.3945 | 0.6135 | 0.9898047 | 550
1870 | Pr1Ba1Co1.7Mn0.3O5+x | 0.22778 | 9.145673 | 2.72973 | 1.363243 | 1.3945 | 0.61525 | 0.9889188 | 550
1871 | Nd1Ba0.4Sr0.4Ca0.2Co1.6Fe0.4O5+x | 0.13664 | 8.920586 | 2.722222 | 1.447778 | 1.379 | 0.617 | 0.982434 | 550
1872 | Gd0.6Sr0.4Co1O3-δ | 0.01884 | 5.98916 | 2.6 | 1.246 | 1.2402 | 0.61 | 0.9356292 | 550
1873 | ASm0.6Sr0.4Co1O3-δ | 0.02638 | 5.46595 | 2.6 | 1.24 | 1.32 | 0.61 | 0.9645662 | 550
1874 | Nd0.6Sr0.4Co1O3-δ | 0.02848 | 5.36308 | 2.6 | 1.228 | 1.338 | 0.61 | 0.9710933 | 550
1875 | Pr0.6Sr0.4Co1O3-δ | 0.03392 | 5.691264 | 2.6 | 1.252 | 1.2834 | 0.61 | 0.9512943 | 550
1876 | La0.6Sr0.4Co1O3-δ | 0.04858 | 5.081699 | 2.6 | 1.192 | 1.392 | 0.61 | 0.9906747 | 550
1877 | La1Ba1Co2O5+x | 0.08576 | 4.55106 | 2.5 | 1.095 | 1.485 | 0.61 | 1.024398 | 550
1878 | Nd1Ba1Co2O5+x | 0.21746 | 4.785543 | 2.5 | 1.125 | 1.44 | 0.61 | 1.00808 | 550
1879 | ASm1Ba1Co2O5+x | 0.25421 | 4.871268 | 2.5 | 1.135 | 1.425 | 0.61 | 1.002641 | 550
1880 | Gd1Ba1Co2O5+x | 0.29326 | 5.307277 | 2.5 | 1.14 | 1.3585 | 0.61 | 0.978527 | 550
1881 | Y1Ba1Co2O5+x | 0.339205 | 5.66484 | 2.5 | 1.105 | 1.31375 | 0.61 | 0.9622998 | 550
1882 | Pr1Ba1Co1.95Sc0.05O5+x | 0.13907 | 8.525343 | 2.746835 | 1.29557 | 1.3945 | 0.613375 | 0.989868 | 550
1883 | Pr1Ba1Co1.9Sc0.1O5+x | 0.145425 | 8.479764 | 2.74359 | 1.29359 | 1.3945 | 0.61675 | 0.9881607 | 550
1884 | Pr1Ba1Co1.8Sc0.2O5+x | 0.15162 | 8.385007 | 2.736842 | 1.289474 | 1.3945 | 0.6235 | 0.9847637 | 550
1885 | Pr1Ba1Co1.5Sc0.5O5+x | 0.18229 | 8.068247 | 2.714286 | 1.275714 | 1.3945 | 0.64375 | 0.9747113 | 550
1886 | Pr1Ba0.5Sr0.5Co2O5+x | 0.15549 | 5.132356 | 2.5 | 1.18 | 1.352 | 0.61 | 0.97617 | 550
1887 | Pr1Ba0.5Sr0.5Co1.5Fe0.5O5+x | 0.07024 | 8.912842 | 2.714286 | 1.445714 | 1.352 | 0.61875 | 0.9718093 | 550
1888 | Nd1Ba0.5Sr0.5Co2O5+x | 0.174855 | 4.85887 | 2.5 | 1.16 | 1.3975 | 0.61 | 0.9926691 | 550
1889 | Nd1Ba0.5Sr0.5Co1.75Fe0.25O5+x | 0.10123 | 9.103025 | 2.733333 | 1.458667 | 1.3975 | 0.614375 | 0.990447 | 550
1890 | Nd1Ba0.5Sr0.5Co1.5Fe0.5O5+x | 0.091605 | 8.756563 | 2.714286 | 1.434286 | 1.3975 | 0.61875 | 0.9882347 | 550
1891 | Nd1Ba0.5Sr0.5Co1.25Fe0.75O5+x | 0.087075 | 8.3568 | 2.692308 | 1.406154 | 1.3975 | 0.623125 | 0.9860324 | 550
1892 | Sr1Co0.9Nb0.1O3–δ | 0.37381 | 19.96528 | 3.421053 | 1.427895 | 1.44 | 0.613 | 1.006532 | 550
1893 | Sr1Co0.87Nb0.1Sn0.03O3–δ | 0.3069 | 13.63347 | 3.035533 | 1.381777 | 1.44 | 0.6805 | 0.9729061 | 550
1894 | Sr1Co0.85Nb0.1Sn0.05O3–δ | 0.26796 | 13.53547 | 3.025641 | 1.378205 | 1.44 | 0.6795 | 0.9733879 | 550
1895 | Nd1Ba1Co1.5Cu0.5O5+x | 0.30044 | 5.082933 | 2.285714 | 1.384286 | 1.44 | 0.64 | 0.9928065 | 550
1896 | Nd1Ba1Co1Cu1O5+x | 0.420045 | 5.016846 | 2.333333 | 1.326667 | 1.44 | 0.67 | 0.9779885 | 550
1897 | Nd1Ba1Fe1Co1O5+x | 0.20661 | 7.841525 | 2.666667 | 1.35 | 1.44 | 0.6275 | 0.999114 | 550
1898 | Nd1Ba1Cu1Fe0.5Co0.5O5+x | 0.402865 | 6.293509 | 2.428571 | 1.394286 | 1.44 | 0.64875 | 0.9884384 | 550
1899 | Ba1Co0.6Fe0.2Sn0.1Y0.1O3-δ | 0.416751 | 8.620404 | 2.578947 | 1.288421 | 1.3878125 | 0.63875 | 0.9747844 | 550
1900 | Ba1Co0.6Fe0.2Sn0.2O3-δ | 0.293719 | 8.607915 | 2.555556 | 1.286667 | 1.61 | 0.633 | 1.057255 | 550
1901 | Ba1Co0.6Fe0.2Y0.2O3-δ | 0.460572 | 7.014226 | 2.444444 | 1.241111 | 1.3878125 | 0.6275 | 0.9803582 | 550
1902 | Pr1Ba1Co2O5+x | 0.351883 | 5.05903 | 2.5 | 1.145 | 1.3945 | 0.61 | 0.9915813 | 550
1903 | Pr1Ba1Co1.97Mo0.03O5+x | 0.342678 | 32.82656 | 4.236776 | 1.544458 | 1.3945 | 0.6097 | 0.9917339 | 550
1904 | Pr1Ba1Co1.95Mo0.05O5+x | 0.333891 | 32.68383 | 4.227848 | 1.542405 | 1.3945 | 0.6095 | 0.9918356 | 550
1905 | ASm1Ba1Co2O5+x | 0.1626714 | 4.871268 | 2.5 | 1.135 | 1.425 | 0.61 | 1.002641 | 550
1906 | ASm0.9Ca0.1Ba1Co2O5+x | 0.1293073 | 4.657619 | 2.45 | 1.117 | 1.43 | 0.61 | 1.004454 | 550
1907 | ASm0.8Ca0.2Ba1Co2O5+x | 0.1187904 | 4.443969 | 2.4 | 1.099 | 1.435 | 0.61 | 1.006267 | 550
1908 | La1Ba1Co2O5+x | 0.358045 | 4.55106 | 2.5 | 1.095 | 1.485 | 0.61 | 1.024398 | 550
1909 | Pr1Ba1Co2O5+x | 0.39081 | 5.05903 | 2.5 | 1.145 | 1.3945 | 0.61 | 0.9915813 | 550
1910 | Nd1Ba1Co2O5+x | 0.399125 | 4.785543 | 2.5 | 1.125 | 1.44 | 0.61 | 1.00808 | 550
1911 | ASm1Ba1Co2O5+x | 0.339225 | 4.871268 | 2.5 | 1.135 | 1.425 | 0.61 | 1.002641 | 550
1912 | Pr1Ba0.5Sr0.5Co2O5+x | 0.18147 | 5.132356 | 2.5 | 1.18 | 1.352 | 0.61 | 0.97617 | 600
1913 | La0.6Sr0.4Co1O3-δ | 0.16504 | 5.081699 | 2.6 | 1.192 | 1.392 | 0.61 | 0.9906747 | 600
1914 | La0.6Sr0.4Co0.8Fe0.2O3-δ | 0.10223 | 9.024717 | 2.777778 | 1.462222 | 1.392 | 0.617 | 0.9871312 | 600
1915 | Sr1V0.2Co0.8O3-δ | 0.31255 | 10.03086 | 2.5 | 1.196667 | 1.44 | 0.596 | 1.01537 | 600
1916 | Sr1Nb0.2Co0.8O3-δ | 0.33227 | 8.825231 | 2.5 | 1.17 | 1.44 | 0.616 | 1.004988 | 600
1917 | Sr1Ta0.2Co0.8O3-δ | 0.33328 | 8.825231 | 2.5 | 1.158333 | 1.44 | 0.616 | 1.004988 | 600
1918 | Sr1Ta0.1V0.1Co0.8O3-δ | 0.41608 | 9.428048 | 2.5 | 1.1775 | 1.44 | 0.606 | 1.010153 | 600
1919 | Sr1Ta0.15V0.05Co0.8O3-δ | 0.42007 | 9.12664 | 2.5 | 1.167917 | 1.44 | 0.611 | 1.007564 | 600
1920 | Sr1Ta0.175V0.025Co0.8O3-δ | 0.41033 | 8.975936 | 2.5 | 1.163125 | 1.44 | 0.6135 | 1.006274 | 600
1921 | Sr1Nb0.1Ta0.1Co0.8O3-δ | 0.44252 | 8.825231 | 2.5 | 1.164167 | 1.44 | 0.616 | 1.004988 | 600
1922 | Sr0.95Ag0.05Nb0.1Co0.9O3-δ | 0.524469 | 5.985638 | 2.227273 | 1.125 | 1.432 | 0.613 | 1.003635 | 600
1923 | Sr1Sc0.175Nb0.025Co0.8O3-δ | 0.57389 | 4.890362 | 2.208333 | 1.10875 | 1.44 | 0.634375 | 0.995635 | 600
1924 | Sr1Sc0.2Co0.8O3-δ | 0.61917 | 4.328238 | 2.166667 | 1.1 | 1.44 | 0.637 | 0.994313 | 600
1925 | Ba0.5Sr0.5Co0.8Fe0.2O3-δ | 0.53218 | 7.663286 | 2.444444 | 1.333333 | 1.525 | 0.617 | 1.035187 | 600
1926 | Ba2Bi0.1Sc0.2Co1.7O5+x | 0.667 | 3.54534 | 2.130435 | 0.9647826 | 1.589048 | 0.6242105 | 1.054444 | 600
1927 | La0.9Sr0.1Ta0.15V0.05Co0.8O3-δ | 0.3448659 | 12.00654 | 3.25 | 1.370417 | 1.368 | 0.611 | 0.9814686 | 600
1928 | La0.8Sr0.2Ta0.15V0.05Co0.8O3-δ | 0.3114045 | 11.68655 | 3.166667 | 1.347917 | 1.376 | 0.611 | 0.984368 | 600
1929 | La0.5Sr0.5Ta0.15V0.05Co0.8O3-δ | 0.1395895 | 10.72659 | 2.916667 | 1.280417 | 1.4 | 0.611 | 0.9930664 | 600
1930 | La0.76Sr0.19Ta0.15V0.05Co0.8O3-δ | 0.3132 | 11.94033 | 3.182609 | 1.352348 | 1.376 | 0.611 | 0.984368 | 600
1931 | Sr1Nb0.1Co0.9O3-δ | 0.283 | 6.076389 | 2.272727 | 1.106364 | 1.44 | 0.613 | 1.006532 | 600
1932 | Sr1Nb0.1Co0.8Fe0.1O3-δ | 0.4113 | 9.393062 | 2.578947 | 1.398421 | 1.44 | 0.6165 | 1.004731 | 600
1933 | Sr1Nb0.1Co0.7Fe0.2O3-δ | 0.408 | 9.139705 | 2.555556 | 1.376111 | 1.44 | 0.62 | 1.002937 | 600
1934 | Sr1Nb0.1Co0.6Fe0.3O3-δ | 0.4 | 8.856542 | 2.529412 | 1.351176 | 1.44 | 0.6235 | 1.001149 | 600
1935 | Sr1Nb0.1Co0.4Fe0.5O3-δ | 0.3421 | 8.176949 | 2.466667 | 1.291333 | 1.44 | 0.6305 | 0.9975929 | 600
1936 | Pr1Ba1Co1.9Sc0.1O5+x | 0.311335 | 8.479764 | 2.74359 | 1.29359 | 1.3945 | 0.61675 | 0.9881607 | 600
1937 | Sr0.95Nb0.1Co0.9O3-δ | 0.4422 | 6.233466 | 2.285714 | 1.11 | 1.44 | 0.613 | 1.006532 | 600
1938 | Sr1Nb0.1Co0.9O3-δ | 0.3405 | 6.076389 | 2.272727 | 1.106364 | 1.44 | 0.613 | 1.006532 | 600
1939 | Sr1Co0.85Fe0.1PP0.05O3-δ | 0.304862 | 10.88061 | 2.589744 | 1.420513 | 1.44 | 0.602 | 1.012233 | 600
1940 | Pr1Ba1Co2O5+x | 0.20095 | 5.05903 | 2.5 | 1.145 | 1.3945 | 0.61 | 0.9915813 | 600
1941 | Pr1Ba1Co1.5Fe0.5O5+x | 0.13354 | 8.870941 | 2.714286 | 1.425714 | 1.3945 | 0.61875 | 0.9871518 | 600
1942 | La1Ba1Co2O5+x | 0.1198 | 4.55106 | 2.5 | 1.095 | 1.485 | 0.61 | 1.024398 | 600
1943 | La0.2Gd0.8Ba1Co2O5+x | 0.351395 | 5.156033 | 2.5 | 1.131 | 1.3838 | 0.61 | 0.9877013 | 600
1944 | Nd1Ba1Co2O5+x | 0.22911 | 4.785543 | 2.5 | 1.125 | 1.44 | 0.61 | 1.00808 | 600
1945 | Nd1Ba0.75Ca0.25Co2O5+x | 0.19638 | 4.848118 | 2.5 | 1.14125 | 1.40625 | 0.61 | 0.9958421 | 600
1946 | Sr1Co0.7Nb0.1Fe0.2O3-δ | 0.289888 | 17.50938 | 3.222222 | 1.399444 | 1.44 | 0.62 | 1.002937 | 600
1947 | Sr0.95Co0.7Nb0.1Fe0.2O3-δ | 0.323105 | 17.93028 | 3.257143 | 1.41 | 1.44 | 0.62 | 1.002937 | 600
1948 | La1Ba1Co2O5+x |  | 4.55106 | 2.5 | 1.095 | 1.485 | 0.61 | 1.024398 | 600
1949 | Pr1Ba1Co2O5+x |  | 5.05903 | 2.5 | 1.145 | 1.3945 | 0.61 | 0.9915813 | 600
1950 | Nd1Ba1Co2O5+x |  | 4.785543 | 2.5 | 1.125 | 1.44 | 0.61 | 1.00808 | 600
1951 | ASm1Ba1Co2O5+x |  | 4.871268 | 2.5 | 1.135 | 1.425 | 0.61 | 1.002641 | 600
1952 | Gd1Ba1Co2O5+x |  | 5.307277 | 2.5 | 1.14 | 1.3585 | 0.61 | 0.978527 | 600
1953 | Y1Ba1Co2O5+x |  | 5.66484 | 2.5 | 1.105 | 1.31375 | 0.61 | 0.9622998 | 600
1954 | Sr1Co0.8Nb0.1Ta0.1O3-δ | 0.228282 | 19.96528 | 3.421053 | 1.424211 | 1.44 | 0.616 | 1.004988 | 600
1955 | Sr0.95Co0.8Nb0.1Ta0.1O3-δ | 0.281693 | 20.4298 | 3.459459 | 1.434865 | 1.44 | 0.616 | 1.004988 | 600
1956 | Pr1Ba0.8Ca0.2Co2O5+x | 0.19915 | 5.10909 | 2.5 | 1.158 | 1.3675 | 0.61 | 0.9817906 | 600
1957 | Pr1Ba0.8Ca0.2Co1.5Fe0.5O5+x | 0.171595 | 8.899547 | 2.714286 | 1.433143 | 1.3675 | 0.61875 | 0.9774048 | 600
1958 | Pr1Ba0.8Ca0.2Co1.0Fe1O5+x | 0.11022 | 8.057223 | 2.666667 | 1.372 | 1.3675 | 0.6275 | 0.973058 | 600
1959 | Nd1Ba1Co2O5+x | 0.174725 | 4.785543 | 2.5 | 1.125 | 1.44 | 0.61 | 1.00808 | 600
1960 | Nd1Ba1Co1.8Ni0.2O5+x | 0.182965 | 6.989122 | 2.526316 | 1.229474 | 1.44 | 0.601 | 1.012755 | 600
1961 | Nd1Ba1Co1.6Ni0.4O5+x | 0.22088 | 7.23938 | 2.555556 | 1.248333 | 1.44 | 0.602 | 1.012233 | 600
1962 | Nd1Ba1Co1.4Ni0.6O5+x | 0.214285 | 7.519081 | 2.588235 | 1.269412 | 1.44 | 0.603 | 1.011712 | 600
1963 | Pr1Ba0.5Sr0.25Ca0.25Co2O5+x | 0.16344 | 5.158268 | 2.5 | 1.17875 | 1.3395 | 0.61 | 0.9716372 | 600
1964 | Pr1Ba0.5Sr0.5Co2O5+x | 0.17903 | 5.132356 | 2.5 | 1.18 | 1.352 | 0.61 | 0.97617 | 600
1965 | Pr1Ba1Co2O5+x | 0.319 | 5.05903 | 2.5 | 1.145 | 1.3945 | 0.61 | 0.9915813 | 600
1966 | Pr1Ba1Co1.98O5+x | 0.321335 | 5.05903 | 2.5 | 1.145 | 1.3945 | 0.61 | 0.9915813 | 600
1967 | Pr1Ba1Co1.94O5+x | 0.335665 | 5.05903 | 2.5 | 1.145 | 1.3945 | 0.61 | 0.9915813 | 600
1968 | Pr1Ba1Co1.90O5+x | 0.333665 | 5.05903 | 2.5 | 1.145 | 1.3945 | 0.61 | 0.9915813 | 600
1969 | Pr1Ba1Co1Fe1O5+x | 0.220875 | 8.023849 | 2.666667 | 1.363333 | 1.3945 | 0.6275 | 0.9827616 | 600
1970 | Nd1Ba1Co1Fe1O5+x | 0.259465 | 7.841525 | 2.666667 | 1.35 | 1.44 | 0.6275 | 0.999114 | 600
1971 | Eu1Ba1.0Co2O5+x | 0.319565 | 2.723718 | 2 | 1.02 | 1.48 | 0.61 | 1.022585 | 600
1972 | Eu1Ba0.98Co2O5+x | 0.325245 | 2.726134 | 2 | 1.021313 | 1.478687 | 0.61 | 1.022109 | 600
1973 | Eu1Ba0.96Co2O5+x | 0.332905 | 2.7286 | 2 | 1.022653 | 1.477347 | 0.61 | 1.021623 | 600
1974 | La1Ba1Co2O5+x | 0.05104 | 4.55106 | 2.5 | 1.095 | 1.485 | 0.61 | 1.024398 | 600
1975 | Pr1Ba1Co2O5+x | 0.3734175 | 5.05903 | 2.5 | 1.145 | 1.3945 | 0.61 | 0.9915813 | 600
1976 | Pr1Ba1Co1.97Mo0.03O5+x | 0.363924 | 32.82656 | 4.236776 | 1.544458 | 1.3945 | 0.6097 | 0.9917339 | 600
1977 | Pr1Ba1Co1.95Mo0.05O5+x | 0.3537975 | 32.68383 | 4.227848 | 1.542405 | 1.3945 | 0.6095 | 0.9918356 | 600
1978 | Y1Ba1Co2O5+x | 0.357725 | 5.66484 | 2.5 | 1.105 | 1.31375 | 0.61 | 0.9622998 | 600
1979 | Y1Ba0.9Sr0.1Co2O5+x | 0.354505 | 5.679506 | 2.5 | 1.112 | 1.30525 | 0.61 | 0.9592175 | 600
1980 | Y1Ba0.8Sr0.2Co2O5+x | 0.33734 | 5.694171 | 2.5 | 1.119 | 1.29675 | 0.61 | 0.9561353 | 600
1981 | Y1Ba0.7Sr0.3Co2O5+x | 0.277255 | 5.708836 | 2.5 | 1.126 | 1.28825 | 0.61 | 0.953053 | 600
1982 | Y1Ba0.6Sr0.4Co2O5+x | 0.35129 | 5.723502 | 2.5 | 1.133 | 1.27975 | 0.61 | 0.9499708 | 600
1983 | Y1Ba0.5Sr0.5Co2O5+x | 0.404935 | 5.738167 | 2.5 | 1.14 | 1.27125 | 0.61 | 0.9468885 | 600
1984 | Pr1Ba1.0Co2O5+x | 0.17984 | 5.05903 | 2.5 | 1.145 | 1.3945 | 0.61 | 0.9915813 | 600
1985 | Pr1Ba0.95Co2O5+x | 0.190615 | 5.125044 | 2.512821 | 1.151538 | 1.388974 | 0.61 | 0.9895776 | 600
1986 | Pr1Ba0.9Co2O5+x | 0.20909 | 5.194533 | 2.526316 | 1.158421 | 1.383158 | 0.61 | 0.9874684 | 600
1987 | ASm1Ba1Co2O5+x | 0.259825 | 4.871268 | 2.5 | 1.135 | 1.425 | 0.61 | 1.002641 | 600
1988 | ASm1Ba0.75Ca0.25Co2O5+x | 0.23786 | 4.933844 | 2.5 | 1.15125 | 1.39125 | 0.61 | 0.9904028 | 600
1989 | ASm1Ba0.75Ca0.25Co1Fe1O5+x | 0.130595 | 7.940392 | 2.666667 | 1.3675 | 1.39125 | 0.6275 | 0.9815936 | 600
1990 | Ba0.5Sr0.5Co0.8Fe0.2O3-δ | 0.445051 | 7.663286 | 2.444444 | 1.333333 | 1.525 | 0.617 | 1.035187 | 600
1991 | Ba0.5Sr0.5Co07Fe0.2Ni0.1O3-δ | 0.492213 | 12.59824 | 2.878049 | 1.695366 | 1.525 | 0.6108219 | 1.038465 | 600
1992 | Pr1Ba1Co2O5+x | 0.204915 | 5.05903 | 2.5 | 1.145 | 1.3945 | 0.61 | 0.9915813 | 600
1993 | Pr1.05Ba0.95Co2O5+x | 0.189225 | 5.187758 | 2.525 | 1.15775 | 1.383725 | 0.61 | 0.9876741 | 600
1994 | Pr1.1Ba0.9Co2O5+x | 0.17047 | 5.316486 | 2.55 | 1.1705 | 1.37295 | 0.61 | 0.9837668 | 600
1995 | Pr1.2Ba0.8Co2O5+x | 0.126465 | 5.573941 | 2.6 | 1.196 | 1.3514 | 0.61 | 0.9759524 | 600
1996 | Pr1.3Ba0.7Co2O5+x | 0.104465 | 5.831397 | 2.65 | 1.2215 | 1.32985 | 0.61 | 0.968138 | 600
1997 | La0.1Sr0.9Co0.9Nb0.1O3-δ | 0.28541 | 20.16738 | 3.473684 | 1.442105 | 1.432 | 0.613 | 1.003635 | 600
1998 | La0.1Sr0.9Co0.85Nb0.15O3-δ | 0.30168 | 19.6567 | 3.432432 | 1.430541 | 1.432 | 0.6145 | 1.002865 | 600
1999 | La0.1Sr0.9Co0.8Nb0.2O3-δ | 0.30795 | 19.11765 | 3.388889 | 1.418333 | 1.432 | 0.616 | 1.002096 | 600
2000 | Sr1Co0.7Fe0.2Ta0.1O3-δ | 0.26692 | 10.71459 | 2.684211 | 1.394737 | 1.44 | 0.62 | 1.002937 | 600
2001 | Sr1Co0.8Fe0.2O3-δ | 0.38428 | 7.74476 | 2.444444 | 1.372222 | 1.44 | 0.617 | 1.004475 | 600
2002 | Nd1Ba1Co2O5+x | 0.22255 | 4.785543 | 2.5 | 1.125 | 1.44 | 0.61 | 1.00808 | 600
2003 | Nd1Ba0.95Co2O5+x | 0.24916 | 4.844545 | 2.512821 | 1.131026 | 1.435641 | 0.61 | 1.0065 | 600
2004 | Nd1Ba0.9Co2O5+x | 0.27101 | 4.906652 | 2.526316 | 1.137368 | 1.431053 | 0.61 | 1.004836 | 600
2005 | Nd1Ba0.5Sr0.5Co2O5+x | 0.1745041 | 4.85887 | 2.5 | 1.16 | 1.3975 | 0.61 | 0.9926691 | 600
2006 | Nd1Ba0.5Sr0.5Co1.75Mn0.25O5+x | 0.1897327 | 9.103025 | 2.733333 | 1.374667 | 1.3975 | 0.614375 | 0.990447 | 600
2007 | Nd1Ba0.5Sr0.5Co1.5Mn0.5O5+x | 0.1454701 | 8.756563 | 2.714286 | 1.357143 | 1.3975 | 0.61875 | 0.9882347 | 600
2008 | Nd1Ba0.5Sr0.5Co2O5+x | 0.22362 | 4.85887 | 2.5 | 1.16 | 1.3975 | 0.61 | 0.9926691 | 600
2009 | Nd1Sr1Co2O5+x | 0.038845 | 4.932196 | 2.5 | 1.195 | 1.355 | 0.61 | 0.9772578 | 600
2010 | Nd1Ba0.25Sr0.75Co2O5+x | 0.14547 | 4.895533 | 2.5 | 1.1775 | 1.37625 | 0.61 | 0.9849635 | 600
2011 | Nd1Ba0.5Sr0.5Co2O5+x | 0.18487 | 4.85887 | 2.5 | 1.16 | 1.3975 | 0.61 | 0.9926691 | 600
2012 | Nd1Ba0.75Sr0.25Co2O5+x | 0.21269 | 4.822206 | 2.5 | 1.1425 | 1.41875 | 0.61 | 1.000375 | 600
2013 | Nd1Ba1Co2O5+x | 0.213845 | 4.785543 | 2.5 | 1.125 | 1.44 | 0.61 | 1.00808 | 600
2014 | Sr1Nb0.1Co0.9O3−δ | 0.338983 | 6.076389 | 2.272727 | 1.106364 | 1.44 | 0.613 | 1.006532 | 600
2015 | Sr0.98Nb0.1Co0.9O3−δ | 0.454331 | 6.137474 | 2.277778 | 1.107778 | 1.44 | 0.613 | 1.006532 | 600
2016 | Sr0.95Nb0.1Co0.9O3−δ | 0.441808 | 6.233466 | 2.285714 | 1.11 | 1.44 | 0.613 | 1.006532 | 600
2017 | ASm1Ba1Co2O5+x | 0.26216 | 4.871268 | 2.5 | 1.135 | 1.425 | 0.61 | 1.002641 | 600
2018 | ASm1Ba0.75Sr0.25Co2O5+x | 0.251225 | 4.981258 | 2.5 | 1.1875 | 1.36125 | 0.61 | 0.9795242 | 600
2019 | ASm1Ba0.5Sr0.5Co2O5+x | 0.224285 | 4.944595 | 2.5 | 1.17 | 1.3825 | 0.61 | 0.9872299 | 600
2020 | ASm1Ba0.25Sr0.75Co2O5+x | 0.177985 | 4.907931 | 2.5 | 1.1525 | 1.40375 | 0.61 | 0.9949355 | 600
2021 | ASm1Sr1Co2O5+x | 0.10897 | 5.017921 | 2.5 | 1.205 | 1.34 | 0.61 | 0.9718186 | 600
2022 | ASm0.5Sr0.5Co1O3−δ | 0.11261 | 5.017921 | 2.5 | 1.205 | 1.34 | 0.61 | 0.9718186 | 600
2023 | ASm0.5Sr0.5Co0.95Nb0.05O3−δ | 0.08553 | 21.60374 | 3.717949 | 1.528974 | 1.34 | 0.6115 | 0.9710716 | 600
2024 | ASm0.5Sr0.5Co0.9Nb0.1O3−δ | 0.04057 | 21.1443 | 3.684211 | 1.52 | 1.34 | 0.613 | 0.9703257 | 600
2025 | Ba1Co0.7Fe0.2Nb0.1O3−δ | 0.516579 | 10.56022 | 2.684211 | 1.328421 | 1.61 | 0.62 | 1.064268 | 600
2026 | Ba0.95Co0.7Fe0.2Nb0.1O3−δ | 0.519372 | 10.77848 | 2.702703 | 1.34027 | 1.61 | 0.62 | 1.064268 | 600
2027 | Ba0.9Co0.7Fe0.2Nb0.1O3−δ | 0.557068 | 11.00887 | 2.722222 | 1.352778 | 1.61 | 0.62 | 1.064268 | 600
2028 | Ba1Co0.6Fe0.3Sn0.1O3–δ | 0.343529 | 9.375309 | 2.631579 | 1.31 | 1.61 | 0.6285 | 1.059672 | 600
2029 | Ba1Co0.6Fe0.3Nb0.1O3–δ | 0.262185 | 11.88174 | 2.789474 | 1.332105 | 1.61 | 0.6235 | 1.062371 | 600
2030 | ASm1Ba0.9Sr0.1Co2O5+x | 0.339285 | 5.003256 | 2.5 | 1.198 | 1.3485 | 0.61 | 0.9749008 | 600
2031 | ASm1Ba0.7Sr0.3Co2O5+x | 0.315475 | 4.973925 | 2.5 | 1.184 | 1.3655 | 0.61 | 0.9810653 | 600
2032 | ASm1Ba0.5Sr0.5Co2O5+x | 0.2449 | 4.944595 | 2.5 | 1.17 | 1.3825 | 0.61 | 0.9872299 | 600
2033 | Nd0.6Sr0.4Co0.8Ti0.2O5+x | 0.00527 | 8.949638 | 2.777778 | 1.42 | 1.338 | 0.622 | 0.9651539 | 600
2034 | Nd0.6Sr0.4Co0.8Cr0.2O5+x | 0.00453 | 9.483554 | 2.777778 | 1.455556 | 1.338 | 0.611 | 0.9705956 | 600
2035 | Nd0.6Sr0.4Co0.8Mn0.2O5+x | 0.01083 | 9.181039 | 2.777778 | 1.402222 | 1.338 | 0.617 | 0.9676198 | 600
2036 | Nd0.6Sr0.4Co0.8Fe0.2O5+x | 0.02196 | 9.181039 | 2.777778 | 1.482222 | 1.338 | 0.617 | 0.9676198 | 600
2037 | Nd0.6Sr0.4Co1O5+x | 0.03086 | 5.36308 | 2.6 | 1.228 | 1.338 | 0.61 | 0.9710933 | 600
2038 | Nd0.6Sr0.4Co0.8Cu0.2O5+x | 0.04013 | 5.414801 | 2.333333 | 1.451111 | 1.338 | 0.634 | 0.9592867 | 600
2039 | ASm1Ba0.5Sr0.5Co2O5+x | 0.231 | 4.944595 | 2.5 | 1.17 | 1.3825 | 0.61 | 0.9872299 | 600
2040 | ASm1Ba0.5Sr0.5Co1.9Ni0.1O5+x | 0.15699 | 9.843382 | 2.74359 | 1.433077 | 1.3825 | 0.6095 | 0.9874831 | 600
2041 | ASm1Ba0.5Sr0.5Co1.8Ni0.2O5+x | 0.202605 | 9.707681 | 2.736842 | 1.425789 | 1.3825 | 0.609 | 0.9877364 | 600
2042 | Gd1Ba1Co2O5+x | 0.27103 | 5.307277 | 2.5 | 1.14 | 1.3585 | 0.61 | 0.978527 | 600
2043 | Gd1Ba0.8Sr0.2Co2O5+x | 0.23676 | 5.336607 | 2.5 | 1.154 | 1.3415 | 0.61 | 0.9723625 | 600
2044 | Gd1Ba0.6Sr0.4Co2O5+x | 0.19081 | 5.365938 | 2.5 | 1.168 | 1.3245 | 0.61 | 0.966198 | 600
2045 | Gd1Ba0.4Sr0.6Co2O5+x | 0.17757 | 5.395268 | 2.5 | 1.182 | 1.3075 | 0.61 | 0.9600334 | 600
2046 | Gd1Sr1Co2O5+x | 0.115265 | 5.45393 | 2.5 | 1.21 | 1.2735 | 0.61 | 0.9477044 | 600
2047 | Sr1Co0.9Nb0.1O3−δ | 0.216214 | 19.96528 | 3.421053 | 1.427895 | 1.44 | 0.613 | 1.006532 | 600
2048 | Sr1Co0.8Nb0.1Ni0.1O3−δ | 0.244228 | 18.69883 | 3.315789 | 1.419474 | 1.44 | 0.612 | 1.007048 | 600
2049 | Sr1Co0.7Nb0.1Ni0.2O3−δ | 0.266299 | 17.56752 | 3.222222 | 1.394444 | 1.44 | 0.611 | 1.007564 | 600
2050 | Sr1Co0.6Nb0.1Ni0.3O3−δ | 0.238285 | 16.3031 | 3.117647 | 1.366471 | 1.44 | 0.61 | 1.00808 | 600
2051 | Sr1Sc0.175Nb0.025Co0.8O3‑δ | 0.446465 | 4.890362 | 2.208333 | 1.10875 | 1.44 | 0.634375 | 0.995635 | 600
2052 | Ba0.5Sr0.5Co0.8Fe0.2O3-δ | 0.328283 | 7.663286 | 2.444444 | 1.333333 | 1.525 | 0.617 | 1.035187 | 600
2053 | Y1Ba0.5Sr0.5Co2O5+x | 0.375145 | 5.738167 | 2.5 | 1.14 | 1.27125 | 0.61 | 0.9468885 | 600
2054 | Y1Ba0.5Sr0.5Co1.75Fe0.25O5+x | 0.35393 | 9.571984 | 2.733333 | 1.448 | 1.27125 | 0.614375 | 0.9447688 | 600
2055 | Y1Ba0.5Sr0.5Co1.5Fe0.5O5+x | 0.234925 | 9.259019 | 2.714286 | 1.422857 | 1.27125 | 0.61875 | 0.9426586 | 600
2056 | Y1Ba0.5Sr0.5Co1.25Fe0.75O5+x | 0.196175 | 8.897906 | 2.692308 | 1.393846 | 1.27125 | 0.623125 | 0.9405578 | 600
2057 | Ba1Sc0.25Co0.75O3‐δ | 0.650721 | 4.403685 | 2.2 | 1.002 | 1.61 | 0.64375 | 1.051526 | 600
2058 | Ba1Co0.8Nb0.15Sc0.05O3-δ | 0.509091 | 18.229 | 3.307692 | 1.335128 | 1.61 | 0.62125 | 1.06359 | 600
2059 | Ba1Co0.8Nb0.1Sc0.1O3-δ | 0.68595 | 18.3908 | 3.315789 | 1.332105 | 1.61 | 0.6265 | 1.06075 | 600
2060 | Ba1Co0.8Nb0.05Sc0.15O3-δ | 0.740496 | 18.56135 | 3.324324 | 1.328919 | 1.61 | 0.63175 | 1.057926 | 600
2061 | Sr0.9Y0.1Co1O3-δ | 0.37802 | 3.384521 | 2.1 | 1.059 | 1.39775 | 0.61 | 0.9927598 | 600
2062 | Pr0.94Ba1Co2O5+x | 0.2240365 | 4.979404 | 2.484536 | 1.137113 | 1.401165 | 0.61 | 0.9939981 | 600
2063 | Pr0.9Ca0.1Ba1Co2O5+x | 0.42276 | 4.826604 | 2.45 | 1.126 | 1.40255 | 0.61 | 0.9945004 | 600
2064 | Pr0.8Ca0.2Ba1Co2O5+x | 0.54146 | 4.594179 | 2.4 | 1.107 | 1.4106 | 0.61 | 0.9974194 | 600
2065 | Pr0.7Ca0.3Ba1Co2O5+x | 0.5652 | 4.361753 | 2.35 | 1.088 | 1.41865 | 0.61 | 1.000339 | 600
2066 | Pr1Ba1Co2O5+x | 0.33853 | 5.05903 | 2.5 | 1.145 | 1.3945 | 0.61 | 0.9915813 | 600
2067 | Pr0.97Ba1Co2O5+x | 0.36789 | 5.019823 | 2.492386 | 1.141117 | 1.397782 | 0.61 | 0.9927713 | 600
2068 | Pr0.95Ba1Co2O5+x | 0.394495 | 4.993016 | 2.487179 | 1.138462 | 1.400026 | 0.61 | 0.993585 | 600
2069 | Pr0.92Ba1Co2O5+x | 0.40275 | 4.951757 | 2.479167 | 1.134375 | 1.403479 | 0.61 | 0.9948373 | 600
2070 | Pr0.9Ba1Co2O5+x | 0.43853 | 4.923527 | 2.473684 | 1.131579 | 1.405842 | 0.61 | 0.9956941 | 600
2071 | Pr1Ba1Co1Cu1O5+x | 0.279715 | 5.199171 | 2.333333 | 1.34 | 1.3945 | 0.67 | 0.9619818 | 600
2072 | Pr1Ba0.92Co1Cu1O5+x | 0.63249 | 5.273546 | 2.342466 | 1.352329 | 1.385521 | 0.67 | 0.958823 | 600
2073 | ASm0.3Sr0.7Nb0.08Co0.92O3−δ | 0.422918 | 6.710059 | 2.5 | 1.189444 | 1.38 | 0.6124 | 0.9851109 | 600
2074 | ASm0.3Sr0.7Co1O3−δ | 0.358858 | 4.121864 | 2.3 | 1.135 | 1.38 | 0.61 | 0.9863233 | 600
2075 | Sr1Sc0.175Nb0.025Co0.8O3−δ | 0.489253 | 4.890362 | 2.208333 | 1.10875 | 1.44 | 0.634375 | 0.995635 | 600
2076 | Sr0.98Sc0.175Nb0.025Co0.8O3−δ | 0.521129 | 4.926168 | 2.211864 | 1.110085 | 1.44 | 0.634375 | 0.995635 | 600
2077 | Sr0.95Sc0.175Nb0.025Co0.8O3−δ | 0.545355 | 4.982213 | 2.217391 | 1.112174 | 1.44 | 0.634375 | 0.995635 | 600
2078 | Sr0.9Sc0.175Nb0.025Co0.8O3−δ | 0.659472 | 5.082415 | 2.227273 | 1.115909 | 1.44 | 0.634375 | 0.995635 | 600
2079 | Sr1Co0.9Sb0.1O3−δ | 0.233972 | 7.071407 | 2.473684 | 1.205263 | 1.44 | 0.745 | 0.942809 | 600
2080 | Ba0.2Sr0.8Co0.9Sb0.1O3−δ | 0.277092 | 7.040532 | 2.473684 | 1.190526 | 1.474 | 0.745 | 0.9543398 | 600
2081 | Ba0.4Sr0.6Co0.9Sb0.1O3−δ | 0.322482 | 7.009658 | 2.473684 | 1.175789 | 1.508 | 0.745 | 0.9658706 | 600
2082 | Ba0.6Sr0.4Co0.9Sb0.1O3−δ | 0.345745 | 6.978784 | 2.473684 | 1.161053 | 1.542 | 0.745 | 0.9774013 | 600
2083 | Ba0.8Sr0.2Co0.9Sb0.1O3−δ | 0.361631 | 6.947909 | 2.473684 | 1.146316 | 1.576 | 0.745 | 0.9889321 | 600
2084 | Nd1Ba1Co2O5+x | 0.254785 | 4.785543 | 2.5 | 1.125 | 1.44 | 0.61 | 1.00808 | 600
2085 | Nd1Ba1Co1.5Mn0.5O5+x | 0.142495 | 8.714663 | 2.714286 | 1.337143 | 1.44 | 0.61875 | 1.003577 | 600
2086 | Nd1Ba1Co1Mn1O5+x | 0.078145 | 7.841525 | 2.666667 | 1.29 | 1.44 | 0.6275 | 0.999114 | 600
2087 | Nd1Ba1Co1Cu1O5+x | 0.173035 | 5.016846 | 2.333333 | 1.326667 | 1.44 | 0.67 | 0.9779885 | 600
2088 | Nd1Ba0.75Sr0.25Co1Cu1O5+x | 0.162305 | 5.041288 | 2.333333 | 1.338333 | 1.41875 | 0.67 | 0.9705129 | 600
2089 | Nd1Ba0.5Sr0.5Co1Cu1O5+x | 0.17068 | 5.06573 | 2.333333 | 1.35 | 1.3975 | 0.67 | 0.9630372 | 600
2090 | Nd1Ba0.25Sr0.75Co1Cu1O5+x | 0.177485 | 5.090173 | 2.333333 | 1.361667 | 1.37625 | 0.67 | 0.9555616 | 600
2091 | Gd1Ba1Co1Cu1O5+x | 0.19086 | 5.364668 | 2.333333 | 1.336667 | 1.3585 | 0.67 | 0.9493172 | 600
2092 | Gd1Ba0.75Sr0.25Co1Cu1O5+x | 0.19011 | 5.389111 | 2.333333 | 1.348333 | 1.33725 | 0.67 | 0.9418416 | 600
2093 | Gd1Ba0.5Sr0.5Co1Cu1O5+x | 0.20317 | 5.413553 | 2.333333 | 1.36 | 1.316 | 0.67 | 0.934366 | 600
2094 | Gd1Ba0.25Sr0.75Co1Cu1O5+x | 0.23358 | 5.437995 | 2.333333 | 1.371667 | 1.29475 | 0.67 | 0.9268903 | 600
2095 | La1Ba1Co2O5+x | 0.13096 | 4.55106 | 2.5 | 1.095 | 1.485 | 0.61 | 1.024398 | 600
2096 | Pr1Ba1Co2O5+x | 0.2262 | 5.05903 | 2.5 | 1.145 | 1.3945 | 0.61 | 0.9915813 | 600
2097 | Nd1Ba1Co2O5+x | 0.24426 | 4.785543 | 2.5 | 1.125 | 1.44 | 0.61 | 1.00808 | 600
2098 | ASm1Ba1Co2O5+x | 0.28121 | 4.871268 | 2.5 | 1.135 | 1.425 | 0.61 | 1.002641 | 600
2099 | Gd1Ba1Co2O5+x | 0.33293 | 5.307277 | 2.5 | 1.14 | 1.3585 | 0.61 | 0.978527 | 600
2100 | Y1Ba1Co2O5+x | 0.46758 | 5.66484 | 2.5 | 1.105 | 1.31375 | 0.61 | 0.9622998 | 600
2101 | La1Ba1Co1.5Mn0.5O5+x | 0.08044 | 8.580672 | 2.714286 | 1.32 | 1.485 | 0.61875 | 1.019822 | 600
2102 | Pr1Ba1Co1.5Mn0.5O5+x | 0.12558 | 8.870941 | 2.714286 | 1.348571 | 1.3945 | 0.61875 | 0.9871518 | 600
2103 | Nd1Ba1Co1.5Mn0.5O5+x | 0.141995 | 8.714663 | 2.714286 | 1.337143 | 1.44 | 0.61875 | 1.003577 | 600
2104 | ASm1Ba1Co1.5Mn0.5O5+x | 0.18796 | 8.763648 | 2.714286 | 1.342857 | 1.425 | 0.61875 | 0.9981622 | 600
2105 | Gd1Ba1Co1.5Mn0.5O5+x | 0.22736 | 9.012796 | 2.714286 | 1.345714 | 1.3585 | 0.61875 | 0.9741558 | 600
2106 | Y1Ba1Co1.5Mn0.5O5+x | 0.30041 | 9.217118 | 2.714286 | 1.325714 | 1.31375 | 0.61875 | 0.9580011 | 600
2107 | Pr1Ba1Co1.9Mn0.1O5+x | 0.292595 | 9.392228 | 2.74359 | 1.37641 | 1.3945 | 0.61175 | 0.9906922 | 600
2108 | Pr1Ba1Co1.8Mn0.2O5+x | 0.304675 | 9.272194 | 2.736842 | 1.37 | 1.3945 | 0.6135 | 0.9898047 | 600
2109 | Pr1Ba1Co1.7Mn0.3O5+x | 0.246295 | 9.145673 | 2.72973 | 1.363243 | 1.3945 | 0.61525 | 0.9889188 | 600
2110 | Nd1Ba0.4Sr0.4Ca0.2Co1.6Fe0.4O5+x | 0.150655 | 8.920586 | 2.722222 | 1.447778 | 1.379 | 0.617 | 0.982434 | 600
2111 | Gd0.6Sr0.4Co1O3-δ | 0.02596 | 5.98916 | 2.6 | 1.246 | 1.2402 | 0.61 | 0.9356292 | 600
2112 | ASm0.6Sr0.4Co1O3-δ | 0.0335 | 5.46595 | 2.6 | 1.24 | 1.32 | 0.61 | 0.9645662 | 600
2113 | Nd0.6Sr0.4Co1O3-δ | 0.03727 | 5.36308 | 2.6 | 1.228 | 1.338 | 0.61 | 0.9710933 | 600
2114 | Pr0.6Sr0.4Co1O3-δ | 0.04606 | 5.691264 | 2.6 | 1.252 | 1.2834 | 0.61 | 0.9512943 | 600
2115 | La0.6Sr0.4Co1O3-δ | 0.06281 | 5.081699 | 2.6 | 1.192 | 1.392 | 0.61 | 0.9906747 | 600
2116 | La1Ba1Co2O5+x | 0.10337 | 4.55106 | 2.5 | 1.095 | 1.485 | 0.61 | 1.024398 | 600
2117 | Nd1Ba1Co2O5+x | 0.23277 | 4.785543 | 2.5 | 1.125 | 1.44 | 0.61 | 1.00808 | 600
2118 | ASm1Ba1Co2O5+x | 0.26876 | 4.871268 | 2.5 | 1.135 | 1.425 | 0.61 | 1.002641 | 600
2119 | Gd1Ba1Co2O5+x | 0.31164 | 5.307277 | 2.5 | 1.14 | 1.3585 | 0.61 | 0.978527 | 600
2120 | Y1Ba1Co2O5+x | 0.35911 | 5.66484 | 2.5 | 1.105 | 1.31375 | 0.61 | 0.9622998 | 600
2121 | Pr1Ba1Co1.95Sc0.05O5+x | 0.140975 | 8.525343 | 2.746835 | 1.29557 | 1.3945 | 0.613375 | 0.989868 | 600
2122 | Pr1Ba1Co1.9Sc0.1O5+x | 0.147015 | 8.479764 | 2.74359 | 1.29359 | 1.3945 | 0.61675 | 0.9881607 | 600
2123 | Pr1Ba1Co1.8Sc0.2O5+x | 0.152735 | 8.385007 | 2.736842 | 1.289474 | 1.3945 | 0.6235 | 0.9847637 | 600
2124 | Pr1Ba1Co1.5Sc0.5O5+x | 0.183085 | 8.068247 | 2.714286 | 1.275714 | 1.3945 | 0.64375 | 0.9747113 | 600
2125 | Pr1Ba0.5Sr0.5Co2O5+x | 0.1723 | 5.132356 | 2.5 | 1.18 | 1.352 | 0.61 | 0.97617 | 600
2126 | Pr1Ba0.5Sr0.5Co1.5Fe0.5O5+x | 0.08705 | 8.912842 | 2.714286 | 1.445714 | 1.352 | 0.61875 | 0.9718093 | 600
2127 | Nd1Ba0.5Sr0.5Co2O5+x | 0.19416 | 4.85887 | 2.5 | 1.16 | 1.3975 | 0.61 | 0.9926691 | 600
2128 | Nd1Ba0.5Sr0.5Co1.75Fe0.25O5+x | 0.1177 | 9.103025 | 2.733333 | 1.458667 | 1.3975 | 0.614375 | 0.990447 | 600
2129 | Nd1Ba0.5Sr0.5Co1.5Fe0.5O5+x | 0.10864 | 8.756563 | 2.714286 | 1.434286 | 1.3975 | 0.61875 | 0.9882347 | 600
2130 | Nd1Ba0.5Sr0.5Co1.25Fe0.75O5+x | 0.105245 | 8.3568 | 2.692308 | 1.406154 | 1.3975 | 0.623125 | 0.9860324 | 600
2131 | Sr1Co0.9Nb0.1O3–δ | 0.37947 | 19.96528 | 3.421053 | 1.427895 | 1.44 | 0.613 | 1.006532 | 600
2132 | Sr1Co0.87Nb0.1Sn0.03O3–δ | 0.3115 | 13.63347 | 3.035533 | 1.381777 | 1.44 | 0.6805 | 0.9729061 | 600
2133 | Sr1Co0.85Nb0.1Sn0.05O3–δ | 0.27292 | 13.53547 | 3.025641 | 1.378205 | 1.44 | 0.6795 | 0.9733879 | 600
2134 | Nd1Ba1Co1.5Cu0.5O5+x | 0.311675 | 5.082933 | 2.285714 | 1.384286 | 1.44 | 0.64 | 0.9928065 | 600
2135 | Nd1Ba1Co1Cu1O5+x | 0.43128 | 5.016846 | 2.333333 | 1.326667 | 1.44 | 0.67 | 0.9779885 | 600
2136 | Nd1Ba1Fe1Co1O5+x | 0.21652 | 7.841525 | 2.666667 | 1.35 | 1.44 | 0.6275 | 0.999114 | 600
2137 | Nd1Ba1Cu1Fe0.5Co0.5O5+x | 0.413435 | 6.293509 | 2.428571 | 1.394286 | 1.44 | 0.64875 | 0.9884384 | 600
2138 | Ba1Co0.6Fe0.2Sn0.1Y0.1O3-δ | 0.423387 | 8.620404 | 2.578947 | 1.288421 | 1.3878125 | 0.63875 | 0.9747844 | 600
2139 | Ba1Co0.6Fe0.2Sn0.2O3-δ | 0.300354 | 8.607915 | 2.555556 | 1.286667 | 1.61 | 0.633 | 1.057255 | 600
2140 | Ba1Co0.6Fe0.2Y0.2O3-δ | 0.463841 | 7.014226 | 2.444444 | 1.241111 | 1.3878125 | 0.6275 | 0.9803582 | 600
2141 | Pr1Ba1Co2O5+x | 0.37364 | 5.05903 | 2.5 | 1.145 | 1.3945 | 0.61 | 0.9915813 | 600
2142 | Pr1Ba1Co1.97Mo0.03O5+x | 0.3635985 | 32.82656 | 4.236776 | 1.544458 | 1.3945 | 0.6097 | 0.9917339 | 600
2143 | Pr1Ba1Co1.95Mo0.05O5+x | 0.3527195 | 32.68383 | 4.227848 | 1.542405 | 1.3945 | 0.6095 | 0.9918356 | 600
2144 | ASm1Ba1Co2O5+x | 0.1855775 | 4.871268 | 2.5 | 1.135 | 1.425 | 0.61 | 1.002641 | 600
2145 | ASm0.9Ca0.1Ba1Co2O5+x | 0.1517369 | 4.657619 | 2.45 | 1.117 | 1.43 | 0.61 | 1.004454 | 600
2146 | ASm0.8Ca0.2Ba1Co2O5+x | 0.1412143 | 4.443969 | 2.4 | 1.099 | 1.435 | 0.61 | 1.006267 | 600
2147 | La1Ba1Co2O5+x | 0.382995 | 4.55106 | 2.5 | 1.095 | 1.485 | 0.61 | 1.024398 | 600
2148 | Pr1Ba1Co2O5+x | 0.4135 | 5.05903 | 2.5 | 1.145 | 1.3945 | 0.61 | 0.9915813 | 600
2149 | Nd1Ba1Co2O5+x | 0.422395 | 4.785543 | 2.5 | 1.125 | 1.44 | 0.61 | 1.00808 | 600
2150 | ASm1Ba1Co2O5+x | 0.353355 | 4.871268 | 2.5 | 1.135 | 1.425 | 0.61 | 1.002641 | 600
2151 | Pr1Ba0.5Sr0.5Co2O5+x | 0.19413 | 5.132356 | 2.5 | 1.18 | 1.352 | 0.61 | 0.97617 | 650
2152 | La0.6Sr0.4Co1O3-δ | 0.17382 | 5.081699 | 2.6 | 1.192 | 1.392 | 0.61 | 0.9906747 | 650
2153 | La0.6Sr0.4Co0.8Fe0.2O3-δ | 0.11115 | 9.024717 | 2.777778 | 1.462222 | 1.392 | 0.617 | 0.9871312 | 650
2154 | Sr1V0.2Co0.8O3-δ | 0.32719 | 10.03086 | 2.5 | 1.196667 | 1.44 | 0.596 | 1.01537 | 650
2155 | Sr1Nb0.2Co0.8O3-δ | 0.34784 | 8.825231 | 2.5 | 1.17 | 1.44 | 0.616 | 1.004988 | 650
2156 | Sr1Ta0.2Co0.8O3-δ | 0.34881 | 8.825231 | 2.5 | 1.158333 | 1.44 | 0.616 | 1.004988 | 650
2157 | Sr1Ta0.1V0.1Co0.8O3-δ | 0.43603 | 9.428048 | 2.5 | 1.1775 | 1.44 | 0.606 | 1.010153 | 650
2158 | Sr1Ta0.15V0.05Co0.8O3-δ | 0.43852 | 9.12664 | 2.5 | 1.167917 | 1.44 | 0.611 | 1.007564 | 650
2159 | Sr1Ta0.175V0.025Co0.8O3-δ | 0.42984 | 8.975936 | 2.5 | 1.163125 | 1.44 | 0.6135 | 1.006274 | 650
2160 | Sr1Nb0.1Ta0.1Co0.8O3-δ | 0.46088 | 8.825231 | 2.5 | 1.164167 | 1.44 | 0.616 | 1.004988 | 650
2161 | Sr0.95Ag0.05Nb0.1Co0.9O3-δ | 0.5389955 | 5.985638 | 2.227273 | 1.125 | 1.432 | 0.613 | 1.003635 | 650
2162 | Sr1Sc0.175Nb0.025Co0.8O3-δ | 0.58908 | 4.890362 | 2.208333 | 1.10875 | 1.44 | 0.634375 | 0.995635 | 650
2163 | Sr1Sc0.2Co0.8O3-δ | 0.62923 | 4.328238 | 2.166667 | 1.1 | 1.44 | 0.637 | 0.994313 | 650
2164 | Ba0.5Sr0.5Co0.8Fe0.2O3-δ | 0.5481 | 7.663286 | 2.444444 | 1.333333 | 1.525 | 0.617 | 1.035187 | 650
2165 | Ba2Bi0.1Sc0.2Co1.7O5+x | 0.677 | 3.54534 | 2.130435 | 0.9647826 | 1.589048 | 0.6242105 | 1.054444 | 650
2166 | La0.9Sr0.1Ta0.15V0.05Co0.8O3-δ | 0.3675739 | 12.00654 | 3.25 | 1.370417 | 1.368 | 0.611 | 0.9814686 | 650
2167 | La0.8Sr0.2Ta0.15V0.05Co0.8O3-δ | 0.3302674 | 11.68655 | 3.166667 | 1.347917 | 1.376 | 0.611 | 0.984368 | 650
2168 | La0.5Sr0.5Ta0.15V0.05Co0.8O3-δ | 0.1590092 | 10.72659 | 2.916667 | 1.280417 | 1.4 | 0.611 | 0.9930664 | 650
2169 | La0.76Sr0.19Ta0.15V0.05Co0.8O3-δ | 0.34961 | 11.94033 | 3.182609 | 1.352348 | 1.376 | 0.611 | 0.984368 | 650
2170 | Sr1Nb0.1Co0.9O3-δ | 0.2991 | 6.076389 | 2.272727 | 1.106364 | 1.44 | 0.613 | 1.006532 | 650
2171 | Sr1Nb0.1Co0.8Fe0.1O3-δ | 0.4275 | 9.393062 | 2.578947 | 1.398421 | 1.44 | 0.6165 | 1.004731 | 650
2172 | Sr1Nb0.1Co0.7Fe0.2O3-δ | 0.424 | 9.139705 | 2.555556 | 1.376111 | 1.44 | 0.62 | 1.002937 | 650
2173 | Sr1Nb0.1Co0.6Fe0.3O3-δ | 0.4149 | 8.856542 | 2.529412 | 1.351176 | 1.44 | 0.6235 | 1.001149 | 650
2174 | Sr1Nb0.1Co0.4Fe0.5O3-δ | 0.3534 | 8.176949 | 2.466667 | 1.291333 | 1.44 | 0.6305 | 0.9975929 | 650
2175 | Pr1Ba1Co1.9Sc0.1O5+x | 0.32572 | 8.479764 | 2.74359 | 1.29359 | 1.3945 | 0.61675 | 0.9881607 | 650
2176 | Sr0.95Nb0.1Co0.9O3-δ | 0.459 | 6.233466 | 2.285714 | 1.11 | 1.44 | 0.613 | 1.006532 | 650
2177 | Sr1Nb0.1Co0.9O3-δ | 0.3573 | 6.076389 | 2.272727 | 1.106364 | 1.44 | 0.613 | 1.006532 | 650
2178 | Sr1Co0.85Fe0.1PP0.05O3-δ | 0.3226315 | 10.88061 | 2.589744 | 1.420513 | 1.44 | 0.602 | 1.012233 | 650
2179 | Pr1Ba1Co2O5+x | 0.21575 | 5.05903 | 2.5 | 1.145 | 1.3945 | 0.61 | 0.9915813 | 650
2180 | Pr1Ba1Co1.5Fe0.5O5+x | 0.148255 | 8.870941 | 2.714286 | 1.425714 | 1.3945 | 0.61875 | 0.9871518 | 650
2181 | La1Ba1Co2O5+x |  | 4.55106 | 2.5 | 1.095 | 1.485 | 0.61 | 1.024398 | 650
2182 | La0.2Gd0.8Ba1Co2O5+x |  | 5.156033 | 2.5 | 1.131 | 1.3838 | 0.61 | 0.9877013 | 650
2183 | Nd1Ba1Co2O5+x | 0.24389 | 4.785543 | 2.5 | 1.125 | 1.44 | 0.61 | 1.00808 | 650
2184 | Nd1Ba0.75Ca0.25Co2O5+x | 0.21169 | 4.848118 | 2.5 | 1.14125 | 1.40625 | 0.61 | 0.9958421 | 650
2185 | Sr1Co0.7Nb0.1Fe0.2O3-δ | 0.292881 | 17.50938 | 3.222222 | 1.399444 | 1.44 | 0.62 | 1.002937 | 650
2186 | Sr0.95Co0.7Nb0.1Fe0.2O3-δ | 0.32567 | 17.93028 | 3.257143 | 1.41 | 1.44 | 0.62 | 1.002937 | 650
2187 | La1Ba1Co2O5+x |  | 4.55106 | 2.5 | 1.095 | 1.485 | 0.61 | 1.024398 | 650
2188 | Pr1Ba1Co2O5+x |  | 5.05903 | 2.5 | 1.145 | 1.3945 | 0.61 | 0.9915813 | 650
2189 | Nd1Ba1Co2O5+x |  | 4.785543 | 2.5 | 1.125 | 1.44 | 0.61 | 1.00808 | 650
2190 | ASm1Ba1Co2O5+x |  | 4.871268 | 2.5 | 1.135 | 1.425 | 0.61 | 1.002641 | 650
2191 | Gd1Ba1Co2O5+x |  | 5.307277 | 2.5 | 1.14 | 1.3585 | 0.61 | 0.978527 | 650
2192 | Y1Ba1Co2O5+x |  | 5.66484 | 2.5 | 1.105 | 1.31375 | 0.61 | 0.9622998 | 650
2193 | Sr1Co0.8Nb0.1Ta0.1O3-δ | 0.235887 | 19.96528 | 3.421053 | 1.424211 | 1.44 | 0.616 | 1.004988 | 650
2194 | Sr0.95Co0.8Nb0.1Ta0.1O3-δ | 0.291032 | 20.4298 | 3.459459 | 1.434865 | 1.44 | 0.616 | 1.004988 | 650
2195 | Pr1Ba0.8Ca0.2Co2O5+x | 0.213425 | 5.10909 | 2.5 | 1.158 | 1.3675 | 0.61 | 0.9817906 | 650
2196 | Pr1Ba0.8Ca0.2Co1.5Fe0.5O5+x | 0.18487 | 8.899547 | 2.714286 | 1.433143 | 1.3675 | 0.61875 | 0.9774048 | 650
2197 | Pr1Ba0.8Ca0.2Co1.0Fe1O5+x | 0.1245 | 8.057223 | 2.666667 | 1.372 | 1.3675 | 0.6275 | 0.973058 | 650
2198 | Nd1Ba1Co2O5+x | 0.18956 | 4.785543 | 2.5 | 1.125 | 1.44 | 0.61 | 1.00808 | 650
2199 | Nd1Ba1Co1.8Ni0.2O5+x | 0.1978 | 6.989122 | 2.526316 | 1.229474 | 1.44 | 0.601 | 1.012755 | 650
2200 | Nd1Ba1Co1.6Ni0.4O5+x | 0.24066 | 7.23938 | 2.555556 | 1.248333 | 1.44 | 0.602 | 1.012233 | 650
2201 | Nd1Ba1Co1.4Ni0.6O5+x | 0.22912 | 7.519081 | 2.588235 | 1.269412 | 1.44 | 0.603 | 1.011712 | 650
2202 | Pr1Ba0.5Sr0.25Ca0.25Co2O5+x | 0.17957 | 5.158268 | 2.5 | 1.17875 | 1.3395 | 0.61 | 0.9716372 | 650
2203 | Pr1Ba0.5Sr0.5Co2O5+x | 0.196775 | 5.132356 | 2.5 | 1.18 | 1.352 | 0.61 | 0.97617 | 650
2204 | Pr1Ba1Co2O5+x | 0.342665 | 5.05903 | 2.5 | 1.145 | 1.3945 | 0.61 | 0.9915813 | 650
2205 | Pr1Ba1Co1.98O5+x | 0.344665 | 5.05903 | 2.5 | 1.145 | 1.3945 | 0.61 | 0.9915813 | 650
2206 | Pr1Ba1Co1.94O5+x | 0.358 | 5.05903 | 2.5 | 1.145 | 1.3945 | 0.61 | 0.9915813 | 650
2207 | Pr1Ba1Co1.90O5+x | 0.357335 | 5.05903 | 2.5 | 1.145 | 1.3945 | 0.61 | 0.9915813 | 650
2208 | Pr1Ba1Co1Fe1O5+x | 0.232525 | 8.023849 | 2.666667 | 1.363333 | 1.3945 | 0.6275 | 0.9827616 | 650
2209 | Nd1Ba1Co1Fe1O5+x | 0.268205 | 7.841525 | 2.666667 | 1.35 | 1.44 | 0.6275 | 0.999114 | 650
2210 | Eu1Ba1.0Co2O5+x | 0.3376 | 2.723718 | 2 | 1.02 | 1.48 | 0.61 | 1.022585 | 650
2211 | Eu1Ba0.98Co2O5+x | 0.343775 | 2.726134 | 2 | 1.021313 | 1.478687 | 0.61 | 1.022109 | 650
2212 | Eu1Ba0.96Co2O5+x | 0.352175 | 2.7286 | 2 | 1.022653 | 1.477347 | 0.61 | 1.021623 | 650
2213 | La1Ba1Co2O5+x | 0.06354 | 4.55106 | 2.5 | 1.095 | 1.485 | 0.61 | 1.024398 | 650
2214 | Pr1Ba1Co2O5+x | 0.393671 | 5.05903 | 2.5 | 1.145 | 1.3945 | 0.61 | 0.9915813 | 650
2215 | Pr1Ba1Co1.97Mo0.03O5+x | 0.3816455 | 32.82656 | 4.236776 | 1.544458 | 1.3945 | 0.6097 | 0.9917339 | 650
2216 | Pr1Ba1Co1.95Mo0.05O5+x | 0.371519 | 32.68383 | 4.227848 | 1.542405 | 1.3945 | 0.6095 | 0.9918356 | 650
2217 | Y1Ba1Co2O5+x | 0.360945 | 5.66484 | 2.5 | 1.105 | 1.31375 | 0.61 | 0.9622998 | 650
2218 | Y1Ba0.9Sr0.1Co2O5+x | 0.357725 | 5.679506 | 2.5 | 1.112 | 1.30525 | 0.61 | 0.9592175 | 650
2219 | Y1Ba0.8Sr0.2Co2O5+x | 0.34056 | 5.694171 | 2.5 | 1.119 | 1.29675 | 0.61 | 0.9561353 | 650
2220 | Y1Ba0.7Sr0.3Co2O5+x | 0.28047 | 5.708836 | 2.5 | 1.126 | 1.28825 | 0.61 | 0.953053 | 650
2221 | Y1Ba0.6Sr0.4Co2O5+x | 0.35558 | 5.723502 | 2.5 | 1.133 | 1.27975 | 0.61 | 0.9499708 | 650
2222 | Y1Ba0.5Sr0.5Co2O5+x | 0.409225 | 5.738167 | 2.5 | 1.14 | 1.27125 | 0.61 | 0.9468885 | 650
2223 | Pr1Ba1.0Co2O5+x | 0.1978 | 5.05903 | 2.5 | 1.145 | 1.3945 | 0.61 | 0.9915813 | 650
2224 | Pr1Ba0.95Co2O5+x | 0.208065 | 5.125044 | 2.512821 | 1.151538 | 1.388974 | 0.61 | 0.9895776 | 650
2225 | Pr1Ba0.9Co2O5+x | 0.22654 | 5.194533 | 2.526316 | 1.158421 | 1.383158 | 0.61 | 0.9874684 | 650
2226 | ASm1Ba1Co2O5+x | 0.27214 | 4.871268 | 2.5 | 1.135 | 1.425 | 0.61 | 1.002641 | 650
2227 | ASm1Ba0.75Ca0.25Co2O5+x | 0.247705 | 4.933844 | 2.5 | 1.15125 | 1.39125 | 0.61 | 0.9904028 | 650
2228 | ASm1Ba0.75Ca0.25Co1Fe1O5+x | 0.134635 | 7.940392 | 2.666667 | 1.3675 | 1.39125 | 0.6275 | 0.9815936 | 650
2229 | Ba0.5Sr0.5Co0.8Fe0.2O3-δ | 0.479403 | 7.663286 | 2.444444 | 1.333333 | 1.525 | 0.617 | 1.035187 | 650
2230 | Ba0.5Sr0.5Co07Fe0.2Ni0.1O3-δ | 0.531223 | 12.59824 | 2.878049 | 1.695366 | 1.525 | 0.6108219 | 1.038465 | 650
2231 | Pr1Ba1Co2O5+x | 0.20752 | 5.05903 | 2.5 | 1.145 | 1.3945 | 0.61 | 0.9915813 | 650
2232 | Pr1.05Ba0.95Co2O5+x | 0.19265 | 5.187758 | 2.525 | 1.15775 | 1.383725 | 0.61 | 0.9876741 | 650
2233 | Pr1.1Ba0.9Co2O5+x | 0.173895 | 5.316486 | 2.55 | 1.1705 | 1.37295 | 0.61 | 0.9837668 | 650
2234 | Pr1.2Ba0.8Co2O5+x | 0.12899 | 5.573941 | 2.6 | 1.196 | 1.3514 | 0.61 | 0.9759524 | 650
2235 | Pr1.3Ba0.7Co2O5+x | 0.10825 | 5.831397 | 2.65 | 1.2215 | 1.32985 | 0.61 | 0.968138 | 650
2236 | La0.1Sr0.9Co0.9Nb0.1O3-δ | 0.28968 | 20.16738 | 3.473684 | 1.442105 | 1.432 | 0.613 | 1.003635 | 650
2237 | La0.1Sr0.9Co0.85Nb0.15O3-δ | 0.30594 | 19.6567 | 3.432432 | 1.430541 | 1.432 | 0.6145 | 1.002865 | 650
2238 | La0.1Sr0.9Co0.8Nb0.2O3-δ | 0.31164 | 19.11765 | 3.388889 | 1.418333 | 1.432 | 0.616 | 1.002096 | 650
2239 | Sr1Co0.7Fe0.2Ta0.1O3-δ | 0.27227 | 10.71459 | 2.684211 | 1.394737 | 1.44 | 0.62 | 1.002937 | 650
2240 | Sr1Co0.8Fe0.2O3-δ | 0.39017 | 7.74476 | 2.444444 | 1.372222 | 1.44 | 0.617 | 1.004475 | 650
2241 | Nd1Ba1Co2O5+x | 0.22955 | 4.785543 | 2.5 | 1.125 | 1.44 | 0.61 | 1.00808 | 650
2242 | Nd1Ba0.95Co2O5+x | 0.25588 | 4.844545 | 2.512821 | 1.131026 | 1.435641 | 0.61 | 1.0065 | 650
2243 | Nd1Ba0.9Co2O5+x | 0.283055 | 4.906652 | 2.526316 | 1.137368 | 1.431053 | 0.61 | 1.004836 | 650
2244 | Nd1Ba0.5Sr0.5Co2O5+x | 0.1938497 | 4.85887 | 2.5 | 1.16 | 1.3975 | 0.61 | 0.9926691 | 650
2245 | Nd1Ba0.5Sr0.5Co1.75Mn0.25O5+x | 0.2056797 | 9.103025 | 2.733333 | 1.374667 | 1.3975 | 0.614375 | 0.990447 | 650
2246 | Nd1Ba0.5Sr0.5Co1.5Mn0.5O5+x | 0.1575526 | 8.756563 | 2.714286 | 1.357143 | 1.3975 | 0.61875 | 0.9882347 | 650
2247 | Nd1Ba0.5Sr0.5Co2O5+x | 0.237155 | 4.85887 | 2.5 | 1.16 | 1.3975 | 0.61 | 0.9926691 | 650
2248 | Nd1Sr1Co2O5+x | 0.049205 | 4.932196 | 2.5 | 1.195 | 1.355 | 0.61 | 0.9772578 | 650
2249 | Nd1Ba0.25Sr0.75Co2O5+x | 0.16278 | 4.895533 | 2.5 | 1.1775 | 1.37625 | 0.61 | 0.9849635 | 650
2250 | Nd1Ba0.5Sr0.5Co2O5+x | 0.201025 | 4.85887 | 2.5 | 1.16 | 1.3975 | 0.61 | 0.9926691 | 650
2251 | Nd1Ba0.75Sr0.25Co2O5+x | 0.232315 | 4.822206 | 2.5 | 1.1425 | 1.41875 | 0.61 | 1.000375 | 650
2252 | Nd1Ba1Co2O5+x | 0.234635 | 4.785543 | 2.5 | 1.125 | 1.44 | 0.61 | 1.00808 | 650
2253 | Sr1Nb0.1Co0.9O3−δ | 0.358757 | 6.076389 | 2.272727 | 1.106364 | 1.44 | 0.613 | 1.006532 | 650
2254 | Sr0.98Nb0.1Co0.9O3−δ | 0.467514 | 6.137474 | 2.277778 | 1.107778 | 1.44 | 0.613 | 1.006532 | 650
2255 | Sr0.95Nb0.1Co0.9O3−δ | 0.458286 | 6.233466 | 2.285714 | 1.11 | 1.44 | 0.613 | 1.006532 | 650
2256 | ASm1Ba1Co2O5+x | 0.27742 | 4.871268 | 2.5 | 1.135 | 1.425 | 0.61 | 1.002641 | 650
2257 | ASm1Ba0.75Sr0.25Co2O5+x | 0.268155 | 4.981258 | 2.5 | 1.1875 | 1.36125 | 0.61 | 0.9795242 | 650
2258 | ASm1Ba0.5Sr0.5Co2O5+x | 0.23954 | 4.944595 | 2.5 | 1.17 | 1.3825 | 0.61 | 0.9872299 | 650
2259 | ASm1Ba0.25Sr0.75Co2O5+x | 0.196615 | 4.907931 | 2.5 | 1.1525 | 1.40375 | 0.61 | 0.9949355 | 650
2260 | ASm1Sr1Co2O5+x | 0.128435 | 5.017921 | 2.5 | 1.205 | 1.34 | 0.61 | 0.9718186 | 650
2261 | ASm0.5Sr0.5Co1O3−δ | 0.1326 | 5.017921 | 2.5 | 1.205 | 1.34 | 0.61 | 0.9718186 | 650
2262 | ASm0.5Sr0.5Co0.95Nb0.05O3−δ | 0.1045 | 21.60374 | 3.717949 | 1.528974 | 1.34 | 0.6115 | 0.9710716 | 650
2263 | ASm0.5Sr0.5Co0.9Nb0.1O3−δ | 0.05442 | 21.1443 | 3.684211 | 1.52 | 1.34 | 0.613 | 0.9703257 | 650
2264 | Ba1Co0.7Fe0.2Nb0.1O3−δ | 0.532635 | 10.56022 | 2.684211 | 1.328421 | 1.61 | 0.62 | 1.064268 | 650
2265 | Ba0.95Co0.7Fe0.2Nb0.1O3−δ | 0.535428 | 10.77848 | 2.702703 | 1.34027 | 1.61 | 0.62 | 1.064268 | 650
2266 | Ba0.9Co0.7Fe0.2Nb0.1O3−δ | 0.569634 | 11.00887 | 2.722222 | 1.352778 | 1.61 | 0.62 | 1.064268 | 650
2267 | Ba1Co0.6Fe0.3Sn0.1O3–δ | 0.349244 | 9.375309 | 2.631579 | 1.31 | 1.61 | 0.6285 | 1.059672 | 650
2268 | Ba1Co0.6Fe0.3Nb0.1O3–δ | 0.267227 | 11.88174 | 2.789474 | 1.332105 | 1.61 | 0.6235 | 1.062371 | 650
2269 | ASm1Ba0.9Sr0.1Co2O5+x | 0.358845 | 5.003256 | 2.5 | 1.198 | 1.3485 | 0.61 | 0.9749008 | 650
2270 | ASm1Ba0.7Sr0.3Co2O5+x | 0.335885 | 4.973925 | 2.5 | 1.184 | 1.3655 | 0.61 | 0.9810653 | 650
2271 | ASm1Ba0.5Sr0.5Co2O5+x | 0.261055 | 4.944595 | 2.5 | 1.17 | 1.3825 | 0.61 | 0.9872299 | 650
2272 | Nd0.6Sr0.4Co0.8Ti0.2O5+x | 0.00861 | 8.949638 | 2.777778 | 1.42 | 1.338 | 0.622 | 0.9651539 | 650
2273 | Nd0.6Sr0.4Co0.8Cr0.2O5+x | 0.00749 | 9.483554 | 2.777778 | 1.455556 | 1.338 | 0.611 | 0.9705956 | 650
2274 | Nd0.6Sr0.4Co0.8Mn0.2O5+x | 0.01454 | 9.181039 | 2.777778 | 1.402222 | 1.338 | 0.617 | 0.9676198 | 650
2275 | Nd0.6Sr0.4Co0.8Fe0.2O5+x | 0.03012 | 9.181039 | 2.777778 | 1.482222 | 1.338 | 0.617 | 0.9676198 | 650
2276 | Nd0.6Sr0.4Co1O5+x | 0.04199 | 5.36308 | 2.6 | 1.228 | 1.338 | 0.61 | 0.9710933 | 650
2277 | Nd0.6Sr0.4Co0.8Cu0.2O5+x | 0.05052 | 5.414801 | 2.333333 | 1.451111 | 1.338 | 0.634 | 0.9592867 | 650
2278 | ASm1Ba0.5Sr0.5Co2O5+x | 0.246545 | 4.944595 | 2.5 | 1.17 | 1.3825 | 0.61 | 0.9872299 | 650
2279 | ASm1Ba0.5Sr0.5Co1.9Ni0.1O5+x | 0.168235 | 9.843382 | 2.74359 | 1.433077 | 1.3825 | 0.6095 | 0.9874831 | 650
2280 | ASm1Ba0.5Sr0.5Co1.8Ni0.2O5+x | 0.21212 | 9.707681 | 2.736842 | 1.425789 | 1.3825 | 0.609 | 0.9877364 | 650
2281 | Gd1Ba1Co2O5+x | 0.2905 | 5.307277 | 2.5 | 1.14 | 1.3585 | 0.61 | 0.978527 | 650
2282 | Gd1Ba0.8Sr0.2Co2O5+x | 0.253115 | 5.336607 | 2.5 | 1.154 | 1.3415 | 0.61 | 0.9723625 | 650
2283 | Gd1Ba0.6Sr0.4Co2O5+x | 0.207945 | 5.365938 | 2.5 | 1.168 | 1.3245 | 0.61 | 0.966198 | 650
2284 | Gd1Ba0.4Sr0.6Co2O5+x | 0.19081 | 5.395268 | 2.5 | 1.182 | 1.3075 | 0.61 | 0.9600334 | 650
2285 | Gd1Sr1Co2O5+x | 0.13162 | 5.45393 | 2.5 | 1.21 | 1.2735 | 0.61 | 0.9477044 | 650
2286 | Sr1Co0.9Nb0.1O3−δ | 0.220034 | 19.96528 | 3.421053 | 1.427895 | 1.44 | 0.613 | 1.006532 | 650
2287 | Sr1Co0.8Nb0.1Ni0.1O3−δ | 0.25017 | 18.69883 | 3.315789 | 1.419474 | 1.44 | 0.612 | 1.007048 | 650
2288 | Sr1Co0.7Nb0.1Ni0.2O3−δ | 0.271392 | 17.56752 | 3.222222 | 1.394444 | 1.44 | 0.611 | 1.007564 | 650
2289 | Sr1Co0.6Nb0.1Ni0.3O3−δ | 0.242954 | 16.3031 | 3.117647 | 1.366471 | 1.44 | 0.61 | 1.00808 | 650
2290 | Sr1Sc0.175Nb0.025Co0.8O3‑δ | 0.457071 | 4.890362 | 2.208333 | 1.10875 | 1.44 | 0.634375 | 0.995635 | 650
2291 | Ba0.5Sr0.5Co0.8Fe0.2O3-δ | 0.35 | 7.663286 | 2.444444 | 1.333333 | 1.525 | 0.617 | 1.035187 | 650
2292 | Y1Ba0.5Sr0.5Co2O5+x | 0.392735 | 5.738167 | 2.5 | 1.14 | 1.27125 | 0.61 | 0.9468885 | 650
2293 | Y1Ba0.5Sr0.5Co1.75Fe0.25O5+x | 0.374285 | 9.571984 | 2.733333 | 1.448 | 1.27125 | 0.614375 | 0.9447688 | 650
2294 | Y1Ba0.5Sr0.5Co1.5Fe0.5O5+x | 0.25436 | 9.259019 | 2.714286 | 1.422857 | 1.27125 | 0.61875 | 0.9426586 | 650
2295 | Y1Ba0.5Sr0.5Co1.25Fe0.75O5+x | 0.211 | 8.897906 | 2.692308 | 1.393846 | 1.27125 | 0.623125 | 0.9405578 | 650
2296 | Ba1Sc0.25Co0.75O3‐δ | 0.665802 | 4.403685 | 2.2 | 1.002 | 1.61 | 0.64375 | 1.051526 | 650
2297 | Ba1Co0.8Nb0.15Sc0.05O3-δ | 0.52562 | 18.229 | 3.307692 | 1.335128 | 1.61 | 0.62125 | 1.06359 | 650
2298 | Ba1Co0.8Nb0.1Sc0.1O3-δ | 0.690909 | 18.3908 | 3.315789 | 1.332105 | 1.61 | 0.6265 | 1.06075 | 650
2299 | Ba1Co0.8Nb0.05Sc0.15O3-δ | 0.750413 | 18.56135 | 3.324324 | 1.328919 | 1.61 | 0.63175 | 1.057926 | 650
2300 | Sr0.9Y0.1Co1O3-δ | 0.38147 | 3.384521 | 2.1 | 1.059 | 1.39775 | 0.61 | 0.9927598 | 650
2301 | Pr0.94Ba1Co2O5+x | 0.228032 | 4.979404 | 2.484536 | 1.137113 | 1.401165 | 0.61 | 0.9939981 | 650
2302 | Pr0.9Ca0.1Ba1Co2O5+x | 0.453105 | 4.826604 | 2.45 | 1.126 | 1.40255 | 0.61 | 0.9945004 | 650
2303 | Pr0.8Ca0.2Ba1Co2O5+x | 0.583685 | 4.594179 | 2.4 | 1.107 | 1.4106 | 0.61 | 0.9974194 | 650
2304 | Pr0.7Ca0.3Ba1Co2O5+x | 0.606345 | 4.361753 | 2.35 | 1.088 | 1.41865 | 0.61 | 1.000339 | 650
2305 | Pr1Ba1Co2O5+x | 0.37523 | 5.05903 | 2.5 | 1.145 | 1.3945 | 0.61 | 0.9915813 | 650
2306 | Pr0.97Ba1Co2O5+x | 0.41468 | 5.019823 | 2.492386 | 1.141117 | 1.397782 | 0.61 | 0.9927713 | 650
2307 | Pr0.95Ba1Co2O5+x | 0.447705 | 4.993016 | 2.487179 | 1.138462 | 1.400026 | 0.61 | 0.993585 | 650
2308 | Pr0.92Ba1Co2O5+x | 0.444955 | 4.951757 | 2.479167 | 1.134375 | 1.403479 | 0.61 | 0.9948373 | 650
2309 | Pr0.9Ba1Co2O5+x | 0.495415 | 4.923527 | 2.473684 | 1.131579 | 1.405842 | 0.61 | 0.9956941 | 650
2310 | Pr1Ba1Co1Cu1O5+x | 0.301585 | 5.199171 | 2.333333 | 1.34 | 1.3945 | 0.67 | 0.9619818 | 650
2311 | Pr1Ba0.92Co1Cu1O5+x | 0.648655 | 5.273546 | 2.342466 | 1.352329 | 1.385521 | 0.67 | 0.958823 | 650
2312 | ASm0.3Sr0.7Nb0.08Co0.92O3−δ | 0.435603 | 6.710059 | 2.5 | 1.189444 | 1.38 | 0.6124 | 0.9851109 | 650
2313 | ASm0.3Sr0.7Co1O3−δ | 0.379789 | 4.121864 | 2.3 | 1.135 | 1.38 | 0.61 | 0.9863233 | 650
2314 | Sr1Sc0.175Nb0.025Co0.8O3−δ | 0.493078 | 4.890362 | 2.208333 | 1.10875 | 1.44 | 0.634375 | 0.995635 | 650
2315 | Sr0.98Sc0.175Nb0.025Co0.8O3−δ | 0.528142 | 4.926168 | 2.211864 | 1.110085 | 1.44 | 0.634375 | 0.995635 | 650
2316 | Sr0.95Sc0.175Nb0.025Co0.8O3−δ | 0.554281 | 4.982213 | 2.217391 | 1.112174 | 1.44 | 0.634375 | 0.995635 | 650
2317 | Sr0.9Sc0.175Nb0.025Co0.8O3−δ | 0.662022 | 5.082415 | 2.227273 | 1.115909 | 1.44 | 0.634375 | 0.995635 | 650
2318 | Sr1Co0.9Sb0.1O3−δ | 0.245319 | 7.071407 | 2.473684 | 1.205263 | 1.44 | 0.745 | 0.942809 | 650
2319 | Ba0.2Sr0.8Co0.9Sb0.1O3−δ | 0.289574 | 7.040532 | 2.473684 | 1.190526 | 1.474 | 0.745 | 0.9543398 | 650
2320 | Ba0.4Sr0.6Co0.9Sb0.1O3−δ | 0.333262 | 7.009658 | 2.473684 | 1.175789 | 1.508 | 0.745 | 0.9658706 | 650
2321 | Ba0.6Sr0.4Co0.9Sb0.1O3−δ | 0.356525 | 6.978784 | 2.473684 | 1.161053 | 1.542 | 0.745 | 0.9774013 | 650
2322 | Ba0.8Sr0.2Co0.9Sb0.1O3−δ | 0.381489 | 6.947909 | 2.473684 | 1.146316 | 1.576 | 0.745 | 0.9889321 | 650
2323 | Nd1Ba1Co2O5+x | 0.268575 | 4.785543 | 2.5 | 1.125 | 1.44 | 0.61 | 1.00808 | 650
2324 | Nd1Ba1Co1.5Mn0.5O5+x | 0.153 | 8.714663 | 2.714286 | 1.337143 | 1.44 | 0.61875 | 1.003577 | 650
2325 | Nd1Ba1Co1Mn1O5+x | 0.08471 | 7.841525 | 2.666667 | 1.29 | 1.44 | 0.6275 | 0.999114 | 650
2326 | Nd1Ba1Co1Cu1O5+x | 0.1822 | 5.016846 | 2.333333 | 1.326667 | 1.44 | 0.67 | 0.9779885 | 650
2327 | Nd1Ba0.75Sr0.25Co1Cu1O5+x | 0.169895 | 5.041288 | 2.333333 | 1.338333 | 1.41875 | 0.67 | 0.9705129 | 650
2328 | Nd1Ba0.5Sr0.5Co1Cu1O5+x | 0.179845 | 5.06573 | 2.333333 | 1.35 | 1.3975 | 0.67 | 0.9630372 | 650
2329 | Nd1Ba0.25Sr0.75Co1Cu1O5+x | 0.18351 | 5.090173 | 2.333333 | 1.361667 | 1.37625 | 0.67 | 0.9555616 | 650
2330 | Gd1Ba1Co1Cu1O5+x | 0.19291 | 5.364668 | 2.333333 | 1.336667 | 1.3585 | 0.67 | 0.9493172 | 650
2331 | Gd1Ba0.75Sr0.25Co1Cu1O5+x | 0.194405 | 5.389111 | 2.333333 | 1.348333 | 1.33725 | 0.67 | 0.9418416 | 650
2332 | Gd1Ba0.5Sr0.5Co1Cu1O5+x | 0.208395 | 5.413553 | 2.333333 | 1.36 | 1.316 | 0.67 | 0.934366 | 650
2333 | Gd1Ba0.25Sr0.75Co1Cu1O5+x | 0.237125 | 5.437995 | 2.333333 | 1.371667 | 1.29475 | 0.67 | 0.9268903 | 650
2334 | La1Ba1Co2O5+x | 0.147435 | 4.55106 | 2.5 | 1.095 | 1.485 | 0.61 | 1.024398 | 650
2335 | Pr1Ba1Co2O5+x | 0.24103 | 5.05903 | 2.5 | 1.145 | 1.3945 | 0.61 | 0.9915813 | 650
2336 | Nd1Ba1Co2O5+x | 0.259915 | 4.785543 | 2.5 | 1.125 | 1.44 | 0.61 | 1.00808 | 650
2337 | ASm1Ba1Co2O5+x | 0.295215 | 4.871268 | 2.5 | 1.135 | 1.425 | 0.61 | 1.002641 | 650
2338 | Gd1Ba1Co2O5+x | 0.35269 | 5.307277 | 2.5 | 1.14 | 1.3585 | 0.61 | 0.978527 | 650
2339 | Y1Ba1Co2O5+x | 0.48323 | 5.66484 | 2.5 | 1.105 | 1.31375 | 0.61 | 0.9622998 | 650
2340 | La1Ba1Co1.5Mn0.5O5+x | 0.09193 | 8.580672 | 2.714286 | 1.32 | 1.485 | 0.61875 | 1.019822 | 650
2341 | Pr1Ba1Co1.5Mn0.5O5+x | 0.13625 | 8.870941 | 2.714286 | 1.348571 | 1.3945 | 0.61875 | 0.9871518 | 650
2342 | Nd1Ba1Co1.5Mn0.5O5+x | 0.15267 | 8.714663 | 2.714286 | 1.337143 | 1.44 | 0.61875 | 1.003577 | 650
2343 | ASm1Ba1Co1.5Mn0.5O5+x | 0.201915 | 8.763648 | 2.714286 | 1.342857 | 1.425 | 0.61875 | 0.9981622 | 650
2344 | Gd1Ba1Co1.5Mn0.5O5+x | 0.23885 | 9.012796 | 2.714286 | 1.345714 | 1.3585 | 0.61875 | 0.9741558 | 650
2345 | Y1Ba1Co1.5Mn0.5O5+x | 0.316825 | 9.217118 | 2.714286 | 1.325714 | 1.31375 | 0.61875 | 0.9580011 | 650
2346 | Pr1Ba1Co1.9Mn0.1O5+x | 0.316665 | 9.392228 | 2.74359 | 1.37641 | 1.3945 | 0.61175 | 0.9906922 | 650
2347 | Pr1Ba1Co1.8Mn0.2O5+x | 0.321495 | 9.272194 | 2.736842 | 1.37 | 1.3945 | 0.6135 | 0.9898047 | 650
2348 | Pr1Ba1Co1.7Mn0.3O5+x | 0.26111 | 9.145673 | 2.72973 | 1.363243 | 1.3945 | 0.61525 | 0.9889188 | 650
2349 | Nd1Ba0.4Sr0.4Ca0.2Co1.6Fe0.4O5+x | 0.166425 | 8.920586 | 2.722222 | 1.447778 | 1.379 | 0.617 | 0.982434 | 650
2350 | Gd0.6Sr0.4Co1O3-δ | 0.03559 | 5.98916 | 2.6 | 1.246 | 1.2402 | 0.61 | 0.9356292 | 650
2351 | ASm0.6Sr0.4Co1O3-δ | 0.04313 | 5.46595 | 2.6 | 1.24 | 1.32 | 0.61 | 0.9645662 | 650
2352 | Nd0.6Sr0.4Co1O3-δ | 0.04941 | 5.36308 | 2.6 | 1.228 | 1.338 | 0.61 | 0.9710933 | 650
2353 | Pr0.6Sr0.4Co1O3-δ | 0.06198 | 5.691264 | 2.6 | 1.252 | 1.2834 | 0.61 | 0.9512943 | 650
2354 | La0.6Sr0.4Co1O3-δ | 0.07956 | 5.081699 | 2.6 | 1.192 | 1.392 | 0.61 | 0.9906747 | 650
2355 | La1Ba1Co2O5+x | 0.120215 | 4.55106 | 2.5 | 1.095 | 1.485 | 0.61 | 1.024398 | 650
2356 | Nd1Ba1Co2O5+x | 0.246555 | 4.785543 | 2.5 | 1.125 | 1.44 | 0.61 | 1.00808 | 650
2357 | ASm1Ba1Co2O5+x | 0.285605 | 4.871268 | 2.5 | 1.135 | 1.425 | 0.61 | 1.002641 | 650
2358 | Gd1Ba1Co2O5+x | 0.33078 | 5.307277 | 2.5 | 1.14 | 1.3585 | 0.61 | 0.978527 | 650
2359 | Y1Ba1Co2O5+x | 0.37519 | 5.66484 | 2.5 | 1.105 | 1.31375 | 0.61 | 0.9622998 | 650
2360 | Pr1Ba1Co1.95Sc0.05O5+x | 0.14272 | 8.525343 | 2.746835 | 1.29557 | 1.3945 | 0.613375 | 0.989868 | 650
2361 | Pr1Ba1Co1.9Sc0.1O5+x | 0.148285 | 8.479764 | 2.74359 | 1.29359 | 1.3945 | 0.61675 | 0.9881607 | 650
2362 | Pr1Ba1Co1.8Sc0.2O5+x | 0.15337 | 8.385007 | 2.736842 | 1.289474 | 1.3945 | 0.6235 | 0.9847637 | 650
2363 | Pr1Ba1Co1.5Sc0.5O5+x | 0.18356 | 8.068247 | 2.714286 | 1.275714 | 1.3945 | 0.64375 | 0.9747113 | 650
2364 | Pr1Ba0.5Sr0.5Co2O5+x | 0.19091 | 5.132356 | 2.5 | 1.18 | 1.352 | 0.61 | 0.97617 | 650
2365 | Pr1Ba0.5Sr0.5Co1.5Fe0.5O5+x | 0.10626 | 8.912842 | 2.714286 | 1.445714 | 1.352 | 0.61875 | 0.9718093 | 650
2366 | Nd1Ba0.5Sr0.5Co2O5+x | 0.211195 | 4.85887 | 2.5 | 1.16 | 1.3975 | 0.61 | 0.9926691 | 650
2367 | Nd1Ba0.5Sr0.5Co1.75Fe0.25O5+x | 0.13644 | 9.103025 | 2.733333 | 1.458667 | 1.3975 | 0.614375 | 0.990447 | 650
2368 | Nd1Ba0.5Sr0.5Co1.5Fe0.5O5+x | 0.12738 | 8.756563 | 2.714286 | 1.434286 | 1.3975 | 0.61875 | 0.9882347 | 650
2369 | Nd1Ba0.5Sr0.5Co1.25Fe0.75O5+x | 0.12228 | 8.3568 | 2.692308 | 1.406154 | 1.3975 | 0.623125 | 0.9860324 | 650
2370 | Sr1Co0.9Nb0.1O3–δ | 0.38549 | 19.96528 | 3.421053 | 1.427895 | 1.44 | 0.613 | 1.006532 | 650
2371 | Sr1Co0.87Nb0.1Sn0.03O3–δ | 0.31611 | 13.63347 | 3.035533 | 1.381777 | 1.44 | 0.6805 | 0.9729061 | 650
2372 | Sr1Co0.85Nb0.1Sn0.05O3–δ | 0.27681 | 13.53547 | 3.025641 | 1.378205 | 1.44 | 0.6795 | 0.9733879 | 650
2373 | Nd1Ba1Co1.5Cu0.5O5+x | 0.321585 | 5.082933 | 2.285714 | 1.384286 | 1.44 | 0.64 | 0.9928065 | 650
2374 | Nd1Ba1Co1Cu1O5+x | 0.44053 | 5.016846 | 2.333333 | 1.326667 | 1.44 | 0.67 | 0.9779885 | 650
2375 | Nd1Ba1Fe1Co1O5+x | 0.227755 | 7.841525 | 2.666667 | 1.35 | 1.44 | 0.6275 | 0.999114 | 650
2376 | Nd1Ba1Cu1Fe0.5Co0.5O5+x | 0.420705 | 6.293509 | 2.428571 | 1.394286 | 1.44 | 0.64875 | 0.9884384 | 650
2377 | Ba1Co0.6Fe0.2Sn0.1Y0.1O3-δ | 0.42918 | 8.620404 | 2.578947 | 1.288421 | 1.3878125 | 0.63875 | 0.9747844 | 650
2378 | Ba1Co0.6Fe0.2Sn0.2O3-δ | 0.304462 | 8.607915 | 2.555556 | 1.286667 | 1.61 | 0.633 | 1.057255 | 650
2379 | Ba1Co0.6Fe0.2Y0.2O3-δ | 0.467106 | 7.014226 | 2.444444 | 1.241111 | 1.3878125 | 0.6275 | 0.9803582 | 650
2380 | Pr1Ba1Co2O5+x | 0.3933055 | 5.05903 | 2.5 | 1.145 | 1.3945 | 0.61 | 0.9915813 | 650
2381 | Pr1Ba1Co1.97Mo0.03O5+x | 0.3811715 | 32.82656 | 4.236776 | 1.544458 | 1.3945 | 0.6097 | 0.9917339 | 650
2382 | Pr1Ba1Co1.95Mo0.05O5+x | 0.3707115 | 32.68383 | 4.227848 | 1.542405 | 1.3945 | 0.6095 | 0.9918356 | 650
2383 | ASm1Ba1Co2O5+x | 0.2056417 | 4.871268 | 2.5 | 1.135 | 1.425 | 0.61 | 1.002641 | 650
2384 | ASm0.9Ca0.1Ba1Co2O5+x | 0.1709099 | 4.657619 | 2.45 | 1.117 | 1.43 | 0.61 | 1.004454 | 650
2385 | ASm0.8Ca0.2Ba1Co2O5+x | 0.1608857 | 4.443969 | 2.4 | 1.099 | 1.435 | 0.61 | 1.006267 | 650
2386 | La1Ba1Co2O5+x | 0.41699 | 4.55106 | 2.5 | 1.095 | 1.485 | 0.61 | 1.024398 | 650
2387 | Pr1Ba1Co2O5+x | 0.449755 | 5.05903 | 2.5 | 1.145 | 1.3945 | 0.61 | 0.9915813 | 650
2388 | Nd1Ba1Co2O5+x | 0.448705 | 4.785543 | 2.5 | 1.125 | 1.44 | 0.61 | 1.00808 | 650
2389 | ASm1Ba1Co2O5+x | 0.37256 | 4.871268 | 2.5 | 1.135 | 1.425 | 0.61 | 1.002641 | 650
2390 | Pr1Ba0.5Sr0.5Co2O5+x | 0.20488 | 5.132356 | 2.5 | 1.18 | 1.352 | 0.61 | 0.97617 | 700
2391 | La0.6Sr0.4Co1O3-δ | 0.18381 | 5.081699 | 2.6 | 1.192 | 1.392 | 0.61 | 0.9906747 | 700
2392 | La0.6Sr0.4Co0.8Fe0.2O3-δ | 0.12195 | 9.024717 | 2.777778 | 1.462222 | 1.392 | 0.617 | 0.9871312 | 700
2393 | Sr1V0.2Co0.8O3-δ | 0.34397 | 10.03086 | 2.5 | 1.196667 | 1.44 | 0.596 | 1.01537 | 700
2394 | Sr1Nb0.2Co0.8O3-δ | 0.35959 | 8.825231 | 2.5 | 1.17 | 1.44 | 0.616 | 1.004988 | 700
2395 | Sr1Ta0.2Co0.8O3-δ | 0.36244 | 8.825231 | 2.5 | 1.158333 | 1.44 | 0.616 | 1.004988 | 700
2396 | Sr1Ta0.1V0.1Co0.8O3-δ | 0.45094 | 9.428048 | 2.5 | 1.1775 | 1.44 | 0.606 | 1.010153 | 700
2397 | Sr1Ta0.15V0.05Co0.8O3-δ | 0.4526 | 9.12664 | 2.5 | 1.167917 | 1.44 | 0.611 | 1.007564 | 700
2398 | Sr1Ta0.175V0.025Co0.8O3-δ | 0.44431 | 8.975936 | 2.5 | 1.163125 | 1.44 | 0.6135 | 1.006274 | 700
2399 | Sr1Nb0.1Ta0.1Co0.8O3-δ | 0.47286 | 8.825231 | 2.5 | 1.164167 | 1.44 | 0.616 | 1.004988 | 700
2400 | Sr0.95Ag0.05Nb0.1Co0.9O3-δ | 0.5462468 | 5.985638 | 2.227273 | 1.125 | 1.432 | 0.613 | 1.003635 | 700
2401 | Sr1Sc0.175Nb0.025Co0.8O3-δ | 0.59822 | 4.890362 | 2.208333 | 1.10875 | 1.44 | 0.634375 | 0.995635 | 700
2402 | Sr1Sc0.2Co0.8O3-δ | 0.63929 | 4.328238 | 2.166667 | 1.1 | 1.44 | 0.637 | 0.994313 | 700
2403 | Ba0.5Sr0.5Co0.8Fe0.2O3-δ | 0.56399 | 7.663286 | 2.444444 | 1.333333 | 1.525 | 0.617 | 1.035187 | 700
2404 | Ba2Bi0.1Sc0.2Co1.7O5+x | 0.691 | 3.54534 | 2.130435 | 0.9647826 | 1.589048 | 0.6242105 | 1.054444 | 700
2405 | La0.9Sr0.1Ta0.15V0.05Co0.8O3-δ | 0.3907439 | 12.00654 | 3.25 | 1.370417 | 1.368 | 0.611 | 0.9814686 | 700
2406 | La0.8Sr0.2Ta0.15V0.05Co0.8O3-δ | 0.34462 | 11.68655 | 3.166667 | 1.347917 | 1.376 | 0.611 | 0.984368 | 700
2407 | La0.5Sr0.5Ta0.15V0.05Co0.8O3-δ | 0.178824 | 10.72659 | 2.916667 | 1.280417 | 1.4 | 0.611 | 0.9930664 | 700
2408 | La0.76Sr0.19Ta0.15V0.05Co0.8O3-δ | 0.37742 | 11.94033 | 3.182609 | 1.352348 | 1.376 | 0.611 | 0.984368 | 700
2409 | Sr1Nb0.1Co0.9O3-δ | 0.3146 | 6.076389 | 2.272727 | 1.106364 | 1.44 | 0.613 | 1.006532 | 700
2410 | Sr1Nb0.1Co0.8Fe0.1O3-δ | 0.4418 | 9.393062 | 2.578947 | 1.398421 | 1.44 | 0.6165 | 1.004731 | 700
2411 | Sr1Nb0.1Co0.7Fe0.2O3-δ | 0.438 | 9.139705 | 2.555556 | 1.376111 | 1.44 | 0.62 | 1.002937 | 700
2412 | Sr1Nb0.1Co0.6Fe0.3O3-δ | 0.4293 | 8.856542 | 2.529412 | 1.351176 | 1.44 | 0.6235 | 1.001149 | 700
2413 | Sr1Nb0.1Co0.4Fe0.5O3-δ | 0.3707 | 8.176949 | 2.466667 | 1.291333 | 1.44 | 0.6305 | 0.9975929 | 700
2414 | Pr1Ba1Co1.9Sc0.1O5+x | 0.3401 | 8.479764 | 2.74359 | 1.29359 | 1.3945 | 0.61675 | 0.9881607 | 700
2415 | Sr0.95Nb0.1Co0.9O3-δ |  | 6.233466 | 2.285714 | 1.11 | 1.44 | 0.613 | 1.006532 | 700
2416 | Sr1Nb0.1Co0.9O3-δ |  | 6.076389 | 2.272727 | 1.106364 | 1.44 | 0.613 | 1.006532 | 700
2417 | Sr1Co0.85Fe0.1PP0.05O3-δ | 0.3399055 | 10.88061 | 2.589744 | 1.420513 | 1.44 | 0.602 | 1.012233 | 700
2418 | Pr1Ba1Co2O5+x | 0.2313 | 5.05903 | 2.5 | 1.145 | 1.3945 | 0.61 | 0.9915813 | 700
2419 | Pr1Ba1Co1.5Fe0.5O5+x | 0.162425 | 8.870941 | 2.714286 | 1.425714 | 1.3945 | 0.61875 | 0.9871518 | 700
2420 | La1Ba1Co2O5+x |  | 4.55106 | 2.5 | 1.095 | 1.485 | 0.61 | 1.024398 | 700
2421 | La0.2Gd0.8Ba1Co2O5+x |  | 5.156033 | 2.5 | 1.131 | 1.3838 | 0.61 | 0.9877013 | 700
2422 | Nd1Ba1Co2O5+x | 0.260255 | 4.785543 | 2.5 | 1.125 | 1.44 | 0.61 | 1.00808 | 700
2423 | Nd1Ba0.75Ca0.25Co2O5+x | 0.227 | 4.848118 | 2.5 | 1.14125 | 1.40625 | 0.61 | 0.9958421 | 700
2424 | Sr1Co0.7Nb0.1Fe0.2O3-δ | 0.294734 | 17.50938 | 3.222222 | 1.399444 | 1.44 | 0.62 | 1.002937 | 700
2425 | Sr0.95Co0.7Nb0.1Fe0.2O3-δ | 0.327665 | 17.93028 | 3.257143 | 1.41 | 1.44 | 0.62 | 1.002937 | 700
2426 | La1Ba1Co2O5+x |  | 4.55106 | 2.5 | 1.095 | 1.485 | 0.61 | 1.024398 | 700
2427 | Pr1Ba1Co2O5+x |  | 5.05903 | 2.5 | 1.145 | 1.3945 | 0.61 | 0.9915813 | 700
2428 | Nd1Ba1Co2O5+x |  | 4.785543 | 2.5 | 1.125 | 1.44 | 0.61 | 1.00808 | 700
2429 | ASm1Ba1Co2O5+x |  | 4.871268 | 2.5 | 1.135 | 1.425 | 0.61 | 1.002641 | 700
2430 | Gd1Ba1Co2O5+x |  | 5.307277 | 2.5 | 1.14 | 1.3585 | 0.61 | 0.978527 | 700
2431 | Y1Ba1Co2O5+x |  | 5.66484 | 2.5 | 1.105 | 1.31375 | 0.61 | 0.9622998 | 700
2432 | Sr1Co0.8Nb0.1Ta0.1O3-δ | 0.243492 | 19.96528 | 3.421053 | 1.424211 | 1.44 | 0.616 | 1.004988 | 700
2433 | Sr0.95Co0.8Nb0.1Ta0.1O3-δ | 0.301412 | 20.4298 | 3.459459 | 1.434865 | 1.44 | 0.616 | 1.004988 | 700
2434 | Pr1Ba0.8Ca0.2Co2O5+x | 0.226705 | 5.10909 | 2.5 | 1.158 | 1.3675 | 0.61 | 0.9817906 | 700
2435 | Pr1Ba0.8Ca0.2Co1.5Fe0.5O5+x | 0.198145 | 8.899547 | 2.714286 | 1.433143 | 1.3675 | 0.61875 | 0.9774048 | 700
2436 | Pr1Ba0.8Ca0.2Co1.0Fe1O5+x | 0.138025 | 8.057223 | 2.666667 | 1.372 | 1.3675 | 0.6275 | 0.973058 | 700
2437 | Nd1Ba1Co2O5+x | 0.202745 | 4.785543 | 2.5 | 1.125 | 1.44 | 0.61 | 1.00808 | 700
2438 | Nd1Ba1Co1.8Ni0.2O5+x | 0.210975 | 6.989122 | 2.526316 | 1.229474 | 1.44 | 0.601 | 1.012755 | 700
2439 | Nd1Ba1Co1.6Ni0.4O5+x | 0.257145 | 7.23938 | 2.555556 | 1.248333 | 1.44 | 0.602 | 1.012233 | 700
2440 | Nd1Ba1Co1.4Ni0.6O5+x | 0.245605 | 7.519081 | 2.588235 | 1.269412 | 1.44 | 0.603 | 1.011712 | 700
2441 | Pr1Ba0.5Sr0.25Ca0.25Co2O5+x | 0.196775 | 5.158268 | 2.5 | 1.17875 | 1.3395 | 0.61 | 0.9716372 | 700
2442 | Pr1Ba0.5Sr0.5Co2O5+x | 0.21559 | 5.132356 | 2.5 | 1.18 | 1.352 | 0.61 | 0.97617 | 700
2443 | Pr1Ba1Co2O5+x | 0.365 | 5.05903 | 2.5 | 1.145 | 1.3945 | 0.61 | 0.9915813 | 700
2444 | Pr1Ba1Co1.98O5+x | 0.366 | 5.05903 | 2.5 | 1.145 | 1.3945 | 0.61 | 0.9915813 | 700
2445 | Pr1Ba1Co1.94O5+x | 0.378 | 5.05903 | 2.5 | 1.145 | 1.3945 | 0.61 | 0.9915813 | 700
2446 | Pr1Ba1Co1.90O5+x | 0.378665 | 5.05903 | 2.5 | 1.145 | 1.3945 | 0.61 | 0.9915813 | 700
2447 | Pr1Ba1Co1Fe1O5+x | 0.24563 | 8.023849 | 2.666667 | 1.363333 | 1.3945 | 0.6275 | 0.9827616 | 700
2448 | Nd1Ba1Co1Fe1O5+x | 0.274755 | 7.841525 | 2.666667 | 1.35 | 1.44 | 0.6275 | 0.999114 | 700
2449 | Eu1Ba1.0Co2O5+x | 0.35588 | 2.723718 | 2 | 1.02 | 1.48 | 0.61 | 1.022585 | 700
2450 | Eu1Ba0.98Co2O5+x | 0.36181 | 2.726134 | 2 | 1.021313 | 1.478687 | 0.61 | 1.022109 | 700
2451 | Eu1Ba0.96Co2O5+x | 0.37169 | 2.7286 | 2 | 1.022653 | 1.477347 | 0.61 | 1.021623 | 700
2452 | La1Ba1Co2O5+x | 0.0776 | 4.55106 | 2.5 | 1.095 | 1.485 | 0.61 | 1.024398 | 700
2453 | Pr1Ba1Co2O5+x | 0.4101265 | 5.05903 | 2.5 | 1.145 | 1.3945 | 0.61 | 0.9915813 | 700
2454 | Pr1Ba1Co1.97Mo0.03O5+x | 0.3974685 | 32.82656 | 4.236776 | 1.544458 | 1.3945 | 0.6097 | 0.9917339 | 700
2455 | Pr1Ba1Co1.95Mo0.05O5+x | 0.3870255 | 32.68383 | 4.227848 | 1.542405 | 1.3945 | 0.6095 | 0.9918356 | 700
2456 | Y1Ba1Co2O5+x | 0.364165 | 5.66484 | 2.5 | 1.105 | 1.31375 | 0.61 | 0.9622998 | 700
2457 | Y1Ba0.9Sr0.1Co2O5+x | 0.3588 | 5.679506 | 2.5 | 1.112 | 1.30525 | 0.61 | 0.9592175 | 700
2458 | Y1Ba0.8Sr0.2Co2O5+x | 0.343775 | 5.694171 | 2.5 | 1.119 | 1.29675 | 0.61 | 0.9561353 | 700
2459 | Y1Ba0.7Sr0.3Co2O5+x | 0.28262 | 5.708836 | 2.5 | 1.126 | 1.28825 | 0.61 | 0.953053 | 700
2460 | Y1Ba0.6Sr0.4Co2O5+x | 0.357725 | 5.723502 | 2.5 | 1.133 | 1.27975 | 0.61 | 0.9499708 | 700
2461 | Y1Ba0.5Sr0.5Co2O5+x | 0.411375 | 5.738167 | 2.5 | 1.14 | 1.27125 | 0.61 | 0.9468885 | 700
2462 | Pr1Ba1.0Co2O5+x | 0.214225 | 5.05903 | 2.5 | 1.145 | 1.3945 | 0.61 | 0.9915813 | 700
2463 | Pr1Ba0.95Co2O5+x | 0.225515 | 5.125044 | 2.512821 | 1.151538 | 1.388974 | 0.61 | 0.9895776 | 700
2464 | Pr1Ba0.9Co2O5+x | 0.238345 | 5.194533 | 2.526316 | 1.158421 | 1.383158 | 0.61 | 0.9874684 | 700
2465 | ASm1Ba1Co2O5+x | 0.278005 | 4.871268 | 2.5 | 1.135 | 1.425 | 0.61 | 1.002641 | 700
2466 | ASm1Ba0.75Ca0.25Co2O5+x | 0.255395 | 4.933844 | 2.5 | 1.15125 | 1.39125 | 0.61 | 0.9904028 | 700
2467 | ASm1Ba0.75Ca0.25Co1Fe1O5+x | 0.137895 | 7.940392 | 2.666667 | 1.3675 | 1.39125 | 0.6275 | 0.9815936 | 700
2468 | Ba0.5Sr0.5Co0.8Fe0.2O3-δ | 0.530058 | 7.663286 | 2.444444 | 1.333333 | 1.525 | 0.617 | 1.035187 | 700
2469 | Ba0.5Sr0.5Co07Fe0.2Ni0.1O3-δ | 0.584789 | 12.59824 | 2.878049 | 1.695366 | 1.525 | 0.6108219 | 1.038465 | 700
2470 | Pr1Ba1Co2O5+x | 0.210505 | 5.05903 | 2.5 | 1.145 | 1.3945 | 0.61 | 0.9915813 | 700
2471 | Pr1.05Ba0.95Co2O5+x | 0.194815 | 5.187758 | 2.525 | 1.15775 | 1.383725 | 0.61 | 0.9876741 | 700
2472 | Pr1.1Ba0.9Co2O5+x | 0.17588 | 5.316486 | 2.55 | 1.1705 | 1.37295 | 0.61 | 0.9837668 | 700
2473 | Pr1.2Ba0.8Co2O5+x | 0.131335 | 5.573941 | 2.6 | 1.196 | 1.3514 | 0.61 | 0.9759524 | 700
2474 | Pr1.3Ba0.7Co2O5+x | 0.11186 | 5.831397 | 2.65 | 1.2215 | 1.32985 | 0.61 | 0.968138 | 700
2475 | La0.1Sr0.9Co0.9Nb0.1O3-δ | 0.29365 | 20.16738 | 3.473684 | 1.442105 | 1.432 | 0.613 | 1.003635 | 700
2476 | La0.1Sr0.9Co0.85Nb0.15O3-δ | 0.30934 | 19.6567 | 3.432432 | 1.430541 | 1.432 | 0.6145 | 1.002865 | 700
2477 | La0.1Sr0.9Co0.8Nb0.2O3-δ | 0.31448 | 19.11765 | 3.388889 | 1.418333 | 1.432 | 0.616 | 1.002096 | 700
2478 | Sr1Co0.7Fe0.2Ta0.1O3-δ | 0.27501 | 10.71459 | 2.684211 | 1.394737 | 1.44 | 0.62 | 1.002937 | 700
2479 | Sr1Co0.8Fe0.2O3-δ | 0.39448 | 7.74476 | 2.444444 | 1.372222 | 1.44 | 0.617 | 1.004475 | 700
2480 | Nd1Ba1Co2O5+x | 0.236555 | 4.785543 | 2.5 | 1.125 | 1.44 | 0.61 | 1.00808 | 700
2481 | Nd1Ba0.95Co2O5+x | 0.262605 | 4.844545 | 2.512821 | 1.131026 | 1.435641 | 0.61 | 1.0065 | 700
2482 | Nd1Ba0.9Co2O5+x | 0.29482 | 4.906652 | 2.526316 | 1.137368 | 1.431053 | 0.61 | 1.004836 | 700
2483 | Nd1Ba0.5Sr0.5Co2O5+x | 0.2132098 | 4.85887 | 2.5 | 1.16 | 1.3975 | 0.61 | 0.9926691 | 700
2484 | Nd1Ba0.5Sr0.5Co1.75Mn0.25O5+x | 0.2216413 | 9.103025 | 2.733333 | 1.374667 | 1.3975 | 0.614375 | 0.990447 | 700
2485 | Nd1Ba0.5Sr0.5Co1.5Mn0.5O5+x | 0.1702029 | 8.756563 | 2.714286 | 1.357143 | 1.3975 | 0.61875 | 0.9882347 | 700
2486 | Nd1Ba0.5Sr0.5Co2O5+x | 0.251795 | 4.85887 | 2.5 | 1.16 | 1.3975 | 0.61 | 0.9926691 | 700
2487 | Nd1Sr1Co2O5+x | 0.06072 | 4.932196 | 2.5 | 1.195 | 1.355 | 0.61 | 0.9772578 | 700
2488 | Nd1Ba0.25Sr0.75Co2O5+x | 0.18241 | 4.895533 | 2.5 | 1.1775 | 1.37625 | 0.61 | 0.9849635 | 700
2489 | Nd1Ba0.5Sr0.5Co2O5+x | 0.21602 | 4.85887 | 2.5 | 1.16 | 1.3975 | 0.61 | 0.9926691 | 700
2490 | Nd1Ba0.75Sr0.25Co2O5+x | 0.24847 | 4.822206 | 2.5 | 1.1425 | 1.41875 | 0.61 | 1.000375 | 700
2491 | Nd1Ba1Co2O5+x | 0.253105 | 4.785543 | 2.5 | 1.125 | 1.44 | 0.61 | 1.00808 | 700
2492 | Sr1Nb0.1Co0.9O3−δ | 0.375235 | 6.076389 | 2.272727 | 1.106364 | 1.44 | 0.613 | 1.006532 | 700
2493 | Sr0.98Nb0.1Co0.9O3−δ | 0.480697 | 6.137474 | 2.277778 | 1.107778 | 1.44 | 0.613 | 1.006532 | 700
2494 | Sr0.95Nb0.1Co0.9O3−δ | 0.47081 | 6.233466 | 2.285714 | 1.11 | 1.44 | 0.613 | 1.006532 | 700
2495 | ASm1Ba1Co2O5+x | 0.29436 | 4.871268 | 2.5 | 1.135 | 1.425 | 0.61 | 1.002641 | 700
2496 | ASm1Ba0.75Sr0.25Co2O5+x | 0.285945 | 4.981258 | 2.5 | 1.1875 | 1.36125 | 0.61 | 0.9795242 | 700
2497 | ASm1Ba0.5Sr0.5Co2O5+x | 0.257325 | 4.944595 | 2.5 | 1.17 | 1.3825 | 0.61 | 0.9872299 | 700
2498 | ASm1Ba0.25Sr0.75Co2O5+x | 0.2144 | 4.907931 | 2.5 | 1.1525 | 1.40375 | 0.61 | 0.9949355 | 700
2499 | ASm1Sr1Co2O5+x | 0.14874 | 5.017921 | 2.5 | 1.205 | 1.34 | 0.61 | 0.9718186 | 700
2500 | ASm0.5Sr0.5Co1O3−δ | 0.15464 | 5.017921 | 2.5 | 1.205 | 1.34 | 0.61 | 0.9718186 | 700
2501 | ASm0.5Sr0.5Co0.95Nb0.05O3−δ | 0.12449 | 21.60374 | 3.717949 | 1.528974 | 1.34 | 0.6115 | 0.9710716 | 700
2502 | ASm0.5Sr0.5Co0.9Nb0.1O3−δ | 0.07186 | 21.1443 | 3.684211 | 1.52 | 1.34 | 0.613 | 0.9703257 | 700
2503 | Ba1Co0.7Fe0.2Nb0.1O3−δ | 0.550785 | 10.56022 | 2.684211 | 1.328421 | 1.61 | 0.62 | 1.064268 | 700
2504 | Ba0.95Co0.7Fe0.2Nb0.1O3−δ | 0.557068 | 10.77848 | 2.702703 | 1.34027 | 1.61 | 0.62 | 1.064268 | 700
2505 | Ba0.9Co0.7Fe0.2Nb0.1O3−δ | 0.587784 | 11.00887 | 2.722222 | 1.352778 | 1.61 | 0.62 | 1.064268 | 700
2506 | Ba1Co0.6Fe0.3Sn0.1O3–δ | 0.35395 | 9.375309 | 2.631579 | 1.31 | 1.61 | 0.6285 | 1.059672 | 700
2507 | Ba1Co0.6Fe0.3Nb0.1O3–δ | 0.270252 | 11.88174 | 2.789474 | 1.332105 | 1.61 | 0.6235 | 1.062371 | 700
2508 | ASm1Ba0.9Sr0.1Co2O5+x | 0.3784 | 5.003256 | 2.5 | 1.198 | 1.3485 | 0.61 | 0.9749008 | 700
2509 | ASm1Ba0.7Sr0.3Co2O5+x | 0.35544 | 4.973925 | 2.5 | 1.184 | 1.3655 | 0.61 | 0.9810653 | 700
2510 | ASm1Ba0.5Sr0.5Co2O5+x | 0.27466 | 4.944595 | 2.5 | 1.17 | 1.3825 | 0.61 | 0.9872299 | 700
2511 | Nd0.6Sr0.4Co0.8Ti0.2O5+x | 0.01269 | 8.949638 | 2.777778 | 1.42 | 1.338 | 0.622 | 0.9651539 | 700
2512 | Nd0.6Sr0.4Co0.8Cr0.2O5+x | 0.01194 | 9.483554 | 2.777778 | 1.455556 | 1.338 | 0.611 | 0.9705956 | 700
2513 | Nd0.6Sr0.4Co0.8Mn0.2O5+x | 0.0201 | 9.181039 | 2.777778 | 1.402222 | 1.338 | 0.617 | 0.9676198 | 700
2514 | Nd0.6Sr0.4Co0.8Fe0.2O5+x | 0.04236 | 9.181039 | 2.777778 | 1.482222 | 1.338 | 0.617 | 0.9676198 | 700
2515 | Nd0.6Sr0.4Co1O5+x | 0.05608 | 5.36308 | 2.6 | 1.228 | 1.338 | 0.61 | 0.9710933 | 700
2516 | Nd0.6Sr0.4Co0.8Cu0.2O5+x | 0.06165 | 5.414801 | 2.333333 | 1.451111 | 1.338 | 0.634 | 0.9592867 | 700
2517 | ASm1Ba0.5Sr0.5Co2O5+x | 0.263815 | 4.944595 | 2.5 | 1.17 | 1.3825 | 0.61 | 0.9872299 | 700
2518 | ASm1Ba0.5Sr0.5Co1.9Ni0.1O5+x | 0.179475 | 9.843382 | 2.74359 | 1.433077 | 1.3825 | 0.6095 | 0.9874831 | 700
2519 | ASm1Ba0.5Sr0.5Co1.8Ni0.2O5+x | 0.220785 | 9.707681 | 2.736842 | 1.425789 | 1.3825 | 0.609 | 0.9877364 | 700
2520 | Gd1Ba1Co2O5+x | 0.30763 | 5.307277 | 2.5 | 1.14 | 1.3585 | 0.61 | 0.978527 | 700
2521 | Gd1Ba0.8Sr0.2Co2O5+x | 0.267135 | 5.336607 | 2.5 | 1.154 | 1.3415 | 0.61 | 0.9723625 | 700
2522 | Gd1Ba0.6Sr0.4Co2O5+x | 0.221965 | 5.365938 | 2.5 | 1.168 | 1.3245 | 0.61 | 0.966198 | 700
2523 | Gd1Ba0.4Sr0.6Co2O5+x | 0.20405 | 5.395268 | 2.5 | 1.182 | 1.3075 | 0.61 | 0.9600334 | 700
2524 | Gd1Sr1Co2O5+x | 0.142525 | 5.45393 | 2.5 | 1.21 | 1.2735 | 0.61 | 0.9477044 | 700
2525 | Sr1Co0.9Nb0.1O3−δ | 0.22725 | 19.96528 | 3.421053 | 1.427895 | 1.44 | 0.613 | 1.006532 | 700
2526 | Sr1Co0.8Nb0.1Ni0.1O3−δ | 0.260781 | 18.69883 | 3.315789 | 1.419474 | 1.44 | 0.612 | 1.007048 | 700
2527 | Sr1Co0.7Nb0.1Ni0.2O3−δ | 0.282852 | 17.56752 | 3.222222 | 1.394444 | 1.44 | 0.611 | 1.007564 | 700
2528 | Sr1Co0.6Nb0.1Ni0.3O3−δ | 0.256112 | 16.3031 | 3.117647 | 1.366471 | 1.44 | 0.61 | 1.00808 | 700
2529 | Sr1Sc0.175Nb0.025Co0.8O3‑δ | 0.466667 | 4.890362 | 2.208333 | 1.10875 | 1.44 | 0.634375 | 0.995635 | 700
2530 | Ba0.5Sr0.5Co0.8Fe0.2O3-δ | 0.370202 | 7.663286 | 2.444444 | 1.333333 | 1.525 | 0.617 | 1.035187 | 700
2531 | Y1Ba0.5Sr0.5Co2O5+x | 0.415865 | 5.738167 | 2.5 | 1.14 | 1.27125 | 0.61 | 0.9468885 | 700
2532 | Y1Ba0.5Sr0.5Co1.75Fe0.25O5+x | 0.391875 | 9.571984 | 2.733333 | 1.448 | 1.27125 | 0.614375 | 0.9447688 | 700
2533 | Y1Ba0.5Sr0.5Co1.5Fe0.5O5+x | 0.27195 | 9.259019 | 2.714286 | 1.422857 | 1.27125 | 0.61875 | 0.9426586 | 700
2534 | Y1Ba0.5Sr0.5Co1.25Fe0.75O5+x | 0.22582 | 8.897906 | 2.692308 | 1.393846 | 1.27125 | 0.623125 | 0.9405578 | 700
2535 | Ba1Sc0.25Co0.75O3‐δ | 0.687449 | 4.403685 | 2.2 | 1.002 | 1.61 | 0.64375 | 1.051526 | 700
2536 | Ba1Co0.8Nb0.15Sc0.05O3-δ | 0.542149 | 18.229 | 3.307692 | 1.335128 | 1.61 | 0.62125 | 1.06359 | 700
2537 | Ba1Co0.8Nb0.1Sc0.1O3-δ | 0.728926 | 18.3908 | 3.315789 | 1.332105 | 1.61 | 0.6265 | 1.06075 | 700
2538 | Ba1Co0.8Nb0.05Sc0.15O3-δ | 0.826446 | 18.56135 | 3.324324 | 1.328919 | 1.61 | 0.63175 | 1.057926 | 700
2539 | Sr0.9Y0.1Co1O3-δ | 0.38405 | 3.384521 | 2.1 | 1.059 | 1.39775 | 0.61 | 0.9927598 | 700
2540 | Pr0.94Ba1Co2O5+x | 0.2323 | 4.979404 | 2.484536 | 1.137113 | 1.401165 | 0.61 | 0.9939981 | 700
2541 | Pr0.9Ca0.1Ba1Co2O5+x | 0.48238 | 4.826604 | 2.45 | 1.126 | 1.40255 | 0.61 | 0.9945004 | 700
2542 | Pr0.8Ca0.2Ba1Co2O5+x | 0.63238 | 4.594179 | 2.4 | 1.107 | 1.4106 | 0.61 | 0.9974194 | 700
2543 | Pr0.7Ca0.3Ba1Co2O5+x | 0.664755 | 4.361753 | 2.35 | 1.088 | 1.41865 | 0.61 | 1.000339 | 700
2544 | Pr1Ba1Co2O5+x | 0.411925 | 5.05903 | 2.5 | 1.145 | 1.3945 | 0.61 | 0.9915813 | 700
2545 | Pr0.97Ba1Co2O5+x | 0.462385 | 5.019823 | 2.492386 | 1.141117 | 1.397782 | 0.61 | 0.9927713 | 700
2546 | Pr0.95Ba1Co2O5+x | 0.484405 | 4.993016 | 2.487179 | 1.138462 | 1.400026 | 0.61 | 0.993585 | 700
2547 | Pr0.92Ba1Co2O5+x | 0.479815 | 4.951757 | 2.479167 | 1.134375 | 1.403479 | 0.61 | 0.9948373 | 700
2548 | Pr0.9Ba1Co2O5+x | 0.55321 | 4.923527 | 2.473684 | 1.131579 | 1.405842 | 0.61 | 0.9956941 | 700
2549 | Pr1Ba1Co1Cu1O5+x | 0.3206 | 5.199171 | 2.333333 | 1.34 | 1.3945 | 0.67 | 0.9619818 | 700
2550 | Pr1Ba0.92Co1Cu1O5+x | 0.66482 | 5.273546 | 2.342466 | 1.352329 | 1.385521 | 0.67 | 0.958823 | 700
2551 | ASm0.3Sr0.7Nb0.08Co0.92O3−δ | 0.447019 | 6.710059 | 2.5 | 1.189444 | 1.38 | 0.6124 | 0.9851109 | 700
2552 | ASm0.3Sr0.7Co1O3−δ | 0.406427 | 4.121864 | 2.3 | 1.135 | 1.38 | 0.61 | 0.9863233 | 700
2553 | Sr1Sc0.175Nb0.025Co0.8O3−δ | 0.507104 | 4.890362 | 2.208333 | 1.10875 | 1.44 | 0.634375 | 0.995635 | 700
2554 | Sr0.98Sc0.175Nb0.025Co0.8O3−δ | 0.545355 | 4.926168 | 2.211864 | 1.110085 | 1.44 | 0.634375 | 0.995635 | 700
2555 | Sr0.95Sc0.175Nb0.025Co0.8O3−δ | 0.563843 | 4.982213 | 2.217391 | 1.112174 | 1.44 | 0.634375 | 0.995635 | 700
2556 | Sr0.9Sc0.175Nb0.025Co0.8O3−δ | 0.674772 | 5.082415 | 2.227273 | 1.115909 | 1.44 | 0.634375 | 0.995635 | 700
2557 | Sr1Co0.9Sb0.1O3−δ | 0.257801 | 7.071407 | 2.473684 | 1.205263 | 1.44 | 0.745 | 0.942809 | 700
2558 | Ba0.2Sr0.8Co0.9Sb0.1O3−δ | 0.303191 | 7.040532 | 2.473684 | 1.190526 | 1.474 | 0.745 | 0.9543398 | 700
2559 | Ba0.4Sr0.6Co0.9Sb0.1O3−δ | 0.344043 | 7.009658 | 2.473684 | 1.175789 | 1.508 | 0.745 | 0.9658706 | 700
2560 | Ba0.6Sr0.4Co0.9Sb0.1O3−δ | 0.365035 | 6.978784 | 2.473684 | 1.161053 | 1.542 | 0.745 | 0.9774013 | 700
2561 | Ba0.8Sr0.2Co0.9Sb0.1O3−δ | 0.393972 | 6.947909 | 2.473684 | 1.146316 | 1.576 | 0.745 | 0.9889321 | 700
2562 | Nd1Ba1Co2O5+x | 0.28499 | 4.785543 | 2.5 | 1.125 | 1.44 | 0.61 | 1.00808 | 700
2563 | Nd1Ba1Co1.5Mn0.5O5+x | 0.16548 | 8.714663 | 2.714286 | 1.337143 | 1.44 | 0.61875 | 1.003577 | 700
2564 | Nd1Ba1Co1Mn1O5+x | 0.09653 | 7.841525 | 2.666667 | 1.29 | 1.44 | 0.6275 | 0.999114 | 700
2565 | Nd1Ba1Co1Cu1O5+x | 0.1911 | 5.016846 | 2.333333 | 1.326667 | 1.44 | 0.67 | 0.9779885 | 700
2566 | Nd1Ba0.75Sr0.25Co1Cu1O5+x | 0.17775 | 5.041288 | 2.333333 | 1.338333 | 1.41875 | 0.67 | 0.9705129 | 700
2567 | Nd1Ba0.5Sr0.5Co1Cu1O5+x | 0.18822 | 5.06573 | 2.333333 | 1.35 | 1.3975 | 0.67 | 0.9630372 | 700
2568 | Nd1Ba0.25Sr0.75Co1Cu1O5+x | 0.18979 | 5.090173 | 2.333333 | 1.361667 | 1.37625 | 0.67 | 0.9555616 | 700
2569 | Gd1Ba1Co1Cu1O5+x | 0.194775 | 5.364668 | 2.333333 | 1.336667 | 1.3585 | 0.67 | 0.9493172 | 700
2570 | Gd1Ba0.75Sr0.25Co1Cu1O5+x | 0.198695 | 5.389111 | 2.333333 | 1.348333 | 1.33725 | 0.67 | 0.9418416 | 700
2571 | Gd1Ba0.5Sr0.5Co1Cu1O5+x | 0.214365 | 5.413553 | 2.333333 | 1.36 | 1.316 | 0.67 | 0.934366 | 700
2572 | Gd1Ba0.25Sr0.75Co1Cu1O5+x | 0.241045 | 5.437995 | 2.333333 | 1.371667 | 1.29475 | 0.67 | 0.9268903 | 700
2573 | La1Ba1Co2O5+x | 0.16473 | 4.55106 | 2.5 | 1.095 | 1.485 | 0.61 | 1.024398 | 700
2574 | Pr1Ba1Co2O5+x | 0.25504 | 5.05903 | 2.5 | 1.145 | 1.3945 | 0.61 | 0.9915813 | 700
2575 | Nd1Ba1Co2O5+x | 0.273925 | 4.785543 | 2.5 | 1.125 | 1.44 | 0.61 | 1.00808 | 700
2576 | ASm1Ba1Co2O5+x | 0.31169 | 4.871268 | 2.5 | 1.135 | 1.425 | 0.61 | 1.002641 | 700
2577 | Gd1Ba1Co2O5+x | 0.373265 | 5.307277 | 2.5 | 1.14 | 1.3585 | 0.61 | 0.978527 | 700
2578 | Y1Ba1Co2O5+x | 0.493955 | 5.66484 | 2.5 | 1.105 | 1.31375 | 0.61 | 0.9622998 | 700
2579 | La1Ba1Co1.5Mn0.5O5+x | 0.10424 | 8.580672 | 2.714286 | 1.32 | 1.485 | 0.61875 | 1.019822 | 700
2580 | Pr1Ba1Co1.5Mn0.5O5+x | 0.149385 | 8.870941 | 2.714286 | 1.348571 | 1.3945 | 0.61875 | 0.9871518 | 700
2581 | Nd1Ba1Co1.5Mn0.5O5+x | 0.16498 | 8.714663 | 2.714286 | 1.337143 | 1.44 | 0.61875 | 1.003577 | 700
2582 | ASm1Ba1Co1.5Mn0.5O5+x | 0.21587 | 8.763648 | 2.714286 | 1.342857 | 1.425 | 0.61875 | 0.9981622 | 700
2583 | Gd1Ba1Co1.5Mn0.5O5+x | 0.255265 | 9.012796 | 2.714286 | 1.345714 | 1.3585 | 0.61875 | 0.9741558 | 700
2584 | Y1Ba1Co1.5Mn0.5O5+x | 0.334065 | 9.217118 | 2.714286 | 1.325714 | 1.31375 | 0.61875 | 0.9580011 | 700
2585 | Pr1Ba1Co1.9Mn0.1O5+x | 0.342595 | 9.392228 | 2.74359 | 1.37641 | 1.3945 | 0.61175 | 0.9906922 | 700
2586 | Pr1Ba1Co1.8Mn0.2O5+x | 0.340185 | 9.272194 | 2.736842 | 1.37 | 1.3945 | 0.6135 | 0.9898047 | 700
2587 | Pr1Ba1Co1.7Mn0.3O5+x | 0.275925 | 9.145673 | 2.72973 | 1.363243 | 1.3945 | 0.61525 | 0.9889188 | 700
2588 | Nd1Ba0.4Sr0.4Ca0.2Co1.6Fe0.4O5+x | 0.18482 | 8.920586 | 2.722222 | 1.447778 | 1.379 | 0.617 | 0.982434 | 700
2589 | Gd0.6Sr0.4Co1O3-δ | 0.04774 | 5.98916 | 2.6 | 1.246 | 1.2402 | 0.61 | 0.9356292 | 700
2590 | ASm0.6Sr0.4Co1O3-δ | 0.05528 | 5.46595 | 2.6 | 1.24 | 1.32 | 0.61 | 0.9645662 | 700
2591 | Nd0.6Sr0.4Co1O3-δ | 0.06281 | 5.36308 | 2.6 | 1.228 | 1.338 | 0.61 | 0.9710933 | 700
2592 | Pr0.6Sr0.4Co1O3-δ | 0.07873 | 5.691264 | 2.6 | 1.252 | 1.2834 | 0.61 | 0.9512943 | 700
2593 | La0.6Sr0.4Co1O3-δ | 0.09799 | 5.081699 | 2.6 | 1.192 | 1.392 | 0.61 | 0.9906747 | 700
2594 | La1Ba1Co2O5+x | 0.139355 | 4.55106 | 2.5 | 1.095 | 1.485 | 0.61 | 1.024398 | 700
2595 | Nd1Ba1Co2O5+x | 0.25957 | 4.785543 | 2.5 | 1.125 | 1.44 | 0.61 | 1.00808 | 700
2596 | ASm1Ba1Co2O5+x | 0.30092 | 4.871268 | 2.5 | 1.135 | 1.425 | 0.61 | 1.002641 | 700
2597 | Gd1Ba1Co2O5+x | 0.349925 | 5.307277 | 2.5 | 1.14 | 1.3585 | 0.61 | 0.978527 | 700
2598 | Y1Ba1Co2O5+x | 0.386675 | 5.66484 | 2.5 | 1.105 | 1.31375 | 0.61 | 0.9622998 | 700
2599 | Pr1Ba1Co1.95Sc0.05O5+x | 0.144155 | 8.525343 | 2.746835 | 1.29557 | 1.3945 | 0.613375 | 0.989868 | 700
2600 | Pr1Ba1Co1.9Sc0.1O5+x | 0.149555 | 8.479764 | 2.74359 | 1.29359 | 1.3945 | 0.61675 | 0.9881607 | 700
2601 | Pr1Ba1Co1.8Sc0.2O5+x | 0.154165 | 8.385007 | 2.736842 | 1.289474 | 1.3945 | 0.6235 | 0.9847637 | 700
2602 | Pr1Ba1Co1.5Sc0.5O5+x | 0.183875 | 8.068247 | 2.714286 | 1.275714 | 1.3945 | 0.64375 | 0.9747113 | 700
2603 | Pr1Ba0.5Sr0.5Co2O5+x | 0.20952 | 5.132356 | 2.5 | 1.18 | 1.352 | 0.61 | 0.97617 | 700
2604 | Pr1Ba0.5Sr0.5Co1.5Fe0.5O5+x | 0.12547 | 8.912842 | 2.714286 | 1.445714 | 1.352 | 0.61875 | 0.9718093 | 700
2605 | Nd1Ba0.5Sr0.5Co2O5+x | 0.23107 | 4.85887 | 2.5 | 1.16 | 1.3975 | 0.61 | 0.9926691 | 700
2606 | Nd1Ba0.5Sr0.5Co1.75Fe0.25O5+x | 0.155175 | 9.103025 | 2.733333 | 1.458667 | 1.3975 | 0.614375 | 0.990447 | 700
2607 | Nd1Ba0.5Sr0.5Co1.5Fe0.5O5+x | 0.144985 | 8.756563 | 2.714286 | 1.434286 | 1.3975 | 0.61875 | 0.9882347 | 700
2608 | Nd1Ba0.5Sr0.5Co1.25Fe0.75O5+x | 0.139885 | 8.3568 | 2.692308 | 1.406154 | 1.3975 | 0.623125 | 0.9860324 | 700
2609 | Sr1Co0.9Nb0.1O3–δ | 0.39115 | 19.96528 | 3.421053 | 1.427895 | 1.44 | 0.613 | 1.006532 | 700
2610 | Sr1Co0.87Nb0.1Sn0.03O3–δ | 0.32106 | 13.63347 | 3.035533 | 1.381777 | 1.44 | 0.6805 | 0.9729061 | 700
2611 | Sr1Co0.85Nb0.1Sn0.05O3–δ | 0.28106 | 13.53547 | 3.025641 | 1.378205 | 1.44 | 0.6795 | 0.9733879 | 700
2612 | Nd1Ba1Co1.5Cu0.5O5+x | 0.329515 | 5.082933 | 2.285714 | 1.384286 | 1.44 | 0.64 | 0.9928065 | 700
2613 | Nd1Ba1Co1Cu1O5+x | 0.4511 | 5.016846 | 2.333333 | 1.326667 | 1.44 | 0.67 | 0.9779885 | 700
2614 | Nd1Ba1Fe1Co1O5+x | 0.24361 | 7.841525 | 2.666667 | 1.35 | 1.44 | 0.6275 | 0.999114 | 700
2615 | Nd1Ba1Cu1Fe0.5Co0.5O5+x | 0.42665 | 6.293509 | 2.428571 | 1.394286 | 1.44 | 0.64875 | 0.9884384 | 700
2616 | Ba1Co0.6Fe0.2Sn0.1Y0.1O3-δ | 0.432443 | 8.620404 | 2.578947 | 1.288421 | 1.3878125 | 0.63875 | 0.9747844 | 700
2617 | Ba1Co0.6Fe0.2Sn0.2O3-δ | 0.308566 | 8.607915 | 2.555556 | 1.286667 | 1.61 | 0.633 | 1.057255 | 700
2618 | Ba1Co0.6Fe0.2Y0.2O3-δ | 0.469522 | 7.014226 | 2.444444 | 1.241111 | 1.3878125 | 0.6275 | 0.9803582 | 700
2619 | Pr1Ba1Co2O5+x | 0.410042 | 5.05903 | 2.5 | 1.145 | 1.3945 | 0.61 | 0.9915813 | 700
2620 | Pr1Ba1Co1.97Mo0.03O5+x | 0.3966525 | 32.82656 | 4.236776 | 1.544458 | 1.3945 | 0.6097 | 0.9917339 | 700
2621 | Pr1Ba1Co1.95Mo0.05O5+x | 0.386611 | 32.68383 | 4.227848 | 1.542405 | 1.3945 | 0.6095 | 0.9918356 | 700
2622 | ASm1Ba1Co2O5+x | 0.2266429 | 4.871268 | 2.5 | 1.135 | 1.425 | 0.61 | 1.002641 | 700
2623 | ASm0.9Ca0.1Ba1Co2O5+x | 0.1900829 | 4.657619 | 2.45 | 1.117 | 1.43 | 0.61 | 1.004454 | 700
2624 | ASm0.8Ca0.2Ba1Co2O5+x | 0.1810059 | 4.443969 | 2.4 | 1.099 | 1.435 | 0.61 | 1.006267 | 700
2625 | La1Ba1Co2O5+x | 0.43968 | 4.55106 | 2.5 | 1.095 | 1.485 | 0.61 | 1.024398 | 700
2626 | Pr1Ba1Co2O5+x | 0.47132 | 5.05903 | 2.5 | 1.145 | 1.3945 | 0.61 | 0.9915813 | 700
2627 | Nd1Ba1Co2O5+x | 0.46689 | 4.785543 | 2.5 | 1.125 | 1.44 | 0.61 | 1.00808 | 700
2628 | ASm1Ba1Co2O5+x | 0.38872 | 4.871268 | 2.5 | 1.135 | 1.425 | 0.61 | 1.002641 | 700
2629 | Pr1Ba0.5Sr0.5Co2O5+x | 0.213604 | 5.132356 | 2.5 | 1.18 | 1.352 | 0.61 | 0.97617 | 750
2630 | La0.6Sr0.4Co1O3-δ | 0.19326 | 5.081699 | 2.6 | 1.192 | 1.392 | 0.61 | 0.9906747 | 750
2631 | La0.6Sr0.4Co0.8Fe0.2O3-δ | 0.1343411 | 9.024717 | 2.777778 | 1.462222 | 1.392 | 0.617 | 0.9871312 | 750
2632 | Sr1V0.2Co0.8O3-δ | 0.3474322 | 10.03086 | 2.5 | 1.196667 | 1.44 | 0.596 | 1.01537 | 750
2633 | Sr1Nb0.2Co0.8O3-δ | 0.3649871 | 8.825231 | 2.5 | 1.17 | 1.44 | 0.616 | 1.004988 | 750
2634 | Sr1Ta0.2Co0.8O3-δ | 0.3666981 | 8.825231 | 2.5 | 1.158333 | 1.44 | 0.616 | 1.004988 | 750
2635 | Sr1Ta0.1V0.1Co0.8O3-δ | 0.4617521 | 9.428048 | 2.5 | 1.1775 | 1.44 | 0.606 | 1.010153 | 750
2636 | Sr1Ta0.15V0.05Co0.8O3-δ | 0.4644562 | 9.12664 | 2.5 | 1.167917 | 1.44 | 0.611 | 1.007564 | 750
2637 | Sr1Ta0.175V0.025Co0.8O3-δ | 0.4565141 | 8.975936 | 2.5 | 1.163125 | 1.44 | 0.6135 | 1.006274 | 750
2638 | Sr1Nb0.1Ta0.1Co0.8O3-δ | 0.484101 | 8.825231 | 2.5 | 1.164167 | 1.44 | 0.616 | 1.004988 | 750
2639 | Sr0.95Ag0.05Nb0.1Co0.9O3-δ | 0.5627542 | 5.985638 | 2.227273 | 1.125 | 1.432 | 0.613 | 1.003635 | 750
2640 | Sr1Sc0.175Nb0.025Co0.8O3-δ | 0.5996622 | 4.890362 | 2.208333 | 1.10875 | 1.44 | 0.634375 | 0.995635 | 750
2641 | Sr1Sc0.2Co0.8O3-δ | 0.6537451 | 4.328238 | 2.166667 | 1.1 | 1.44 | 0.637 | 0.994313 | 750
2642 | Ba0.5Sr0.5Co0.8Fe0.2O3-δ | 0.5702596 | 7.663286 | 2.444444 | 1.333333 | 1.525 | 0.617 | 1.035187 | 750
2643 | Ba2Bi0.1Sc0.2Co1.7O5+x | 0.702 | 3.54534 | 2.130435 | 0.9647826 | 1.589048 | 0.6242105 | 1.054444 | 750
2644 | La0.9Sr0.1Ta0.15V0.05Co0.8O3-δ | 0.4011561 | 12.00654 | 3.25 | 1.370417 | 1.368 | 0.611 | 0.9814686 | 750
2645 | La0.8Sr0.2Ta0.15V0.05Co0.8O3-δ | 0.3536023 | 11.68655 | 3.166667 | 1.347917 | 1.376 | 0.611 | 0.984368 | 750
2646 | La0.5Sr0.5Ta0.15V0.05Co0.8O3-δ | 0.1877285 | 10.72659 | 2.916667 | 1.280417 | 1.4 | 0.611 | 0.9930664 | 750
2647 | La0.76Sr0.19Ta0.15V0.05Co0.8O3-δ | 0.3921354 | 11.94033 | 3.182609 | 1.352348 | 1.376 | 0.611 | 0.984368 | 750
2648 | Sr1Nb0.1Co0.9O3-δ | 0.3266 | 6.076389 | 2.272727 | 1.106364 | 1.44 | 0.613 | 1.006532 | 750
2649 | Sr1Nb0.1Co0.8Fe0.1O3-δ | 0.4555 | 9.393062 | 2.578947 | 1.398421 | 1.44 | 0.6165 | 1.004731 | 750
2650 | Sr1Nb0.1Co0.7Fe0.2O3-δ | 0.452 | 9.139705 | 2.555556 | 1.376111 | 1.44 | 0.62 | 1.002937 | 750
2651 | Sr1Nb0.1Co0.6Fe0.3O3-δ | 0.4418 | 8.856542 | 2.529412 | 1.351176 | 1.44 | 0.6235 | 1.001149 | 750
2652 | Sr1Nb0.1Co0.4Fe0.5O3-δ | 0.3845 | 8.176949 | 2.466667 | 1.291333 | 1.44 | 0.6305 | 0.9975929 | 750
2653 | Pr1Ba1Co1.9Sc0.1O5+x | 0.354485 | 8.479764 | 2.74359 | 1.29359 | 1.3945 | 0.61675 | 0.9881607 | 750
2654 | Sr0.95Nb0.1Co0.9O3-δ |  | 6.233466 | 2.285714 | 1.11 | 1.44 | 0.613 | 1.006532 | 750
2655 | Sr1Nb0.1Co0.9O3-δ |  | 6.076389 | 2.272727 | 1.106364 | 1.44 | 0.613 | 1.006532 | 750
2656 | Sr1Co0.85Fe0.1PP0.05O3-δ | 0.357144 | 10.88061 | 2.589744 | 1.420513 | 1.44 | 0.602 | 1.012233 | 750
2657 | Pr1Ba1Co2O5+x | 0.24765 | 5.05903 | 2.5 | 1.145 | 1.3945 | 0.61 | 0.9915813 | 750
2658 | Pr1Ba1Co1.5Fe0.5O5+x | 0.17769 | 8.870941 | 2.714286 | 1.425714 | 1.3945 | 0.61875 | 0.9871518 | 750
2659 | La1Ba1Co2O5+x |  | 4.55106 | 2.5 | 1.095 | 1.485 | 0.61 | 1.024398 | 750
2660 | La0.2Gd0.8Ba1Co2O5+x |  | 5.156033 | 2.5 | 1.131 | 1.3838 | 0.61 | 0.9877013 | 750
2661 | Nd1Ba1Co2O5+x | 0.27451 | 4.785543 | 2.5 | 1.125 | 1.44 | 0.61 | 1.00808 | 750
2662 | Nd1Ba0.75Ca0.25Co2O5+x | 0.24231 | 4.848118 | 2.5 | 1.14125 | 1.40625 | 0.61 | 0.9958421 | 750
2663 | Sr1Co0.7Nb0.1Fe0.2O3-δ | 0.296017 | 17.50938 | 3.222222 | 1.399444 | 1.44 | 0.62 | 1.002937 | 750
2664 | Sr0.95Co0.7Nb0.1Fe0.2O3-δ | 0.328805 | 17.93028 | 3.257143 | 1.41 | 1.44 | 0.62 | 1.002937 | 750
2665 | La1Ba1Co2O5+x |  | 4.55106 | 2.5 | 1.095 | 1.485 | 0.61 | 1.024398 | 750
2666 | Pr1Ba1Co2O5+x |  | 5.05903 | 2.5 | 1.145 | 1.3945 | 0.61 | 0.9915813 | 750
2667 | Nd1Ba1Co2O5+x |  | 4.785543 | 2.5 | 1.125 | 1.44 | 0.61 | 1.00808 | 750
2668 | ASm1Ba1Co2O5+x |  | 4.871268 | 2.5 | 1.135 | 1.425 | 0.61 | 1.002641 | 750
2669 | Gd1Ba1Co2O5+x |  | 5.307277 | 2.5 | 1.14 | 1.3585 | 0.61 | 0.978527 | 750
2670 | Y1Ba1Co2O5+x |  | 5.66484 | 2.5 | 1.105 | 1.31375 | 0.61 | 0.9622998 | 750
2671 | Sr1Co0.8Nb0.1Ta0.1O3-δ | 0.245548 | 19.96528 | 3.421053 | 1.424211 | 1.44 | 0.616 | 1.004988 | 750
2672 | Sr0.95Co0.8Nb0.1Ta0.1O3-δ | 0.305896 | 20.4298 | 3.459459 | 1.434865 | 1.44 | 0.616 | 1.004988 | 750
2673 | Pr1Ba0.8Ca0.2Co2O5+x |  | 5.10909 | 2.5 | 1.158 | 1.3675 | 0.61 | 0.9817906 | 750
2674 | Pr1Ba0.8Ca0.2Co1.5Fe0.5O5+x |  | 8.899547 | 2.714286 | 1.433143 | 1.3675 | 0.61875 | 0.9774048 | 750
2675 | Pr1Ba0.8Ca0.2Co1.0Fe1O5+x |  | 8.057223 | 2.666667 | 1.372 | 1.3675 | 0.6275 | 0.973058 | 750
2676 | Nd1Ba1Co2O5+x | 0.21923 | 4.785543 | 2.5 | 1.125 | 1.44 | 0.61 | 1.00808 | 750
2677 | Nd1Ba1Co1.8Ni0.2O5+x | 0.225825 | 6.989122 | 2.526316 | 1.229474 | 1.44 | 0.601 | 1.012755 | 750
2678 | Nd1Ba1Co1.6Ni0.4O5+x | 0.275275 | 7.23938 | 2.555556 | 1.248333 | 1.44 | 0.602 | 1.012233 | 750
2679 | Nd1Ba1Co1.4Ni0.6O5+x | 0.26209 | 7.519081 | 2.588235 | 1.269412 | 1.44 | 0.603 | 1.011712 | 750
2680 | Pr1Ba0.5Sr0.25Ca0.25Co2O5+x | 0.21398 | 5.158268 | 2.5 | 1.17875 | 1.3395 | 0.61 | 0.9716372 | 750
2681 | Pr1Ba0.5Sr0.5Co2O5+x | 0.23441 | 5.132356 | 2.5 | 1.18 | 1.352 | 0.61 | 0.97617 | 750
2682 | Pr1Ba1Co2O5+x | 0.384 | 5.05903 | 2.5 | 1.145 | 1.3945 | 0.61 | 0.9915813 | 750
2683 | Pr1Ba1Co1.98O5+x | 0.386 | 5.05903 | 2.5 | 1.145 | 1.3945 | 0.61 | 0.9915813 | 750
2684 | Pr1Ba1Co1.94O5+x | 0.396 | 5.05903 | 2.5 | 1.145 | 1.3945 | 0.61 | 0.9915813 | 750
2685 | Pr1Ba1Co1.90O5+x | 0.397 | 5.05903 | 2.5 | 1.145 | 1.3945 | 0.61 | 0.9915813 | 750
2686 | Pr1Ba1Co1Fe1O5+x | 0.255825 | 8.023849 | 2.666667 | 1.363333 | 1.3945 | 0.6275 | 0.9827616 | 750
2687 | Nd1Ba1Co1Fe1O5+x | 0.282765 | 7.841525 | 2.666667 | 1.35 | 1.44 | 0.6275 | 0.999114 | 750
2688 | Eu1Ba1.0Co2O5+x | 0.37416 | 2.723718 | 2 | 1.02 | 1.48 | 0.61 | 1.022585 | 750
2689 | Eu1Ba0.98Co2O5+x | 0.380335 | 2.726134 | 2 | 1.021313 | 1.478687 | 0.61 | 1.022109 | 750
2690 | Eu1Ba0.96Co2O5+x | 0.390215 | 2.7286 | 2 | 1.022653 | 1.477347 | 0.61 | 1.021623 | 750
2691 | La1Ba1Co2O5+x | 0.09479 | 4.55106 | 2.5 | 1.095 | 1.485 | 0.61 | 1.024398 | 750
2692 | Pr1Ba1Co2O5+x | 0.425633 | 5.05903 | 2.5 | 1.145 | 1.3945 | 0.61 | 0.9915813 | 750
2693 | Pr1Ba1Co1.97Mo0.03O5+x | 0.4120255 | 32.82656 | 4.236776 | 1.544458 | 1.3945 | 0.6097 | 0.9917339 | 750
2694 | Pr1Ba1Co1.95Mo0.05O5+x | 0.4015825 | 32.68383 | 4.227848 | 1.542405 | 1.3945 | 0.6095 | 0.9918356 | 750
2695 | Y1Ba1Co2O5+x | 0.36738 | 5.66484 | 2.5 | 1.105 | 1.31375 | 0.61 | 0.9622998 | 750
2696 | Y1Ba0.9Sr0.1Co2O5+x | 0.35987 | 5.679506 | 2.5 | 1.112 | 1.30525 | 0.61 | 0.9592175 | 750
2697 | Y1Ba0.8Sr0.2Co2O5+x | 0.345925 | 5.694171 | 2.5 | 1.119 | 1.29675 | 0.61 | 0.9561353 | 750
2698 | Y1Ba0.7Sr0.3Co2O5+x | 0.285835 | 5.708836 | 2.5 | 1.126 | 1.28825 | 0.61 | 0.953053 | 750
2699 | Y1Ba0.6Sr0.4Co2O5+x | 0.35987 | 5.723502 | 2.5 | 1.133 | 1.27975 | 0.61 | 0.9499708 | 750
2700 | Y1Ba0.5Sr0.5Co2O5+x | 0.41459 | 5.738167 | 2.5 | 1.14 | 1.27125 | 0.61 | 0.9468885 | 750
2701 | Pr1Ba1.0Co2O5+x | 0.226025 | 5.05903 | 2.5 | 1.145 | 1.3945 | 0.61 | 0.9915813 | 750
2702 | Pr1Ba0.95Co2O5+x | 0.23475 | 5.125044 | 2.512821 | 1.151538 | 1.388974 | 0.61 | 0.9895776 | 750
2703 | Pr1Ba0.9Co2O5+x | 0.248095 | 5.194533 | 2.526316 | 1.158421 | 1.383158 | 0.61 | 0.9874684 | 750
2704 | ASm1Ba1Co2O5+x | 0.287975 | 4.871268 | 2.5 | 1.135 | 1.425 | 0.61 | 1.002641 | 750
2705 | ASm1Ba0.75Ca0.25Co2O5+x | 0.264255 | 4.933844 | 2.5 | 1.15125 | 1.39125 | 0.61 | 0.9904028 | 750
2706 | ASm1Ba0.75Ca0.25Co1Fe1O5+x | 0.14096 | 7.940392 | 2.666667 | 1.3675 | 1.39125 | 0.6275 | 0.9815936 | 750
2707 | Ba0.5Sr0.5Co0.8Fe0.2O3-δ | 0.549854 | 7.663286 | 2.444444 | 1.333333 | 1.525 | 0.617 | 1.035187 | 750
2708 | Ba0.5Sr0.5Co07Fe0.2Ni0.1O3-δ | 0.627875 | 12.59824 | 2.878049 | 1.695366 | 1.525 | 0.6108219 | 1.038465 | 750
2709 | Pr1Ba1Co2O5+x | 0.21285 | 5.05903 | 2.5 | 1.145 | 1.3945 | 0.61 | 0.9915813 | 750
2710 | Pr1.05Ba0.95Co2O5+x | 0.19716 | 5.187758 | 2.525 | 1.15775 | 1.383725 | 0.61 | 0.9876741 | 750
2711 | Pr1.1Ba0.9Co2O5+x | 0.177685 | 5.316486 | 2.55 | 1.1705 | 1.37295 | 0.61 | 0.9837668 | 750
2712 | Pr1.2Ba0.8Co2O5+x | 0.13404 | 5.573941 | 2.6 | 1.196 | 1.3514 | 0.61 | 0.9759524 | 750
2713 | Pr1.3Ba0.7Co2O5+x | 0.114925 | 5.831397 | 2.65 | 1.2215 | 1.32985 | 0.61 | 0.968138 | 750
2714 | La0.1Sr0.9Co0.9Nb0.1O3-δ | 0.29706 | 20.16738 | 3.473684 | 1.442105 | 1.432 | 0.613 | 1.003635 | 750
2715 | La0.1Sr0.9Co0.85Nb0.15O3-δ | 0.31332 | 19.6567 | 3.432432 | 1.430541 | 1.432 | 0.6145 | 1.002865 | 750
2716 | La0.1Sr0.9Co0.8Nb0.2O3-δ | 0.31703 | 19.11765 | 3.388889 | 1.418333 | 1.432 | 0.616 | 1.002096 | 750
2717 | Sr1Co0.7Fe0.2Ta0.1O3-δ | 0.27932 | 10.71459 | 2.684211 | 1.394737 | 1.44 | 0.62 | 1.002937 | 750
2718 | Sr1Co0.8Fe0.2O3-δ | 0.40036 | 7.74476 | 2.444444 | 1.372222 | 1.44 | 0.617 | 1.004475 | 750
2719 | Nd1Ba1Co2O5+x | 0.24412 | 4.785543 | 2.5 | 1.125 | 1.44 | 0.61 | 1.00808 | 750
2720 | Nd1Ba0.95Co2O5+x | 0.26905 | 4.844545 | 2.512821 | 1.131026 | 1.435641 | 0.61 | 1.0065 | 750
2721 | Nd1Ba0.9Co2O5+x | 0.30546 | 4.906652 | 2.526316 | 1.137368 | 1.431053 | 0.61 | 1.004836 | 750
2722 | Nd1Ba0.5Sr0.5Co2O5+x | 0.2331265 | 4.85887 | 2.5 | 1.16 | 1.3975 | 0.61 | 0.9926691 | 750
2723 | Nd1Ba0.5Sr0.5Co1.75Mn0.25O5+x | 0.2375883 | 9.103025 | 2.733333 | 1.374667 | 1.3975 | 0.614375 | 0.990447 | 750
2724 | Nd1Ba0.5Sr0.5Co1.5Mn0.5O5+x | 0.1833918 | 8.756563 | 2.714286 | 1.357143 | 1.3975 | 0.61875 | 0.9882347 | 750
2725 | Nd1Ba0.5Sr0.5Co2O5+x | 0.26395 | 4.85887 | 2.5 | 1.16 | 1.3975 | 0.61 | 0.9926691 | 750
2726 | Nd1Sr1Co2O5+x | 0.072245 | 4.932196 | 2.5 | 1.195 | 1.355 | 0.61 | 0.9772578 | 750
2727 | Nd1Ba0.25Sr0.75Co2O5+x | 0.197405 | 4.895533 | 2.5 | 1.1775 | 1.37625 | 0.61 | 0.9849635 | 750
2728 | Nd1Ba0.5Sr0.5Co2O5+x | 0.232175 | 4.85887 | 2.5 | 1.16 | 1.3975 | 0.61 | 0.9926691 | 750
2729 | Nd1Ba0.75Sr0.25Co2O5+x | 0.261145 | 4.822206 | 2.5 | 1.1425 | 1.41875 | 0.61 | 1.000375 | 750
2730 | Nd1Ba1Co2O5+x | 0.26926 | 4.785543 | 2.5 | 1.125 | 1.44 | 0.61 | 1.00808 | 750
2731 | Sr1Nb0.1Co0.9O3−δ | 0.393691 | 6.076389 | 2.272727 | 1.106364 | 1.44 | 0.613 | 1.006532 | 750
2732 | Sr0.98Nb0.1Co0.9O3−δ | 0.494539 | 6.137474 | 2.277778 | 1.107778 | 1.44 | 0.613 | 1.006532 | 750
2733 | Sr0.95Nb0.1Co0.9O3−δ | 0.482015 | 6.233466 | 2.285714 | 1.11 | 1.44 | 0.613 | 1.006532 | 750
2734 | ASm1Ba1Co2O5+x | 0.310455 | 4.871268 | 2.5 | 1.135 | 1.425 | 0.61 | 1.002641 | 750
2735 | ASm1Ba0.75Sr0.25Co2O5+x | 0.30288 | 4.981258 | 2.5 | 1.1875 | 1.36125 | 0.61 | 0.9795242 | 750
2736 | ASm1Ba0.5Sr0.5Co2O5+x | 0.27342 | 4.944595 | 2.5 | 1.17 | 1.3825 | 0.61 | 0.9872299 | 750
2737 | ASm1Ba0.25Sr0.75Co2O5+x | 0.23302 | 4.907931 | 2.5 | 1.1525 | 1.40375 | 0.61 | 0.9949355 | 750
2738 | ASm1Sr1Co2O5+x | 0.1682 | 5.017921 | 2.5 | 1.205 | 1.34 | 0.61 | 0.9718186 | 750
2739 | ASm0.5Sr0.5Co1O3−δ | 0.17463 | 5.017921 | 2.5 | 1.205 | 1.34 | 0.61 | 0.9718186 | 750
2740 | ASm0.5Sr0.5Co0.95Nb0.05O3−δ | 0.14397 | 21.60374 | 3.717949 | 1.528974 | 1.34 | 0.6115 | 0.9710716 | 750
2741 | ASm0.5Sr0.5Co0.9Nb0.1O3−δ | 0.09032 | 21.1443 | 3.684211 | 1.52 | 1.34 | 0.613 | 0.9703257 | 750
2742 | Ba1Co0.7Fe0.2Nb0.1O3−δ | 0.564049 | 10.56022 | 2.684211 | 1.328421 | 1.61 | 0.62 | 1.064268 | 750
2743 | Ba0.95Co0.7Fe0.2Nb0.1O3−δ | 0.573124 | 10.77848 | 2.702703 | 1.34027 | 1.61 | 0.62 | 1.064268 | 750
2744 | Ba0.9Co0.7Fe0.2Nb0.1O3−δ | 0.601745 | 11.00887 | 2.722222 | 1.352778 | 1.61 | 0.62 | 1.064268 | 750
2745 | Ba1Co0.6Fe0.3Sn0.1O3–δ | 0.355966 | 9.375309 | 2.631579 | 1.31 | 1.61 | 0.6285 | 1.059672 | 750
2746 | Ba1Co0.6Fe0.3Nb0.1O3–δ | 0.272605 | 11.88174 | 2.789474 | 1.332105 | 1.61 | 0.6235 | 1.062371 | 750
2747 | ASm1Ba0.9Sr0.1Co2O5+x | 0.39626 | 5.003256 | 2.5 | 1.198 | 1.3485 | 0.61 | 0.9749008 | 750
2748 | ASm1Ba0.7Sr0.3Co2O5+x | 0.37415 | 4.973925 | 2.5 | 1.184 | 1.3655 | 0.61 | 0.9810653 | 750
2749 | ASm1Ba0.5Sr0.5Co2O5+x | 0.289115 | 4.944595 | 2.5 | 1.17 | 1.3825 | 0.61 | 0.9872299 | 750
2750 | Nd0.6Sr0.4Co0.8Ti0.2O5+x | 0.02196 | 8.949638 | 2.777778 | 1.42 | 1.338 | 0.622 | 0.9651539 | 750
2751 | Nd0.6Sr0.4Co0.8Cr0.2O5+x | 0.02047 | 9.483554 | 2.777778 | 1.455556 | 1.338 | 0.611 | 0.9705956 | 750
2752 | Nd0.6Sr0.4Co0.8Mn0.2O5+x | 0.02715 | 9.181039 | 2.777778 | 1.402222 | 1.338 | 0.617 | 0.9676198 | 750
2753 | Nd0.6Sr0.4Co0.8Fe0.2O5+x | 0.05757 | 9.181039 | 2.777778 | 1.482222 | 1.338 | 0.617 | 0.9676198 | 750
2754 | Nd0.6Sr0.4Co1O5+x | 0.07463 | 5.36308 | 2.6 | 1.228 | 1.338 | 0.61 | 0.9710933 | 750
2755 | Nd0.6Sr0.4Co0.8Cu0.2O5+x | 0.07574 | 5.414801 | 2.333333 | 1.451111 | 1.338 | 0.634 | 0.9592867 | 750
2756 | ASm1Ba0.5Sr0.5Co2O5+x | 0.279355 | 4.944595 | 2.5 | 1.17 | 1.3825 | 0.61 | 0.9872299 | 750
2757 | ASm1Ba0.5Sr0.5Co1.9Ni0.1O5+x | 0.188995 | 9.843382 | 2.74359 | 1.433077 | 1.3825 | 0.6095 | 0.9874831 | 750
2758 | ASm1Ba0.5Sr0.5Co1.8Ni0.2O5+x | 0.2303 | 9.707681 | 2.736842 | 1.425789 | 1.3825 | 0.609 | 0.9877364 | 750
2759 | Gd1Ba1Co2O5+x | 0.32399 | 5.307277 | 2.5 | 1.14 | 1.3585 | 0.61 | 0.978527 | 750
2760 | Gd1Ba0.8Sr0.2Co2O5+x | 0.28271 | 5.336607 | 2.5 | 1.154 | 1.3415 | 0.61 | 0.9723625 | 750
2761 | Gd1Ba0.6Sr0.4Co2O5+x | 0.23832 | 5.365938 | 2.5 | 1.168 | 1.3245 | 0.61 | 0.966198 | 750
2762 | Gd1Ba0.4Sr0.6Co2O5+x | 0.21573 | 5.395268 | 2.5 | 1.182 | 1.3075 | 0.61 | 0.9600334 | 750
2763 | Gd1Sr1Co2O5+x | 0.153425 | 5.45393 | 2.5 | 1.21 | 1.2735 | 0.61 | 0.9477044 | 750
2764 | Sr1Co0.9Nb0.1O3−δ | 0.244228 | 19.96528 | 3.421053 | 1.427895 | 1.44 | 0.613 | 1.006532 | 750
2765 | Sr1Co0.8Nb0.1Ni0.1O3−δ | 0.284126 | 18.69883 | 3.315789 | 1.419474 | 1.44 | 0.612 | 1.007048 | 750
2766 | Sr1Co0.7Nb0.1Ni0.2O3−δ | 0.310017 | 17.56752 | 3.222222 | 1.394444 | 1.44 | 0.611 | 1.007564 | 750
2767 | Sr1Co0.6Nb0.1Ni0.3O3−δ | 0.282003 | 16.3031 | 3.117647 | 1.366471 | 1.44 | 0.61 | 1.00808 | 750
2768 | Sr1Sc0.175Nb0.025Co0.8O3‑δ | 0.475253 | 4.890362 | 2.208333 | 1.10875 | 1.44 | 0.634375 | 0.995635 | 750
2769 | Ba0.5Sr0.5Co0.8Fe0.2O3-δ | 0.388889 | 7.663286 | 2.444444 | 1.333333 | 1.525 | 0.617 | 1.035187 | 750
2770 | Y1Ba0.5Sr0.5Co2O5+x | 0.4316 | 5.738167 | 2.5 | 1.14 | 1.27125 | 0.61 | 0.9468885 | 750
2771 | Y1Ba0.5Sr0.5Co1.75Fe0.25O5+x | 0.407615 | 9.571984 | 2.733333 | 1.448 | 1.27125 | 0.614375 | 0.9447688 | 750
2772 | Y1Ba0.5Sr0.5Co1.5Fe0.5O5+x | 0.28769 | 9.259019 | 2.714286 | 1.422857 | 1.27125 | 0.61875 | 0.9426586 | 750
2773 | Y1Ba0.5Sr0.5Co1.25Fe0.75O5+x | 0.23972 | 8.897906 | 2.692308 | 1.393846 | 1.27125 | 0.623125 | 0.9405578 | 750
2774 | Ba1Sc0.25Co0.75O3‐δ | 0.715719 | 4.403685 | 2.2 | 1.002 | 1.61 | 0.64375 | 1.051526 | 750
2775 | Ba1Co0.8Nb0.15Sc0.05O3-δ | 0.593388 | 18.229 | 3.307692 | 1.335128 | 1.61 | 0.62125 | 1.06359 | 750
2776 | Ba1Co0.8Nb0.1Sc0.1O3-δ | 0.766942 | 18.3908 | 3.315789 | 1.332105 | 1.61 | 0.6265 | 1.06075 | 750
2777 | Ba1Co0.8Nb0.05Sc0.15O3-δ | 0.92562 | 18.56135 | 3.324324 | 1.328919 | 1.61 | 0.63175 | 1.057926 | 750
2778 | Sr0.9Y0.1Co1O3-δ | 0.38664 | 3.384521 | 2.1 | 1.059 | 1.39775 | 0.61 | 0.9927598 | 750
2779 | Pr0.94Ba1Co2O5+x | 0.2361135 | 4.979404 | 2.484536 | 1.137113 | 1.401165 | 0.61 | 0.9939981 | 750
2780 | Pr0.9Ca0.1Ba1Co2O5+x | 0.51489 | 4.826604 | 2.45 | 1.126 | 1.40255 | 0.61 | 0.9945004 | 750
2781 | Pr0.8Ca0.2Ba1Co2O5+x | 0.664885 | 4.594179 | 2.4 | 1.107 | 1.4106 | 0.61 | 0.9974194 | 750
2782 | Pr0.7Ca0.3Ba1Co2O5+x | 0.70697 | 4.361753 | 2.35 | 1.088 | 1.41865 | 0.61 | 1.000339 | 750
2783 | Pr1Ba1Co2O5+x | 0.43945 | 5.05903 | 2.5 | 1.145 | 1.3945 | 0.61 | 0.9915813 | 750
2784 | Pr0.97Ba1Co2O5+x | 0.49266 | 5.019823 | 2.492386 | 1.141117 | 1.397782 | 0.61 | 0.9927713 | 750
2785 | Pr0.95Ba1Co2O5+x | 0.511925 | 4.993016 | 2.487179 | 1.138462 | 1.400026 | 0.61 | 0.993585 | 750
2786 | Pr0.92Ba1Co2O5+x | 0.50734 | 4.951757 | 2.479167 | 1.134375 | 1.403479 | 0.61 | 0.9948373 | 750
2787 | Pr0.9Ba1Co2O5+x | 0.58257 | 4.923527 | 2.473684 | 1.131579 | 1.405842 | 0.61 | 0.9956941 | 750
2788 | Pr1Ba1Co1Cu1O5+x | 0.33962 | 5.199171 | 2.333333 | 1.34 | 1.3945 | 0.67 | 0.9619818 | 750
2789 | Pr1Ba0.92Co1Cu1O5+x | 0.67623 | 5.273546 | 2.342466 | 1.352329 | 1.385521 | 0.67 | 0.958823 | 750
2790 | ASm0.3Sr0.7Nb0.08Co0.92O3−δ |  | 6.710059 | 2.5 | 1.189444 | 1.38 | 0.6124 | 0.9851109 | 750
2791 | ASm0.3Sr0.7Co1O3−δ |  | 4.121864 | 2.3 | 1.135 | 1.38 | 0.61 | 0.9863233 | 750
2792 | Sr1Sc0.175Nb0.025Co0.8O3−δ | 0.519854 | 4.890362 | 2.208333 | 1.10875 | 1.44 | 0.634375 | 0.995635 | 750
2793 | Sr0.98Sc0.175Nb0.025Co0.8O3−δ | 0.554281 | 4.926168 | 2.211864 | 1.110085 | 1.44 | 0.634375 | 0.995635 | 750
2794 | Sr0.95Sc0.175Nb0.025Co0.8O3−δ | 0.574044 | 4.982213 | 2.217391 | 1.112174 | 1.44 | 0.634375 | 0.995635 | 750
2795 | Sr0.9Sc0.175Nb0.025Co0.8O3−δ | 0.68561 | 5.082415 | 2.227273 | 1.115909 | 1.44 | 0.634375 | 0.995635 | 750
2796 | Sr1Co0.9Sb0.1O3−δ | 0.269716 | 7.071407 | 2.473684 | 1.205263 | 1.44 | 0.745 | 0.942809 | 750
2797 | Ba0.2Sr0.8Co0.9Sb0.1O3−δ | 0.31227 | 7.040532 | 2.473684 | 1.190526 | 1.474 | 0.745 | 0.9543398 | 750
2798 | Ba0.4Sr0.6Co0.9Sb0.1O3−δ | 0.353121 | 7.009658 | 2.473684 | 1.175789 | 1.508 | 0.745 | 0.9658706 | 750
2799 | Ba0.6Sr0.4Co0.9Sb0.1O3−δ | 0.374113 | 6.978784 | 2.473684 | 1.161053 | 1.542 | 0.745 | 0.9774013 | 750
2800 | Ba0.8Sr0.2Co0.9Sb0.1O3−δ | 0.40305 | 6.947909 | 2.473684 | 1.146316 | 1.576 | 0.745 | 0.9889321 | 750
2801 | Nd1Ba1Co2O5+x | 0.30075 | 4.785543 | 2.5 | 1.125 | 1.44 | 0.61 | 1.00808 | 750
2802 | Nd1Ba1Co1.5Mn0.5O5+x | 0.17861 | 8.714663 | 2.714286 | 1.337143 | 1.44 | 0.61875 | 1.003577 | 750
2803 | Nd1Ba1Co1Mn1O5+x | 0.10572 | 7.841525 | 2.666667 | 1.29 | 1.44 | 0.6275 | 0.999114 | 750
2804 | Nd1Ba1Co1Cu1O5+x | 0.198955 | 5.016846 | 2.333333 | 1.326667 | 1.44 | 0.67 | 0.9779885 | 750
2805 | Nd1Ba0.75Sr0.25Co1Cu1O5+x | 0.184295 | 5.041288 | 2.333333 | 1.338333 | 1.41875 | 0.67 | 0.9705129 | 750
2806 | Nd1Ba0.5Sr0.5Co1Cu1O5+x | 0.196075 | 5.06573 | 2.333333 | 1.35 | 1.3975 | 0.67 | 0.9630372 | 750
2807 | Nd1Ba0.25Sr0.75Co1Cu1O5+x | 0.19555 | 5.090173 | 2.333333 | 1.361667 | 1.37625 | 0.67 | 0.9555616 | 750
2808 | Gd1Ba1Co1Cu1O5+x | 0.19608 | 5.364668 | 2.333333 | 1.336667 | 1.3585 | 0.67 | 0.9493172 | 750
2809 | Gd1Ba0.75Sr0.25Co1Cu1O5+x | 0.201305 | 5.389111 | 2.333333 | 1.348333 | 1.33725 | 0.67 | 0.9418416 | 750
2810 | Gd1Ba0.5Sr0.5Co1Cu1O5+x | 0.219215 | 5.413553 | 2.333333 | 1.36 | 1.316 | 0.67 | 0.934366 | 750
2811 | Gd1Ba0.25Sr0.75Co1Cu1O5+x | 0.243655 | 5.437995 | 2.333333 | 1.371667 | 1.29475 | 0.67 | 0.9268903 | 750
2812 | La1Ba1Co2O5+x | 0.180375 | 4.55106 | 2.5 | 1.095 | 1.485 | 0.61 | 1.024398 | 750
2813 | Pr1Ba1Co2O5+x | 0.269045 | 5.05903 | 2.5 | 1.145 | 1.3945 | 0.61 | 0.9915813 | 750
2814 | Nd1Ba1Co2O5+x | 0.28793 | 4.785543 | 2.5 | 1.125 | 1.44 | 0.61 | 1.00808 | 750
2815 | ASm1Ba1Co2O5+x | 0.32816 | 4.871268 | 2.5 | 1.135 | 1.425 | 0.61 | 1.002641 | 750
2816 | Gd1Ba1Co2O5+x | 0.39138 | 5.307277 | 2.5 | 1.14 | 1.3585 | 0.61 | 0.978527 | 750
2817 | Y1Ba1Co2O5+x | 0.49811 | 5.66484 | 2.5 | 1.105 | 1.31375 | 0.61 | 0.9622998 | 750
2818 | La1Ba1Co1.5Mn0.5O5+x | 0.11491 | 8.580672 | 2.714286 | 1.32 | 1.485 | 0.61875 | 1.019822 | 750
2819 | Pr1Ba1Co1.5Mn0.5O5+x | 0.159235 | 8.870941 | 2.714286 | 1.348571 | 1.3945 | 0.61875 | 0.9871518 | 750
2820 | Nd1Ba1Co1.5Mn0.5O5+x | 0.17565 | 8.714663 | 2.714286 | 1.337143 | 1.44 | 0.61875 | 1.003577 | 750
2821 | ASm1Ba1Co1.5Mn0.5O5+x | 0.229 | 8.763648 | 2.714286 | 1.342857 | 1.425 | 0.61875 | 0.9981622 | 750
2822 | Gd1Ba1Co1.5Mn0.5O5+x | 0.2684 | 9.012796 | 2.714286 | 1.345714 | 1.3585 | 0.61875 | 0.9741558 | 750
2823 | Y1Ba1Co1.5Mn0.5O5+x | 0.3513 | 9.217118 | 2.714286 | 1.325714 | 1.31375 | 0.61875 | 0.9580011 | 750
2824 | Pr1Ba1Co1.9Mn0.1O5+x | 0.366665 | 9.392228 | 2.74359 | 1.37641 | 1.3945 | 0.61175 | 0.9906922 | 750
2825 | Pr1Ba1Co1.8Mn0.2O5+x | 0.36075 | 9.272194 | 2.736842 | 1.37 | 1.3945 | 0.6135 | 0.9898047 | 750
2826 | Pr1Ba1Co1.7Mn0.3O5+x | 0.292595 | 9.145673 | 2.72973 | 1.363243 | 1.3945 | 0.61525 | 0.9889188 | 750
2827 | Nd1Ba0.4Sr0.4Ca0.2Co1.6Fe0.4O5+x | 0.200585 | 8.920586 | 2.722222 | 1.447778 | 1.379 | 0.617 | 0.982434 | 750
2828 | Gd0.6Sr0.4Co1O3-δ | 0.06114 | 5.98916 | 2.6 | 1.246 | 1.2402 | 0.61 | 0.9356292 | 750
2829 | ASm0.6Sr0.4Co1O3-δ | 0.06742 | 5.46595 | 2.6 | 1.24 | 1.32 | 0.61 | 0.9645662 | 750
2830 | Nd0.6Sr0.4Co1O3-δ | 0.07663 | 5.36308 | 2.6 | 1.228 | 1.338 | 0.61 | 0.9710933 | 750
2831 | Pr0.6Sr0.4Co1O3-δ | 0.09548 | 5.691264 | 2.6 | 1.252 | 1.2834 | 0.61 | 0.9512943 | 750
2832 | La0.6Sr0.4Co1O3-δ | 0.11516 | 5.081699 | 2.6 | 1.192 | 1.392 | 0.61 | 0.9906747 | 750
2833 | La1Ba1Co2O5+x | 0.1585 | 4.55106 | 2.5 | 1.095 | 1.485 | 0.61 | 1.024398 | 750
2834 | Nd1Ba1Co2O5+x | 0.274885 | 4.785543 | 2.5 | 1.125 | 1.44 | 0.61 | 1.00808 | 750
2835 | ASm1Ba1Co2O5+x | 0.31853 | 4.871268 | 2.5 | 1.135 | 1.425 | 0.61 | 1.002641 | 750
2836 | Gd1Ba1Co2O5+x | 0.3683 | 5.307277 | 2.5 | 1.14 | 1.3585 | 0.61 | 0.978527 | 750
2837 | Y1Ba1Co2O5+x | 0.39357 | 5.66484 | 2.5 | 1.105 | 1.31375 | 0.61 | 0.9622998 | 750
2838 | Pr1Ba1Co1.95Sc0.05O5+x | 0.145425 | 8.525343 | 2.746835 | 1.29557 | 1.3945 | 0.613375 | 0.989868 | 750
2839 | Pr1Ba1Co1.9Sc0.1O5+x | 0.15019 | 8.479764 | 2.74359 | 1.29359 | 1.3945 | 0.61675 | 0.9881607 | 750
2840 | Pr1Ba1Co1.8Sc0.2O5+x | 0.15464 | 8.385007 | 2.736842 | 1.289474 | 1.3945 | 0.6235 | 0.9847637 | 750
2841 | Pr1Ba1Co1.5Sc0.5O5+x | 0.184515 | 8.068247 | 2.714286 | 1.275714 | 1.3945 | 0.64375 | 0.9747113 | 750
2842 | Pr1Ba0.5Sr0.5Co2O5+x | 0.22873 | 5.132356 | 2.5 | 1.18 | 1.352 | 0.61 | 0.97617 | 750
2843 | Pr1Ba0.5Sr0.5Co1.5Fe0.5O5+x | 0.14348 | 8.912842 | 2.714286 | 1.445714 | 1.352 | 0.61875 | 0.9718093 | 750
2844 | Nd1Ba0.5Sr0.5Co2O5+x | 0.249805 | 4.85887 | 2.5 | 1.16 | 1.3975 | 0.61 | 0.9926691 | 750
2845 | Nd1Ba0.5Sr0.5Co1.75Fe0.25O5+x | 0.17335 | 9.103025 | 2.733333 | 1.458667 | 1.3975 | 0.614375 | 0.990447 | 750
2846 | Nd1Ba0.5Sr0.5Co1.5Fe0.5O5+x | 0.161455 | 8.756563 | 2.714286 | 1.434286 | 1.3975 | 0.61875 | 0.9882347 | 750
2847 | Nd1Ba0.5Sr0.5Co1.25Fe0.75O5+x | 0.15579 | 8.3568 | 2.692308 | 1.406154 | 1.3975 | 0.623125 | 0.9860324 | 750
2848 | Sr1Co0.9Nb0.1O3–δ | 0.39646 | 19.96528 | 3.421053 | 1.427895 | 1.44 | 0.613 | 1.006532 | 750
2849 | Sr1Co0.87Nb0.1Sn0.03O3–δ | 0.32531 | 13.63347 | 3.035533 | 1.381777 | 1.44 | 0.6805 | 0.9729061 | 750
2850 | Sr1Co0.85Nb0.1Sn0.05O3–δ | 0.2846 | 13.53547 | 3.025641 | 1.378205 | 1.44 | 0.6795 | 0.9733879 | 750
2851 | Nd1Ba1Co1.5Cu0.5O5+x | 0.338765 | 5.082933 | 2.285714 | 1.384286 | 1.44 | 0.64 | 0.9928065 | 750
2852 | Nd1Ba1Co1Cu1O5+x | 0.46035 | 5.016846 | 2.333333 | 1.326667 | 1.44 | 0.67 | 0.9779885 | 750
2853 | Nd1Ba1Fe1Co1O5+x | 0.255505 | 7.841525 | 2.666667 | 1.35 | 1.44 | 0.6275 | 0.999114 | 750
2854 | Nd1Ba1Cu1Fe0.5Co0.5O5+x | 0.430615 | 6.293509 | 2.428571 | 1.394286 | 1.44 | 0.64875 | 0.9884384 | 750
2855 | Ba1Co0.6Fe0.2Sn0.1Y0.1O3-δ | 0.435714 | 8.620404 | 2.578947 | 1.288421 | 1.3878125 | 0.63875 | 0.9747844 | 750
2856 | Ba1Co0.6Fe0.2Sn0.2O3-δ | 0.310151 | 8.607915 | 2.555556 | 1.286667 | 1.61 | 0.633 | 1.057255 | 750
2857 | Ba1Co0.6Fe0.2Y0.2O3-δ | 0.472793 | 7.014226 | 2.444444 | 1.241111 | 1.3878125 | 0.6275 | 0.9803582 | 750
2858 | Pr1Ba1Co2O5+x | 0.4251045 | 5.05903 | 2.5 | 1.145 | 1.3945 | 0.61 | 0.9915813 | 750
2859 | Pr1Ba1Co1.97Mo0.03O5+x | 0.411297 | 32.82656 | 4.236776 | 1.544458 | 1.3945 | 0.6097 | 0.9917339 | 750
2860 | Pr1Ba1Co1.95Mo0.05O5+x | 0.4016735 | 32.68383 | 4.227848 | 1.542405 | 1.3945 | 0.6095 | 0.9918356 | 750
2861 | ASm1Ba1Co2O5+x | 0.2462231 | 4.871268 | 2.5 | 1.135 | 1.425 | 0.61 | 1.002641 | 750
2862 | ASm0.9Ca0.1Ba1Co2O5+x | 0.2092559 | 4.657619 | 2.45 | 1.117 | 1.43 | 0.61 | 1.004454 | 750
2863 | ASm0.8Ca0.2Ba1Co2O5+x | 0.1997648 | 4.443969 | 2.4 | 1.099 | 1.435 | 0.61 | 1.006267 | 750
2864 | La1Ba1Co2O5+x | 0.460115 | 4.55106 | 2.5 | 1.095 | 1.485 | 0.61 | 1.024398 | 750
2865 | Pr1Ba1Co2O5+x | 0.492885 | 5.05903 | 2.5 | 1.145 | 1.3945 | 0.61 | 0.9915813 | 750
2866 | Nd1Ba1Co2O5+x | 0.4861 | 4.785543 | 2.5 | 1.125 | 1.44 | 0.61 | 1.00808 | 750
2867 | ASm1Ba1Co2O5+x | 0.40387 | 4.871268 | 2.5 | 1.135 | 1.425 | 0.61 | 1.002641 | 750
2868 | Pr1Ba0.5Sr0.5Co2O5+x | 0.2210528 | 5.132356 | 2.5 | 1.18 | 1.352 | 0.61 | 0.97617 | 800
2869 | La0.6Sr0.4Co1O3-δ | 0.20391 | 5.081699 | 2.6 | 1.192 | 1.392 | 0.61 | 0.9906747 | 800
2870 | La0.6Sr0.4Co0.8Fe0.2O3-δ | 0.1487096 | 9.024717 | 2.777778 | 1.462222 | 1.392 | 0.617 | 0.9871312 | 800
2871 | Sr1V0.2Co0.8O3-δ | 0.3418053 | 10.03086 | 2.5 | 1.196667 | 1.44 | 0.596 | 1.01537 | 800
2872 | Sr1Nb0.2Co0.8O3-δ | 0.3686569 | 8.825231 | 2.5 | 1.17 | 1.44 | 0.616 | 1.004988 | 800
2873 | Sr1Ta0.2Co0.8O3-δ | 0.369302 | 8.825231 | 2.5 | 1.158333 | 1.44 | 0.616 | 1.004988 | 800
2874 | Sr1Ta0.1V0.1Co0.8O3-δ | 0.4707419 | 9.428048 | 2.5 | 1.1775 | 1.44 | 0.606 | 1.010153 | 800
2875 | Sr1Ta0.15V0.05Co0.8O3-δ | 0.4747993 | 9.12664 | 2.5 | 1.167917 | 1.44 | 0.611 | 1.007564 | 800
2876 | Sr1Ta0.175V0.025Co0.8O3-δ | 0.4667137 | 8.975936 | 2.5 | 1.163125 | 1.44 | 0.6135 | 1.006274 | 800
2877 | Sr1Nb0.1Ta0.1Co0.8O3-δ | 0.4950213 | 8.825231 | 2.5 | 1.164167 | 1.44 | 0.616 | 1.004988 | 800
2878 | Sr0.95Ag0.05Nb0.1Co0.9O3-δ | 0.5703416 | 5.985638 | 2.227273 | 1.125 | 1.432 | 0.613 | 1.003635 | 800
2879 | Sr1Sc0.175Nb0.025Co0.8O3-δ | 0.5993139 | 4.890362 | 2.208333 | 1.10875 | 1.44 | 0.634375 | 0.995635 | 800
2880 | Sr1Sc0.2Co0.8O3-δ | 0.6566463 | 4.328238 | 2.166667 | 1.1 | 1.44 | 0.637 | 0.994313 | 800
2881 | Ba0.5Sr0.5Co0.8Fe0.2O3-δ | 0.5787987 | 7.663286 | 2.444444 | 1.333333 | 1.525 | 0.617 | 1.035187 | 800
2882 | Ba2Bi0.1Sc0.2Co1.7O5+x | 0.708 | 3.54534 | 2.130435 | 0.9647826 | 1.589048 | 0.6242105 | 1.054444 | 800
2883 | La0.9Sr0.1Ta0.15V0.05Co0.8O3-δ | 0.4079969 | 12.00654 | 3.25 | 1.370417 | 1.368 | 0.611 | 0.9814686 | 800
2884 | La0.8Sr0.2Ta0.15V0.05Co0.8O3-δ | 0.3603486 | 11.68655 | 3.166667 | 1.347917 | 1.376 | 0.611 | 0.984368 | 800
2885 | La0.5Sr0.5Ta0.15V0.05Co0.8O3-δ | 0.1935787 | 10.72659 | 2.916667 | 1.280417 | 1.4 | 0.611 | 0.9930664 | 800
2886 | La0.76Sr0.19Ta0.15V0.05Co0.8O3-δ | 0.4039311 | 11.94033 | 3.182609 | 1.352348 | 1.376 | 0.611 | 0.984368 | 800
2887 | Sr1Nb0.1Co0.9O3-δ |  | 6.076389 | 2.272727 | 1.106364 | 1.44 | 0.613 | 1.006532 | 800
2888 | Sr1Nb0.1Co0.8Fe0.1O3-δ |  | 9.393062 | 2.578947 | 1.398421 | 1.44 | 0.6165 | 1.004731 | 800
2889 | Sr1Nb0.1Co0.7Fe0.2O3-δ |  | 9.139705 | 2.555556 | 1.376111 | 1.44 | 0.62 | 1.002937 | 800
2890 | Sr1Nb0.1Co0.6Fe0.3O3-δ |  | 8.856542 | 2.529412 | 1.351176 | 1.44 | 0.6235 | 1.001149 | 800
2891 | Sr1Nb0.1Co0.4Fe0.5O3-δ |  | 8.176949 | 2.466667 | 1.291333 | 1.44 | 0.6305 | 0.9975929 | 800
2892 | Pr1Ba1Co1.9Sc0.1O5+x | 0.36803 | 8.479764 | 2.74359 | 1.29359 | 1.3945 | 0.61675 | 0.9881607 | 800
2893 | Sr0.95Nb0.1Co0.9O3-δ |  | 6.233466 | 2.285714 | 1.11 | 1.44 | 0.613 | 1.006532 | 800
2894 | Sr1Nb0.1Co0.9O3-δ |  | 6.076389 | 2.272727 | 1.106364 | 1.44 | 0.613 | 1.006532 | 800
2895 | Sr1Co0.85Fe0.1PP0.05O3-δ | 0.3691319 | 10.88061 | 2.589744 | 1.420513 | 1.44 | 0.602 | 1.012233 | 800
2896 | Pr1Ba1Co2O5+x | 0.2656 | 5.05903 | 2.5 | 1.145 | 1.3945 | 0.61 | 0.9915813 | 800
2897 | Pr1Ba1Co1.5Fe0.5O5+x | 0.19295 | 8.870941 | 2.714286 | 1.425714 | 1.3945 | 0.61875 | 0.9871518 | 800
2898 | La1Ba1Co2O5+x |  | 4.55106 | 2.5 | 1.095 | 1.485 | 0.61 | 1.024398 | 800
2899 | La0.2Gd0.8Ba1Co2O5+x |  | 5.156033 | 2.5 | 1.131 | 1.3838 | 0.61 | 0.9877013 | 800
2900 | Nd1Ba1Co2O5+x | 0.28929 | 4.785543 | 2.5 | 1.125 | 1.44 | 0.61 | 1.00808 | 800
2901 | Nd1Ba0.75Ca0.25Co2O5+x | 0.2592 | 4.848118 | 2.5 | 1.14125 | 1.40625 | 0.61 | 0.9958421 | 800
2902 | Sr1Co0.7Nb0.1Fe0.2O3-δ | 0.297014 | 17.50938 | 3.222222 | 1.399444 | 1.44 | 0.62 | 1.002937 | 800
2903 | Sr0.95Co0.7Nb0.1Fe0.2O3-δ | 0.331941 | 17.93028 | 3.257143 | 1.41 | 1.44 | 0.62 | 1.002937 | 800
2904 | La1Ba1Co2O5+x |  | 4.55106 | 2.5 | 1.095 | 1.485 | 0.61 | 1.024398 | 800
2905 | Pr1Ba1Co2O5+x |  | 5.05903 | 2.5 | 1.145 | 1.3945 | 0.61 | 0.9915813 | 800
2906 | Nd1Ba1Co2O5+x |  | 4.785543 | 2.5 | 1.125 | 1.44 | 0.61 | 1.00808 | 800
2907 | ASm1Ba1Co2O5+x |  | 4.871268 | 2.5 | 1.135 | 1.425 | 0.61 | 1.002641 | 800
2908 | Gd1Ba1Co2O5+x |  | 5.307277 | 2.5 | 1.14 | 1.3585 | 0.61 | 0.978527 | 800
2909 | Y1Ba1Co2O5+x |  | 5.66484 | 2.5 | 1.105 | 1.31375 | 0.61 | 0.9622998 | 800
2910 | Sr1Co0.8Nb0.1Ta0.1O3-δ | 0.247259 | 19.96528 | 3.421053 | 1.424211 | 1.44 | 0.616 | 1.004988 | 800
2911 | Sr0.95Co0.8Nb0.1Ta0.1O3-δ | 0.307952 | 20.4298 | 3.459459 | 1.434865 | 1.44 | 0.616 | 1.004988 | 800
2912 | Pr1Ba0.8Ca0.2Co2O5+x |  | 5.10909 | 2.5 | 1.158 | 1.3675 | 0.61 | 0.9817906 | 800
2913 | Pr1Ba0.8Ca0.2Co1.5Fe0.5O5+x |  | 8.899547 | 2.714286 | 1.433143 | 1.3675 | 0.61875 | 0.9774048 | 800
2914 | Pr1Ba0.8Ca0.2Co1.0Fe1O5+x |  | 8.057223 | 2.666667 | 1.372 | 1.3675 | 0.6275 | 0.973058 | 800
2915 | Nd1Ba1Co2O5+x | 0.237365 | 4.785543 | 2.5 | 1.125 | 1.44 | 0.61 | 1.00808 | 800
2916 | Nd1Ba1Co1.8Ni0.2O5+x | 0.24231 | 6.989122 | 2.526316 | 1.229474 | 1.44 | 0.601 | 1.012755 | 800
2917 | Nd1Ba1Co1.6Ni0.4O5+x | 0.29011 | 7.23938 | 2.555556 | 1.248333 | 1.44 | 0.602 | 1.012233 | 800
2918 | Nd1Ba1Co1.4Ni0.6O5+x | 0.28022 | 7.519081 | 2.588235 | 1.269412 | 1.44 | 0.603 | 1.011712 | 800
2919 | Pr1Ba0.5Sr0.25Ca0.25Co2O5+x | 0.231185 | 5.158268 | 2.5 | 1.17875 | 1.3395 | 0.61 | 0.9716372 | 800
2920 | Pr1Ba0.5Sr0.5Co2O5+x | 0.25219 | 5.132356 | 2.5 | 1.18 | 1.352 | 0.61 | 0.97617 | 800
2921 | Pr1Ba1Co2O5+x | 0.402335 | 5.05903 | 2.5 | 1.145 | 1.3945 | 0.61 | 0.9915813 | 800
2922 | Pr1Ba1Co1.98O5+x | 0.405335 | 5.05903 | 2.5 | 1.145 | 1.3945 | 0.61 | 0.9915813 | 800
2923 | Pr1Ba1Co1.94O5+x | 0.414 | 5.05903 | 2.5 | 1.145 | 1.3945 | 0.61 | 0.9915813 | 800
2924 | Pr1Ba1Co1.90O5+x | 0.415 | 5.05903 | 2.5 | 1.145 | 1.3945 | 0.61 | 0.9915813 | 800
2925 | Pr1Ba1Co1Fe1O5+x | 0.25738 | 8.023849 | 2.666667 | 1.363333 | 1.3945 | 0.6275 | 0.9827616 | 800
2926 | Nd1Ba1Co1Fe1O5+x | 0.287865 | 7.841525 | 2.666667 | 1.35 | 1.44 | 0.6275 | 0.999114 | 800
2927 | Eu1Ba1.0Co2O5+x | 0.391945 | 2.723718 | 2 | 1.02 | 1.48 | 0.61 | 1.022585 | 800
2928 | Eu1Ba0.98Co2O5+x | 0.397875 | 2.726134 | 2 | 1.021313 | 1.478687 | 0.61 | 1.022109 | 800
2929 | Eu1Ba0.96Co2O5+x | 0.407265 | 2.7286 | 2 | 1.022653 | 1.477347 | 0.61 | 1.021623 | 800
2930 | La1Ba1Co2O5+x | 0.11302 | 4.55106 | 2.5 | 1.095 | 1.485 | 0.61 | 1.024398 | 800
2931 | Pr1Ba1Co2O5+x | 0.441139 | 5.05903 | 2.5 | 1.145 | 1.3945 | 0.61 | 0.9915813 | 800
2932 | Pr1Ba1Co1.97Mo0.03O5+x | 0.4268985 | 32.82656 | 4.236776 | 1.544458 | 1.3945 | 0.6097 | 0.9917339 | 800
2933 | Pr1Ba1Co1.95Mo0.05O5+x | 0.4164555 | 32.68383 | 4.227848 | 1.542405 | 1.3945 | 0.6095 | 0.9918356 | 800
2934 | Y1Ba1Co2O5+x | 0.3706 | 5.66484 | 2.5 | 1.105 | 1.31375 | 0.61 | 0.9622998 | 800
2935 | Y1Ba0.9Sr0.1Co2O5+x | 0.360945 | 5.679506 | 2.5 | 1.112 | 1.30525 | 0.61 | 0.9592175 | 800
2936 | Y1Ba0.8Sr0.2Co2O5+x | 0.346995 | 5.694171 | 2.5 | 1.119 | 1.29675 | 0.61 | 0.9561353 | 800
2937 | Y1Ba0.7Sr0.3Co2O5+x | 0.28691 | 5.708836 | 2.5 | 1.126 | 1.28825 | 0.61 | 0.953053 | 800
2938 | Y1Ba0.6Sr0.4Co2O5+x | 0.36309 | 5.723502 | 2.5 | 1.133 | 1.27975 | 0.61 | 0.9499708 | 800
2939 | Y1Ba0.5Sr0.5Co2O5+x | 0.41781 | 5.738167 | 2.5 | 1.14 | 1.27125 | 0.61 | 0.9468885 | 800
2940 | Pr1Ba1.0Co2O5+x | 0.2445 | 5.05903 | 2.5 | 1.145 | 1.3945 | 0.61 | 0.9915813 | 800
2941 | Pr1Ba0.95Co2O5+x | 0.2522 | 5.125044 | 2.512821 | 1.151538 | 1.388974 | 0.61 | 0.9895776 | 800
2942 | Pr1Ba0.9Co2O5+x | 0.264515 | 5.194533 | 2.526316 | 1.158421 | 1.383158 | 0.61 | 0.9874684 | 800
2943 | ASm1Ba1Co2O5+x | 0.297165 | 4.871268 | 2.5 | 1.135 | 1.425 | 0.61 | 1.002641 | 800
2944 | ASm1Ba0.75Ca0.25Co2O5+x | 0.27012 | 4.933844 | 2.5 | 1.15125 | 1.39125 | 0.61 | 0.9904028 | 800
2945 | ASm1Ba0.75Ca0.25Co1Fe1O5+x | 0.143175 | 7.940392 | 2.666667 | 1.3675 | 1.39125 | 0.6275 | 0.9815936 | 800
2946 | Ba0.5Sr0.5Co0.8Fe0.2O3-δ | 0.561499 | 7.663286 | 2.444444 | 1.333333 | 1.525 | 0.617 | 1.035187 | 800
2947 | Ba0.5Sr0.5Co07Fe0.2Ni0.1O3-δ | 0.638937 | 12.59824 | 2.878049 | 1.695366 | 1.525 | 0.6108219 | 1.038465 | 800
2948 | Pr1Ba1Co2O5+x | 0.21447 | 5.05903 | 2.5 | 1.145 | 1.3945 | 0.61 | 0.9915813 | 800
2949 | Pr1.05Ba0.95Co2O5+x | 0.199325 | 5.187758 | 2.525 | 1.15775 | 1.383725 | 0.61 | 0.9876741 | 800
2950 | Pr1.1Ba0.9Co2O5+x | 0.178765 | 5.316486 | 2.55 | 1.1705 | 1.37295 | 0.61 | 0.9837668 | 800
2951 | Pr1.2Ba0.8Co2O5+x | 0.136205 | 5.573941 | 2.6 | 1.196 | 1.3514 | 0.61 | 0.9759524 | 800
2952 | Pr1.3Ba0.7Co2O5+x | 0.11799 | 5.831397 | 2.65 | 1.2215 | 1.32985 | 0.61 | 0.968138 | 800
2953 | La0.1Sr0.9Co0.9Nb0.1O3-δ | 0.30046 | 20.16738 | 3.473684 | 1.442105 | 1.432 | 0.613 | 1.003635 | 800
2954 | La0.1Sr0.9Co0.85Nb0.15O3-δ | 0.31644 | 19.6567 | 3.432432 | 1.430541 | 1.432 | 0.6145 | 1.002865 | 800
2955 | La0.1Sr0.9Co0.8Nb0.2O3-δ | 0.31958 | 19.11765 | 3.388889 | 1.418333 | 1.432 | 0.616 | 1.002096 | 800
2956 | Sr1Co0.7Fe0.2Ta0.1O3-δ | 0.28047 | 10.71459 | 2.684211 | 1.394737 | 1.44 | 0.62 | 1.002937 | 800
2957 | Sr1Co0.8Fe0.2O3-δ | 0.40415 | 7.74476 | 2.444444 | 1.372222 | 1.44 | 0.617 | 1.004475 | 800
2958 | Nd1Ba1Co2O5+x | 0.2514 | 4.785543 | 2.5 | 1.125 | 1.44 | 0.61 | 1.00808 | 800
2959 | Nd1Ba0.95Co2O5+x | 0.27577 | 4.844545 | 2.512821 | 1.131026 | 1.435641 | 0.61 | 1.0065 | 800
2960 | Nd1Ba0.9Co2O5+x | 0.316665 | 4.906652 | 2.526316 | 1.137368 | 1.431053 | 0.61 | 1.004836 | 800
2961 | Nd1Ba0.5Sr0.5Co2O5+x | 0.2524721 | 4.85887 | 2.5 | 1.16 | 1.3975 | 0.61 | 0.9926691 | 800
2962 | Nd1Ba0.5Sr0.5Co1.75Mn0.25O5+x | 0.2535353 | 9.103025 | 2.733333 | 1.374667 | 1.3975 | 0.614375 | 0.990447 | 800
2963 | Nd1Ba0.5Sr0.5Co1.5Mn0.5O5+x | 0.1954889 | 8.756563 | 2.714286 | 1.357143 | 1.3975 | 0.61875 | 0.9882347 | 800
2964 | Nd1Ba0.5Sr0.5Co2O5+x | 0.275275 | 4.85887 | 2.5 | 1.16 | 1.3975 | 0.61 | 0.9926691 | 800
2965 | Nd1Sr1Co2O5+x | 0.086075 | 4.932196 | 2.5 | 1.195 | 1.355 | 0.61 | 0.9772578 | 800
2966 | Nd1Ba0.25Sr0.75Co2O5+x | 0.214715 | 4.895533 | 2.5 | 1.1775 | 1.37625 | 0.61 | 0.9849635 | 800
2967 | Nd1Ba0.5Sr0.5Co2O5+x | 0.248325 | 4.85887 | 2.5 | 1.16 | 1.3975 | 0.61 | 0.9926691 | 800
2968 | Nd1Ba0.75Sr0.25Co2O5+x | 0.2773 | 4.822206 | 2.5 | 1.1425 | 1.41875 | 0.61 | 1.000375 | 800
2969 | Nd1Ba1Co2O5+x | 0.28889 | 4.785543 | 2.5 | 1.125 | 1.44 | 0.61 | 1.00808 | 800
2970 | Sr1Nb0.1Co0.9O3−δ | 0.412806 | 6.076389 | 2.272727 | 1.106364 | 1.44 | 0.613 | 1.006532 | 800
2971 | Sr0.98Nb0.1Co0.9O3−δ | 0.507062 | 6.137474 | 2.277778 | 1.107778 | 1.44 | 0.613 | 1.006532 | 800
2972 | Sr0.95Nb0.1Co0.9O3−δ | 0.487947 | 6.233466 | 2.285714 | 1.11 | 1.44 | 0.613 | 1.006532 | 800
2973 | ASm1Ba1Co2O5+x | 0.325715 | 4.871268 | 2.5 | 1.135 | 1.425 | 0.61 | 1.002641 | 800
2974 | ASm1Ba0.75Sr0.25Co2O5+x | 0.320665 | 4.981258 | 2.5 | 1.1875 | 1.36125 | 0.61 | 0.9795242 | 800
2975 | ASm1Ba0.5Sr0.5Co2O5+x | 0.292045 | 4.944595 | 2.5 | 1.17 | 1.3825 | 0.61 | 0.9872299 | 800
2976 | ASm1Ba0.25Sr0.75Co2O5+x | 0.252485 | 4.907931 | 2.5 | 1.1525 | 1.40375 | 0.61 | 0.9949355 | 800
2977 | ASm1Sr1Co2O5+x | 0.18935 | 5.017921 | 2.5 | 1.205 | 1.34 | 0.61 | 0.9718186 | 800
2978 | ASm0.5Sr0.5Co1O3−δ | 0.19615 | 5.017921 | 2.5 | 1.205 | 1.34 | 0.61 | 0.9718186 | 800
2979 | ASm0.5Sr0.5Co0.95Nb0.05O3−δ | 0.16447 | 21.60374 | 3.717949 | 1.528974 | 1.34 | 0.6115 | 0.9710716 | 800
2980 | ASm0.5Sr0.5Co0.9Nb0.1O3−δ | 0.11082 | 21.1443 | 3.684211 | 1.52 | 1.34 | 0.613 | 0.9703257 | 800
2981 | Ba1Co0.7Fe0.2Nb0.1O3−δ | 0.569634 | 10.56022 | 2.684211 | 1.328421 | 1.61 | 0.62 | 1.064268 | 800
2982 | Ba0.95Co0.7Fe0.2Nb0.1O3−δ | 0.584293 | 10.77848 | 2.702703 | 1.34027 | 1.61 | 0.62 | 1.064268 | 800
2983 | Ba0.9Co0.7Fe0.2Nb0.1O3−δ | 0.615707 | 11.00887 | 2.722222 | 1.352778 | 1.61 | 0.62 | 1.064268 | 800
2984 | Ba1Co0.6Fe0.3Sn0.1O3–δ | 0.356639 | 9.375309 | 2.631579 | 1.31 | 1.61 | 0.6285 | 1.059672 | 800
2985 | Ba1Co0.6Fe0.3Nb0.1O3–δ | 0.27563 | 11.88174 | 2.789474 | 1.332105 | 1.61 | 0.6235 | 1.062371 | 800
2986 | ASm1Ba0.9Sr0.1Co2O5+x | 0.409865 | 5.003256 | 2.5 | 1.198 | 1.3485 | 0.61 | 0.9749008 | 800
2987 | ASm1Ba0.7Sr0.3Co2O5+x | 0.389455 | 4.973925 | 2.5 | 1.184 | 1.3655 | 0.61 | 0.9810653 | 800
2988 | ASm1Ba0.5Sr0.5Co2O5+x | 0.30357 | 4.944595 | 2.5 | 1.17 | 1.3825 | 0.61 | 0.9872299 | 800
2989 | Nd0.6Sr0.4Co0.8Ti0.2O5+x | 0.03346 | 8.949638 | 2.777778 | 1.42 | 1.338 | 0.622 | 0.9651539 | 800
2990 | Nd0.6Sr0.4Co0.8Cr0.2O5+x | 0.0316 | 9.483554 | 2.777778 | 1.455556 | 1.338 | 0.611 | 0.9705956 | 800
2991 | Nd0.6Sr0.4Co0.8Mn0.2O5+x | 0.03717 | 9.181039 | 2.777778 | 1.402222 | 1.338 | 0.617 | 0.9676198 | 800
2992 | Nd0.6Sr0.4Co0.8Fe0.2O5+x | 0.07574 | 9.181039 | 2.777778 | 1.482222 | 1.338 | 0.617 | 0.9676198 | 800
2993 | Nd0.6Sr0.4Co1O5+x | 0.09614 | 5.36308 | 2.6 | 1.228 | 1.338 | 0.61 | 0.9710933 | 800
2994 | Nd0.6Sr0.4Co0.8Cu0.2O5+x | 0.09058 | 5.414801 | 2.333333 | 1.451111 | 1.338 | 0.634 | 0.9592867 | 800
2995 | ASm1Ba0.5Sr0.5Co2O5+x | 0.297485 | 4.944595 | 2.5 | 1.17 | 1.3825 | 0.61 | 0.9872299 | 800
2996 | ASm1Ba0.5Sr0.5Co1.9Ni0.1O5+x | 0.201955 | 9.843382 | 2.74359 | 1.433077 | 1.3825 | 0.6095 | 0.9874831 | 800
2997 | ASm1Ba0.5Sr0.5Co1.8Ni0.2O5+x | 0.240685 | 9.707681 | 2.736842 | 1.425789 | 1.3825 | 0.609 | 0.9877364 | 800
2998 | Gd1Ba1Co2O5+x | 0.338785 | 5.307277 | 2.5 | 1.14 | 1.3585 | 0.61 | 0.978527 | 800
2999 | Gd1Ba0.8Sr0.2Co2O5+x | 0.298285 | 5.336607 | 2.5 | 1.154 | 1.3415 | 0.61 | 0.9723625 | 800
3000 | Gd1Ba0.6Sr0.4Co2O5+x | 0.25156 | 5.365938 | 2.5 | 1.168 | 1.3245 | 0.61 | 0.966198 | 800
3001 | Gd1Ba0.4Sr0.6Co2O5+x | 0.225855 | 5.395268 | 2.5 | 1.182 | 1.3075 | 0.61 | 0.9600334 | 800
3002 | Gd1Sr1Co2O5+x | 0.162775 | 5.45393 | 2.5 | 1.21 | 1.2735 | 0.61 | 0.9477044 | 800
3003 | Sr1Co0.9Nb0.1O3−δ | 0.281579 | 19.96528 | 3.421053 | 1.427895 | 1.44 | 0.613 | 1.006532 | 800
3004 | Sr1Co0.8Nb0.1Ni0.1O3−δ | 0.332937 | 18.69883 | 3.315789 | 1.419474 | 1.44 | 0.612 | 1.007048 | 800
3005 | Sr1Co0.7Nb0.1Ni0.2O3−δ | 0.366893 | 17.56752 | 3.222222 | 1.394444 | 1.44 | 0.611 | 1.007564 | 800
3006 | Sr1Co0.6Nb0.1Ni0.3O3−δ | 0.317233 | 16.3031 | 3.117647 | 1.366471 | 1.44 | 0.61 | 1.00808 | 800
3007 | Sr1Sc0.175Nb0.025Co0.8O3‑δ | 0.481313 | 4.890362 | 2.208333 | 1.10875 | 1.44 | 0.634375 | 0.995635 | 800
3008 | Ba0.5Sr0.5Co0.8Fe0.2O3-δ | 0.407071 | 7.663286 | 2.444444 | 1.333333 | 1.525 | 0.617 | 1.035187 | 800
3009 | Y1Ba0.5Sr0.5Co2O5+x | 0.450115 | 5.738167 | 2.5 | 1.14 | 1.27125 | 0.61 | 0.9468885 | 800
3010 | Y1Ba0.5Sr0.5Co1.75Fe0.25O5+x | 0.42521 | 9.571984 | 2.733333 | 1.448 | 1.27125 | 0.614375 | 0.9447688 | 800
3011 | Y1Ba0.5Sr0.5Co1.5Fe0.5O5+x | 0.30344 | 9.259019 | 2.714286 | 1.422857 | 1.27125 | 0.61875 | 0.9426586 | 800
3012 | Y1Ba0.5Sr0.5Co1.25Fe0.75O5+x | 0.250855 | 8.897906 | 2.692308 | 1.393846 | 1.27125 | 0.623125 | 0.9405578 | 800
3013 | Ba1Sc0.25Co0.75O3‐δ | 0.752733 | 4.403685 | 2.2 | 1.002 | 1.61 | 0.64375 | 1.051526 | 800
3014 | Ba1Co0.8Nb0.15Sc0.05O3-δ | 0.644628 | 18.229 | 3.307692 | 1.335128 | 1.61 | 0.62125 | 1.06359 | 800
3015 | Ba1Co0.8Nb0.1Sc0.1O3-δ | 0.790083 | 18.3908 | 3.315789 | 1.332105 | 1.61 | 0.6265 | 1.06075 | 800
3016 | Ba1Co0.8Nb0.05Sc0.15O3-δ | 0.981818 | 18.56135 | 3.324324 | 1.328919 | 1.61 | 0.63175 | 1.057926 | 800
3017 | Sr0.9Y0.1Co1O3-δ | 0.38922 | 3.384521 | 2.1 | 1.059 | 1.39775 | 0.61 | 0.9927598 | 800
3018 | Pr0.94Ba1Co2O5+x | 0.2397455 | 4.979404 | 2.484536 | 1.137113 | 1.401165 | 0.61 | 0.9939981 | 800
3019 | Pr0.9Ca0.1Ba1Co2O5+x | 0.538765 | 4.826604 | 2.45 | 1.126 | 1.40255 | 0.61 | 0.9945004 | 800
3020 | Pr0.8Ca0.2Ba1Co2O5+x | 0.68445 | 4.594179 | 2.4 | 1.107 | 1.4106 | 0.61 | 0.9974194 | 800
3021 | Pr0.7Ca0.3Ba1Co2O5+x | 0.726535 | 4.361753 | 2.35 | 1.088 | 1.41865 | 0.61 | 1.000339 | 800
3022 | Pr1Ba1Co2O5+x | 0.466055 | 5.05903 | 2.5 | 1.145 | 1.3945 | 0.61 | 0.9915813 | 800
3023 | Pr0.97Ba1Co2O5+x | 0.520185 | 5.019823 | 2.492386 | 1.141117 | 1.397782 | 0.61 | 0.9927713 | 800
3024 | Pr0.95Ba1Co2O5+x | 0.53945 | 4.993016 | 2.487179 | 1.138462 | 1.400026 | 0.61 | 0.993585 | 800
3025 | Pr0.92Ba1Co2O5+x | 0.536695 | 4.951757 | 2.479167 | 1.134375 | 1.403479 | 0.61 | 0.9948373 | 800
3026 | Pr0.9Ba1Co2O5+x | 0.611925 | 4.923527 | 2.473684 | 1.131579 | 1.405842 | 0.61 | 0.9956941 | 800
3027 | Pr1Ba1Co1Cu1O5+x | 0.36149 | 5.199171 | 2.333333 | 1.34 | 1.3945 | 0.67 | 0.9619818 | 800
3028 | Pr1Ba0.92Co1Cu1O5+x | 0.685735 | 5.273546 | 2.342466 | 1.352329 | 1.385521 | 0.67 | 0.958823 | 800
3029 | ASm0.3Sr0.7Nb0.08Co0.92O3−δ |  | 6.710059 | 2.5 | 1.189444 | 1.38 | 0.6124 | 0.9851109 | 800
3030 | ASm0.3Sr0.7Co1O3−δ |  | 4.121864 | 2.3 | 1.135 | 1.38 | 0.61 | 0.9863233 | 800
3031 | Sr1Sc0.175Nb0.025Co0.8O3−δ | 0.53133 | 4.890362 | 2.208333 | 1.10875 | 1.44 | 0.634375 | 0.995635 | 800
3032 | Sr0.98Sc0.175Nb0.025Co0.8O3−δ | 0.563206 | 4.926168 | 2.211864 | 1.110085 | 1.44 | 0.634375 | 0.995635 | 800
3033 | Sr0.95Sc0.175Nb0.025Co0.8O3−δ | 0.584882 | 4.982213 | 2.217391 | 1.112174 | 1.44 | 0.634375 | 0.995635 | 800
3034 | Sr0.9Sc0.175Nb0.025Co0.8O3−δ | 0.697086 | 5.082415 | 2.227273 | 1.115909 | 1.44 | 0.634375 | 0.995635 | 800
3035 | Sr1Co0.9Sb0.1O3−δ | 0.281064 | 7.071407 | 2.473684 | 1.205263 | 1.44 | 0.745 | 0.942809 | 800
3036 | Ba0.2Sr0.8Co0.9Sb0.1O3−δ | 0.323617 | 7.040532 | 2.473684 | 1.190526 | 1.474 | 0.745 | 0.9543398 | 800
3037 | Ba0.4Sr0.6Co0.9Sb0.1O3−δ | 0.362199 | 7.009658 | 2.473684 | 1.175789 | 1.508 | 0.745 | 0.9658706 | 800
3038 | Ba0.6Sr0.4Co0.9Sb0.1O3−δ | 0.382057 | 6.978784 | 2.473684 | 1.161053 | 1.542 | 0.745 | 0.9774013 | 800
3039 | Ba0.8Sr0.2Co0.9Sb0.1O3−δ | 0.413262 | 6.947909 | 2.473684 | 1.146316 | 1.576 | 0.745 | 0.9889321 | 800
3040 | Nd1Ba1Co2O5+x | 0.31454 | 4.785543 | 2.5 | 1.125 | 1.44 | 0.61 | 1.00808 | 800
3041 | Nd1Ba1Co1.5Mn0.5O5+x | 0.189775 | 8.714663 | 2.714286 | 1.337143 | 1.44 | 0.61875 | 1.003577 | 800
3042 | Nd1Ba1Co1Mn1O5+x | 0.11951 | 7.841525 | 2.666667 | 1.29 | 1.44 | 0.6275 | 0.999114 | 800
3043 | Nd1Ba1Co1Cu1O5+x | 0.20733 | 5.016846 | 2.333333 | 1.326667 | 1.44 | 0.67 | 0.9779885 | 800
3044 | Nd1Ba0.75Sr0.25Co1Cu1O5+x | 0.191885 | 5.041288 | 2.333333 | 1.338333 | 1.41875 | 0.67 | 0.9705129 | 800
3045 | Nd1Ba0.5Sr0.5Co1Cu1O5+x | 0.20602 | 5.06573 | 2.333333 | 1.35 | 1.3975 | 0.67 | 0.9630372 | 800
3046 | Nd1Ba0.25Sr0.75Co1Cu1O5+x | 0.202355 | 5.090173 | 2.333333 | 1.361667 | 1.37625 | 0.67 | 0.9555616 | 800
3047 | Gd1Ba1Co1Cu1O5+x | 0.19776 | 5.364668 | 2.333333 | 1.336667 | 1.3585 | 0.67 | 0.9493172 | 800
3048 | Gd1Ba0.75Sr0.25Co1Cu1O5+x | 0.20429 | 5.389111 | 2.333333 | 1.348333 | 1.33725 | 0.67 | 0.9418416 | 800
3049 | Gd1Ba0.5Sr0.5Co1Cu1O5+x | 0.225 | 5.413553 | 2.333333 | 1.36 | 1.316 | 0.67 | 0.934366 | 800
3050 | Gd1Ba0.25Sr0.75Co1Cu1O5+x | 0.247015 | 5.437995 | 2.333333 | 1.371667 | 1.29475 | 0.67 | 0.9268903 | 800
3051 | La1Ba1Co2O5+x | 0.19603 | 4.55106 | 2.5 | 1.095 | 1.485 | 0.61 | 1.024398 | 800
3052 | Pr1Ba1Co2O5+x | 0.283875 | 5.05903 | 2.5 | 1.145 | 1.3945 | 0.61 | 0.9915813 | 800
3053 | Nd1Ba1Co2O5+x | 0.30358 | 4.785543 | 2.5 | 1.125 | 1.44 | 0.61 | 1.00808 | 800
3054 | ASm1Ba1Co2O5+x | 0.34463 | 4.871268 | 2.5 | 1.135 | 1.425 | 0.61 | 1.002641 | 800
3055 | Gd1Ba1Co2O5+x | 0.411135 | 5.307277 | 2.5 | 1.14 | 1.3585 | 0.61 | 0.978527 | 800
3056 | Y1Ba1Co2O5+x | 0.503085 | 5.66484 | 2.5 | 1.105 | 1.31375 | 0.61 | 0.9622998 | 800
3057 | La1Ba1Co1.5Mn0.5O5+x | 0.127225 | 8.580672 | 2.714286 | 1.32 | 1.485 | 0.61875 | 1.019822 | 800
3058 | Pr1Ba1Co1.5Mn0.5O5+x | 0.17401 | 8.870941 | 2.714286 | 1.348571 | 1.3945 | 0.61875 | 0.9871518 | 800
3059 | Nd1Ba1Co1.5Mn0.5O5+x | 0.18878 | 8.714663 | 2.714286 | 1.337143 | 1.44 | 0.61875 | 1.003577 | 800
3060 | ASm1Ba1Co1.5Mn0.5O5+x | 0.242135 | 8.763648 | 2.714286 | 1.342857 | 1.425 | 0.61875 | 0.9981622 | 800
3061 | Gd1Ba1Co1.5Mn0.5O5+x | 0.283175 | 9.012796 | 2.714286 | 1.345714 | 1.3585 | 0.61875 | 0.9741558 | 800
3062 | Y1Ba1Co1.5Mn0.5O5+x | 0.365255 | 9.217118 | 2.714286 | 1.325714 | 1.31375 | 0.61875 | 0.9580011 | 800
3063 | Pr1Ba1Co1.9Mn0.1O5+x | 0.39074 | 9.392228 | 2.74359 | 1.37641 | 1.3945 | 0.61175 | 0.9906922 | 800
3064 | Pr1Ba1Co1.8Mn0.2O5+x | 0.385045 | 9.272194 | 2.736842 | 1.37 | 1.3945 | 0.6135 | 0.9898047 | 800
3065 | Pr1Ba1Co1.7Mn0.3O5+x | 0.307405 | 9.145673 | 2.72973 | 1.363243 | 1.3945 | 0.61525 | 0.9889188 | 800
3066 | Nd1Ba0.4Sr0.4Ca0.2Co1.6Fe0.4O5+x | 0.2146 | 8.920586 | 2.722222 | 1.447778 | 1.379 | 0.617 | 0.982434 | 800
3067 | Gd0.6Sr0.4Co1O3-δ | 0.0737 | 5.98916 | 2.6 | 1.246 | 1.2402 | 0.61 | 0.9356292 | 800
3068 | ASm0.6Sr0.4Co1O3-δ | 0.07998 | 5.46595 | 2.6 | 1.24 | 1.32 | 0.61 | 0.9645662 | 800
3069 | Nd0.6Sr0.4Co1O3-δ | 0.09003 | 5.36308 | 2.6 | 1.228 | 1.338 | 0.61 | 0.9710933 | 800
3070 | Pr0.6Sr0.4Co1O3-δ | 0.11223 | 5.691264 | 2.6 | 1.252 | 1.2834 | 0.61 | 0.9512943 | 800
3071 | La0.6Sr0.4Co1O3-δ | 0.134 | 5.081699 | 2.6 | 1.192 | 1.392 | 0.61 | 0.9906747 | 800
3072 | La1Ba1Co2O5+x | 0.173815 | 4.55106 | 2.5 | 1.095 | 1.485 | 0.61 | 1.024398 | 800
3073 | Nd1Ba1Co2O5+x | 0.287135 | 4.785543 | 2.5 | 1.125 | 1.44 | 0.61 | 1.00808 | 800
3074 | ASm1Ba1Co2O5+x | 0.33308 | 4.871268 | 2.5 | 1.135 | 1.425 | 0.61 | 1.002641 | 800
3075 | Gd1Ba1Co2O5+x | 0.385145 | 5.307277 | 2.5 | 1.14 | 1.3585 | 0.61 | 0.978527 | 800
3076 | Y1Ba1Co2O5+x | 0.394335 | 5.66484 | 2.5 | 1.105 | 1.31375 | 0.61 | 0.9622998 | 800
3077 | Pr1Ba1Co1.95Sc0.05O5+x | 0.146535 | 8.525343 | 2.746835 | 1.29557 | 1.3945 | 0.613375 | 0.989868 | 800
3078 | Pr1Ba1Co1.9Sc0.1O5+x | 0.151145 | 8.479764 | 2.74359 | 1.29359 | 1.3945 | 0.61675 | 0.9881607 | 800
3079 | Pr1Ba1Co1.8Sc0.2O5+x | 0.155275 | 8.385007 | 2.736842 | 1.289474 | 1.3945 | 0.6235 | 0.9847637 | 800
3080 | Pr1Ba1Co1.5Sc0.5O5+x | 0.18483 | 8.068247 | 2.714286 | 1.275714 | 1.3945 | 0.64375 | 0.9747113 | 800
3081 | Pr1Ba0.5Sr0.5Co2O5+x | 0.24854 | 5.132356 | 2.5 | 1.18 | 1.352 | 0.61 | 0.97617 | 800
3082 | Pr1Ba0.5Sr0.5Co1.5Fe0.5O5+x | 0.16149 | 8.912842 | 2.714286 | 1.445714 | 1.352 | 0.61875 | 0.9718093 | 800
3083 | Nd1Ba0.5Sr0.5Co2O5+x | 0.267975 | 4.85887 | 2.5 | 1.16 | 1.3975 | 0.61 | 0.9926691 | 800
3084 | Nd1Ba0.5Sr0.5Co1.75Fe0.25O5+x | 0.190385 | 9.103025 | 2.733333 | 1.458667 | 1.3975 | 0.614375 | 0.990447 | 800
3085 | Nd1Ba0.5Sr0.5Co1.5Fe0.5O5+x | 0.17906 | 8.756563 | 2.714286 | 1.434286 | 1.3975 | 0.61875 | 0.9882347 | 800
3086 | Nd1Ba0.5Sr0.5Co1.25Fe0.75O5+x | 0.17226 | 8.3568 | 2.692308 | 1.406154 | 1.3975 | 0.623125 | 0.9860324 | 800
3087 | Sr1Co0.9Nb0.1O3–δ | 0.40142 | 19.96528 | 3.421053 | 1.427895 | 1.44 | 0.613 | 1.006532 | 800
3088 | Sr1Co0.87Nb0.1Sn0.03O3–δ | 0.33027 | 13.63347 | 3.035533 | 1.381777 | 1.44 | 0.6805 | 0.9729061 | 800
3089 | Sr1Co0.85Nb0.1Sn0.05O3–δ | 0.29027 | 13.53547 | 3.025641 | 1.378205 | 1.44 | 0.6795 | 0.9733879 | 800
3090 | Nd1Ba1Co1.5Cu0.5O5+x | 0.34934 | 5.082933 | 2.285714 | 1.384286 | 1.44 | 0.64 | 0.9928065 | 800
3091 | Nd1Ba1Co1Cu1O5+x | 0.469605 | 5.016846 | 2.333333 | 1.326667 | 1.44 | 0.67 | 0.9779885 | 800
3092 | Nd1Ba1Fe1Co1O5+x | 0.269385 | 7.841525 | 2.666667 | 1.35 | 1.44 | 0.6275 | 0.999114 | 800
3093 | Nd1Ba1Cu1Fe0.5Co0.5O5+x | 0.436565 | 6.293509 | 2.428571 | 1.394286 | 1.44 | 0.64875 | 0.9884384 | 800
3094 | Ba1Co0.6Fe0.2Sn0.1Y0.1O3-δ | 0.438977 | 8.620404 | 2.578947 | 1.288421 | 1.3878125 | 0.63875 | 0.9747844 | 800
3095 | Ba1Co0.6Fe0.2Sn0.2O3-δ | 0.312572 | 8.607915 | 2.555556 | 1.286667 | 1.61 | 0.633 | 1.057255 | 800
3096 | Ba1Co0.6Fe0.2Y0.2O3-δ | 0.474368 | 7.014226 | 2.444444 | 1.241111 | 1.3878125 | 0.6275 | 0.9803582 | 800
3097 | Pr1Ba1Co2O5+x | 0.441004 | 5.05903 | 2.5 | 1.145 | 1.3945 | 0.61 | 0.9915813 | 800
3098 | Pr1Ba1Co1.97Mo0.03O5+x | 0.4271965 | 32.82656 | 4.236776 | 1.544458 | 1.3945 | 0.6097 | 0.9917339 | 800
3099 | Pr1Ba1Co1.95Mo0.05O5+x | 0.4167365 | 32.68383 | 4.227848 | 1.542405 | 1.3945 | 0.6095 | 0.9918356 | 800
3100 | ASm1Ba1Co2O5+x | 0.2662874 | 4.871268 | 2.5 | 1.135 | 1.425 | 0.61 | 1.002641 | 800
3101 | ASm0.9Ca0.1Ba1Co2O5+x | 0.2288876 | 4.657619 | 2.45 | 1.117 | 1.43 | 0.61 | 1.004454 | 800
3102 | ASm0.8Ca0.2Ba1Co2O5+x | 0.2189724 | 4.443969 | 2.4 | 1.099 | 1.435 | 0.61 | 1.006267 | 800
3103 | La1Ba1Co2O5+x | 0.48959 | 4.55106 | 2.5 | 1.095 | 1.485 | 0.61 | 1.024398 | 800
3104 | Pr1Ba1Co2O5+x | 0.518965 | 5.05903 | 2.5 | 1.145 | 1.3945 | 0.61 | 0.9915813 | 800
3105 | Nd1Ba1Co2O5+x | 0.51241 | 4.785543 | 2.5 | 1.125 | 1.44 | 0.61 | 1.00808 | 800
3106 | ASm1Ba1Co2O5+x | 0.41901 | 4.871268 | 2.5 | 1.135 | 1.425 | 0.61 | 1.002641 | 800