## Sheet1
| Samples | Oxygen vacancy | Polarization | Charge | Electronegativity | Radius A-site | Radius B-site | Tolerance factor | Temperature
0 | Sr1Sc0.175Nb0.025Fe0.8O3-δ |  | 4.890362 | 2.208333 | 1.10875 | 1.44 | 0.662375 | 0.9817126 | 25
1 | Sr1Fe0.8Nb0.1Ta0.1O3−δ |  | 19.96528 | 3.421053 | 1.424211 | 1.44 | 0.644 | 0.9908049 | 25
2 | Sr0.95Fe0.8Nb0.1Ta0.1O3−δ |  | 20.4298 | 3.459459 | 1.434865 | 1.44 | 0.644 | 0.9908049 | 25
3 | Sr0.95Li0.05Fe0.8Nb0.1Ta0.1O3−δ |  | 19.9268 | 3.394737 | 1.423158 | 1.406 | 0.644 | 0.9786871 | 25
4 | Sr0.95Na0.05Fe0.8Nb0.1Ta0.1O3−δ |  | 4.775686 | 1.815789 | 1.071579 | 1.4375 | 0.6405 | 0.9916633 | 25
5 | Sr0.95K0.05Fe0.8Nb0.1Ta0.1O3−δ |  | 19.90822 | 3.394737 | 1.421579 | 1.45 | 0.644 | 0.9943689 | 25
6 | Sr1Fe1O3-δ |  | 2.777778 | 2 | 1.03 | 1.44 | 0.645 | 0.9903057 | 25
7 | Sr1Fe0.9Hf0.1O3-δ |  | 12.13656 | 2.947368 | 1.309474 | 1.094211 | 0.645 | 0.8671268 | 25
8 | Sr1Nb0.05Fe0.95O3-δ |  | 4.505622 | 2.142857 | 1.07 | 1.44 | 0.64475 | 0.9904305 | 25
9 | Sr1Nb0.1Fe0.9O3-δ |  | 6.076389 | 2.272727 | 1.106364 | 1.44 | 0.6445 | 0.9905552 | 25
10 | Sr1Nb0.2Fe0.8O3-δ |  | 8.825231 | 2.5 | 1.17 | 1.44 | 0.644 | 0.9908049 | 25
11 | Bi0.5Sr0.5Fe1O3-δ | 0.236 | 5.235043 | 2.5 | 1.26 | 1.305 | 0.645 | 0.9422153 | 25
12 | La0.5Sr0.5Fe1O3-δ | 0.05 | 4.697712 | 2.5 | 1.165 | 1.4 | 0.645 | 0.9760567 | 25
13 | Ba1Fe0.95Sn0.05O3−δ |  | 12.571 | 2.974359 | 1.299231 | 1.61 | 0.64725 | 1.049674 | 25
14 | Ba1Fe1O3-δ | 0.36 | 2.484472 | 2 | 0.89 | 1.61 | 0.645 | 1.050864 | 25
15 | Ba1Ti0.05Fe0.95O3-δ | 0.22 | 3.005823 | 2.047619 | 0.9266667 | 1.61 | 0.64625 | 1.050203 | 25
16 | Ba1Zr0.05Fe0.95O3-δ | 0.34 | 3.424365 | 2.095238 | 0.9219048 | 1.61 | 0.64875 | 1.048882 | 25
17 | Ba1Ce0.05Fe0.95O3-δ | 0.32 | 2.685993 | 2.047619 | 0.9161905 | 1.597143 | 0.645 | 1.046284 | 25
18 | Ba1Nb0.05Fe0.95O3−δ | 0.300722 | 4.226283 | 2.142857 | 0.9366667 | 1.61 | 0.64475 | 1.050996 | 25
19 | Ba0.5Sr0.5Fe1O3−δ |  | 2.631125 | 2 | 0.96 | 1.525 | 0.645 | 1.020585 | 25
20 | Ba0.5Sr0.5Fe0.5Sb0.5O3−δ |  | 5.701452 | 2.333333 | 1.106667 | 1.525 | 0.7025 | 0.9918536 | 25
21 | Ba0.5Sr0.5Zn0.2Fe0.8O3−δ |  | 3.093505 | 2 | 1.063333 | 1.525 | 0.664 | 1.010909 | 25
22 | Ba0.95La0.05Fe1O3−δ | 0.40303 | 2.691131 | 2.05 | 0.9105 | 1.5975 | 0.645 | 1.046411 | 25
23 | Ba0.95Ca0.05Fe0.95In0.05O3−δ | 0.44 | 7.734888 | 2.487179 | 1.307436 | 1.15 | 0.645 | 0.8870004 | 25
24 | La0.8Sr0.2Fe1O3-δ | 0.001 | 5.849673 | 2.8 | 1.246 | 1.376 | 0.645 | 0.9675073 | 25
25 | La0.7Bi0.1Sr0.2Fe1O3-δ | 0.006 | 5.957139 | 2.8 | 1.265 | 1.357 | 0.645 | 0.960739 | 25
26 | La0.6Bi0.2Sr0.2Fe1O3-δ | 0.012 | 6.064605 | 2.8 | 1.284 | 1.338 | 0.645 | 0.9539708 | 25
27 | La0.5Bi0.3Sr0.2Fe1O3-δ | 0.021 | 6.172071 | 2.8 | 1.303 | 1.319 | 0.645 | 0.9472025 | 25
28 | La0.4Bi0.4Sr0.2Fe1O3-δ | 0.03 | 6.279537 | 2.8 | 1.322 | 1.3 | 0.645 | 0.9404342 | 25
29 | La0.3Bi0.5Sr0.2Fe1O3-δ | 0.042 | 6.387004 | 2.8 | 1.341 | 1.281 | 0.645 | 0.9336659 | 25
30 | La0.2Bi0.6Sr0.2Fe1O3-δ | 0.074 | 6.49447 | 2.8 | 1.36 | 1.262 | 0.645 | 0.9268977 | 25
31 | La0.1Bi0.7Sr0.2Fe1O3-δ | 0.09 | 6.601936 | 2.8 | 1.379 | 1.243 | 0.645 | 0.9201294 | 25
32 | Bi0.8Sr0.2Fe1O3-δ | 0.1 | 6.709402 | 2.8 | 1.398 | 1.224 | 0.645 | 0.9133611 | 25
33 | Bi0.8Sr0.7Fe1O3−δ | 0.15 | 5.39886 | 2.533333 | 1.275333 | 1.296 | 0.645 | 0.9390093 | 25
34 | Bi0.2Sr0.8Fe1O3−δ | 0.14 | 3.760684 | 2.2 | 1.122 | 1.386 | 0.645 | 0.9710696 | 25
35 | Bi0.5Sr0.5Fe1O3−δ | 0.23 | 5.235043 | 2.5 | 1.26 | 1.305 | 0.645 | 0.9422153 | 25
36 | Bi0.5Sr0.5Fe1O3-δ |  | 5.235043 | 2.5 | 1.26 | 1.305 | 0.645 | 0.9422153 | 25
37 | Bi0.2Sr0.8Fe1O3-δ |  | 3.760684 | 2.2 | 1.122 | 1.386 | 0.645 | 0.9710696 | 25
38 | Ba1Fe0.95Zr0.05O3−δ | 0.435465 | 12.1003 | 2.974359 | 1.21641 | 1.61 | 0.64875 | 1.048882 | 25
39 | Ba0.95La0.05Fe1O3−δ | 0.425581 | 2.691131 | 2.05 | 0.9105 | 1.5975 | 0.645 | 1.046411 | 25
40 | Ba1Fe0.95Ce0.05O3−δ | 0.419186 | 4.546189 | 2.487179 | 1.157949 | 1.478462 | 0.645 | 1.004007 | 25
41 | Ba0.95Gd0.05Fe1O3−δ | 0.411047 | 2.766753 | 2.05 | 0.915 | 1.58485 | 0.645 | 1.041905 | 25
42 | Ba0.95ASm0.05Fe1O3−δ | 0.406977 | 2.723152 | 2.05 | 0.9145 | 1.5915 | 0.645 | 1.044274 | 25
43 | Ba0.9La0.1Fe1O3−δ | 0.38 | 2.89779 | 2.1 | 0.931 | 1.585 | 0.645 | 1.041958 | 25
44 | Ba0.8La0.2Fe1O3−δ | 0.35 | 3.311107 | 2.2 | 0.972 | 1.56 | 0.645 | 1.033053 | 25
45 | Ba0.7La0.3Fe1O3−δ | 0.33 | 3.724425 | 2.3 | 1.013 | 1.535 | 0.645 | 1.024147 | 25
46 | Ba0.6La0.4Fe1O3−δ | 0.29 | 4.137742 | 2.4 | 1.054 | 1.51 | 0.645 | 1.015241 | 25
47 | Bi0.5Sr0.5Fe0.95Nb0.05O3-δ | 0.210993 | 21.71509 | 3.717949 | 1.557179 | 1.305 | 0.64475 | 0.942334 | 25
48 | Bi0.5Sr0.5Fe0.9Nb0.1O3-δ | 0.191631 | 21.25858 | 3.684211 | 1.548947 | 1.305 | 0.6445 | 0.9424527 | 25
49 | Bi0.5Sr0.5Fe0.85Nb0.15O3-δ | 0.161348 | 20.77739 | 3.648649 | 1.54027 | 1.305 | 0.64425 | 0.9425715 | 25
50 | La0.5Sr0.5Fe0.8Cu0.2O3-δ | 0.22008 | 5.045152 | 2.277778 | 1.416111 | 1.4 | 0.662 | 0.9677685 | 25
51 | Pr0.5Sr0.5Fe0.8Cu0.2O3-δ | 0.23967 | 5.327358 | 2.277778 | 1.443889 | 1.3095 | 0.662 | 0.9358039 | 25
52 | Nd0.5Sr0.5Fe0.8Cu0.2O3-δ | 0.2595 | 5.175421 | 2.277778 | 1.432778 | 1.355 | 0.662 | 0.9518745 | 25
53 | Sr1Fe0.9Nb0.1O3-δ | 0.279204 | 19.96528 | 3.421053 | 1.427895 | 1.44 | 0.6445 | 0.9905552 | 25
54 | Pr1Ba1Fe2O5+x |  | 5.05903 | 2.5 | 1.145 | 1.3945 | 0.645 | 0.9740975 | 25
55 | Pr1Ba1Fe1.95Zn0.05O5+x |  | 5.230025 | 2.253165 | 1.359747 | 1.3945 | 0.647375 | 0.9729334 | 25
56 | Pr1Ba1Fe1.9Zn0.1O5+x |  | 5.227777 | 2.25641 | 1.356923 | 1.3945 | 0.64975 | 0.9717721 | 25
57 | Pr1Ba1Fe1.85Zn0.15O5+x |  | 5.22547 | 2.25974 | 1.354026 | 1.3945 | 0.652125 | 0.9706135 | 25
58 | Pr1Ba1Fe1.8Zn0.2O5+x |  | 5.223103 | 2.263158 | 1.351053 | 1.3945 | 0.6545 | 0.9694578 | 25
59 | La1Fe0.8Cu0.2O3-δ | 0.0201 | 6.111783 | 2.555556 | 1.491111 | 1.36 | 0.662 | 0.9536405 | 25
60 | Ba1Fe0.8Cu0.2O3-δ | 0.40027 | 3.815574 | 2 | 1.263333 | 1.61 | 0.662 | 1.041941 | 25
61 | La0.6Sr0.4Co0.2Fe0.8O3-δ | 0.01771292 | 6.693766 | 2.666667 | 1.288333 | 1.392 | 0.638 | 0.976651 | 25
62 | Pr1Ba1Co1Fe1O5+x | 0.10598 | 8.290719 | 2.666667 | 1.353333 | 1.3945 | 0.6275 | 0.9827616 | 25
63 | Nd1Ba1Co1Fe1O5+x | 0.166775 | 8.108395 | 2.666667 | 1.34 | 1.44 | 0.6275 | 0.999114 | 25
64 | La0.665Sr0.285Co0.2Fe0.8O3−δ |  | 7.081062 | 2.752174 | 1.314826 | 1.384 | 0.638 | 0.9737911 | 25
65 | Ba1Fe0.75Ni0.25O3−δ | 0.413616 | 7.84827 | 2.428571 | 1.241429 | 1.61 | 0.63375 | 1.056854 | 25
66 | Bi0.5Sr0.5Fe1O3-δ | 0.277 | 5.235043 | 2.5 | 1.26 | 1.305 | 0.645 | 0.9422153 | 25
67 | Bi0.5Sr0.5Fe0.95Ta0.05O3-δ | 0.273 | 21.71509 | 3.717949 | 1.523077 | 1.305 | 0.64475 | 0.942334 | 25
68 | Bi0.5Sr0.5Fe0.9Ta0.1O3-δ | 0.244 | 21.25858 | 3.684211 | 1.515789 | 1.305 | 0.6445 | 0.9424527 | 25
69 | La0.5Sr0.5Fe0.9Mo0.1O3–δ |  | 31.37525 | 4.157895 | 1.536842 | 1.4 | 0.6395 | 0.9787687 | 25
70 | La0.6Sr0.4Co0.2Fe0.8O3–δ | 0.00098 | 6.693766 | 2.666667 | 1.288333 | 1.392 | 0.638 | 0.976651 | 25
71 | Sr0.9Ce0.1Co0.2Fe0.8O3−δ | 0.00196 | 4.432245 | 2.25 | 1.16 | 1.43 | 0.638 | 0.9902355 | 25
72 | Sr0.85Ce0.15Co0.2Fe0.8O3−δ | 0.00098 | 4.931258 | 2.291667 | 1.190833 | 1.425 | 0.638 | 0.9884481 | 25
73 | Sr0.8Ce0.2Co0.2Fe0.8O3−δ | 0.00196 | 5.430271 | 2.333333 | 1.221667 | 1.42 | 0.638 | 0.9866606 | 25
74 | Ba0.95La0.05Fe1O3−δ | 0.39 | 2.691131 | 2.05 | 0.9105 | 1.5975 | 0.645 | 1.046411 | 25
75 | Ba0.95La0.05Fe0.95PP0.05O3−δ | 0.42 | 33.43135 | 3.487179 | 1.49 | 1.5975 | 0.63175 | 1.053443 | 25
76 | Bi0.5Sr0.5Fe1O3-δ | 0.35 | 5.235043 | 2.5 | 1.26 | 1.305 | 0.645 | 0.9422153 | 25
77 | Bi0.5Sr0.5Fe0.9Sn0.1O3-δ | 0.27 | 13.73927 | 3.210526 | 1.482632 | 1.305 | 0.6855 | 0.9233757 | 25
78 | La0.6Sr0.4Co0.2Fe0.8O3-δ | 0.02904 | 6.693766 | 2.666667 | 1.288333 | 1.392 | 0.638 | 0.976651 | 25
79 | Ba0.5Sr0.5Co0.4Fe0.6O3-δ | 0.35882 | 6.094832 | 2.285714 | 1.191429 | 1.525 | 0.631 | 1.027834 | 25
80 | Ba0.5Sr0.5Co0.2Fe0.8O3-δ | 0.32969 | 4.65162 | 2.166667 | 1.095 | 1.525 | 0.638 | 1.024197 | 25
81 | Ba0.5Sr0.5Cu0.4Fe0.6O3-δ | 0.54815 | 3.444933 | 2 | 1.18 | 1.525 | 0.679 | 1.003398 | 25
82 | Ba0.5Sr0.5Cu0.2Fe0.8O3-δ | 0.50966 | 3.105846 | 2 | 1.088333 | 1.525 | 0.662 | 1.011919 | 25
83 | La0.4Bi0.4Sr0.2Fe1O3-δ | 0.04 | 6.279537 | 2.8 | 1.322 | 1.3 | 0.645 | 0.9404342 | 25
84 | Sr1Fe0.8Nb0.1Ta0.1O3−δ |  | 19.96528 | 3.421053 | 1.424211 | 1.44 | 0.644 | 0.9908049 | 25
85 | Sr0.975Li0.025Fe0.8Nb0.1Ta0.1O3−δ |  | 19.94604 | 3.407895 | 1.423684 | 1.423 | 0.644 | 0.984746 | 25
86 | Sr0.95Li0.05Fe0.8Nb0.1Ta0.1O3−δ |  | 19.9268 | 3.394737 | 1.423158 | 1.406 | 0.644 | 0.9786871 | 25
87 | Sr0.925Li0.075Fe0.8Nb0.1Ta0.1O3−δ |  | 19.90757 | 3.381579 | 1.422632 | 1.389 | 0.644 | 0.9726282 | 25
88 | Sr0.9Li0.1Fe0.8Nb0.1Ta0.1O3−δ |  | 19.88833 | 3.368421 | 1.422105 | 1.372 | 0.644 | 0.9665694 | 25
89 | Sr1Fe0.95Si0.05O3–δ | 0.19642 | 20.91168 | 2.974359 | 1.400256 | 1.44 | 0.41225 | 1.121847 | 25
90 | Sr1Fe0.9Si0.1O3–δ | 0.20717 | 20.40936 | 2.947368 | 1.39 | 1.44 | 0.4245 | 1.114059 | 25
91 | Sr1Fe0.85Si0.15O3–δ | 0.2362 | 19.87988 | 2.918919 | 1.379189 | 1.44 | 0.43675 | 1.106378 | 25
92 | Sr1Fe0.8Si0.2O3–δ | 0.2681 | 19.32099 | 2.888889 | 1.367778 | 1.44 | 0.449 | 1.098802 | 25
93 | Pr1Ba1Fe2O5+x | 0.149995 | 5.05903 | 2.5 | 1.145 | 1.3945 | 0.645 | 0.9740975 | 25
94 | Pr1Ba0.97Fe2O5+x | 0.165025 | 5.098236 | 2.507614 | 1.148883 | 1.391218 | 0.645 | 0.9729284 | 25
95 | Bi0.5Sr0.5Fe0.95Ti0.05O3−δ | 0.254 | 9.228839 | 2.74359 | 1.454872 | 1.305 | 0.64625 | 0.9416224 | 25
96 | Bi0.5Sr0.5Fe0.9Ti0.1O3−δ | 0.243 | 9.118208 | 2.736842 | 1.449474 | 1.305 | 0.6475 | 0.9410302 | 25
97 | Bi0.5Sr0.5Fe0.85Ti0.15O3−δ | 0.219 | 9.001596 | 2.72973 | 1.443784 | 1.305 | 0.64875 | 0.9404387 | 25
98 | Bi0.5Sr0.5Fe0.8Ti0.2O3−δ | 0.207 | 8.878506 | 2.722222 | 1.437778 | 1.305 | 0.65 | 0.939848 | 25
99 | Sr2Co1Fe1O5+x | 0.290055 | 6.769885 | 2.333333 | 1.276667 | 1.44 | 0.6275 | 0.999114 | 25
100 | Sr2Co0.9Nb0.1Fe1O5+x | 0.27326 | 7.580165 | 2.4 | 1.28 | 1.44 | 0.629 | 0.9983529 | 25
101 | Sr2Co0.8Nb0.2Fe1O5+x | 0.262945 | 8.390445 | 2.466667 | 1.283333 | 1.44 | 0.6305 | 0.9975929 | 25
102 | Bi0.5Sr0.5Fe0.9Sb0.1O3−δ | 0.203737 | 8.364704 | 2.736842 | 1.326316 | 1.305 | 0.7485 | 0.8955219 | 25
103 | La0.6Sr0.4Co0.18Fe0.72Zn0.1O3−δ | 5e-05 | 6.120699 | 2.410526 | 1.393789 | 1.392 | 0.6482 | 0.9716405 | 25
104 | La0.6Sr0.4Co0.18Fe0.72Ni0.1O3−δ | 0.00027 | 9.756546 | 2.789474 | 1.443053 | 1.392 | 0.6342 | 0.9785309 | 25
105 | La0.6Sr0.4Co0.18Fe0.72Cu0.1O3−δ | 9e-05 | 6.148759 | 2.410526 | 1.450632 | 1.392 | 0.6999 | 0.9470149 | 25
106 | Sr1Fe1O3−δ | 0.1 | 2.777778 | 2 | 1.03 | 1.44 | 0.645 | 0.9903057 | 25
107 | Sr1Fe0.9Si0.1O3−δ | 0.23 | 20.40936 | 2.947368 | 1.39 | 1.44 | 0.4245 | 1.114059 | 25
108 | Sr0.75Ca0.25Fe1O3−δ | 0.12 | 2.829602 | 2 | 1.0275 | 1.415 | 0.645 | 0.9814001 | 25
109 | Sr0.75Ca0.25Fe0.85Si0.15O3−δ | 0.18 | 7.903052 | 2.27027 | 1.128108 | 1.415 | 0.43675 | 1.096428 | 25
110 | Sr0.5Ca0.5Fe1O3−δ | 0.14 | 2.881426 | 2 | 1.025 | 1.39 | 0.645 | 0.9724945 | 25
111 | Sr0.5Ca0.5Fe0.85Si0.15O3−δ | 0.17 | 12.93308 | 2.540541 | 1.230811 | 1.39 | 0.43675 | 1.086479 | 25
112 | Gd0.5Ba0.5Mn0.5Fe0.5O3−δ | 0.245545 | 8.189347 | 2.666667 | 1.3 | 1.3585 | 0.645 | 0.9612734 | 25
113 | Gd1Ba1Mn1Fe1O5+x | 0.232685 | 8.189347 | 2.666667 | 1.3 | 1.3585 | 0.645 | 0.9612734 | 25
114 | Sr1W0.2Fe0.8O3-δ | 0.07 | 12.31481 | 2.666667 | 1.196667 | 1.44 | 0.636 | 0.9948162 | 25
115 | Sr1Nb0.2Fe0.8O3-δ | 0.1 | 8.825231 | 2.5 | 1.17 | 1.44 | 0.644 | 0.9908049 | 25
116 | Sr1Nb0.1W0.1Fe0.8O3-δ | 0.13 | 10.57002 | 2.583333 | 1.183333 | 1.44 | 0.64 | 0.9928065 | 25
117 | La0.6Sr0.4Co0.2Fe0.8O3−δ | 0.052 | 6.693766 | 2.666667 | 1.288333 | 1.392 | 0.638 | 0.976651 | 25
118 | La0.6Sr0.4Co0.2Fe0.79Ni0.01O3−δ | 0.039 | 9.991216 | 2.798995 | 1.455729 | 1.392 | 0.63755 | 0.9768733 | 25
119 | La0.6Sr0.4Co0.2Fe0.79Pdd0.01O3−δ | 0.072 | 8.737579 | 2.798995 | 1.447789 | 1.392 | 0.63915 | 0.9760835 | 25
120 | Sr1Ta0.1W0.1Fe0.8O3-δ | 0.14 | 10.57002 | 2.583333 | 1.1775 | 1.44 | 0.64 | 0.9928065 | 25
121 | Sr1Ta0.2Fe0.8O3-δ | 0.11 | 8.825231 | 2.5 | 1.158333 | 1.44 | 0.644 | 0.9908049 | 25
122 | Sr1W0.2Fe0.8O3-δ | 0.07 | 12.31481 | 2.666667 | 1.196667 | 1.44 | 0.636 | 0.9948162 | 25
123 | Ba1Zr0.4Fe0.4Y0.2O3-δ | 0.2124 | 8.284136 | 2.666667 | 1.134444 | 1.440714 | 0.695 | 0.9662221 | 25
124 | Ba1Zr0.2Fe0.6Y0.2O3-δ | 0.2836 | 6.797801 | 2.555556 | 1.107778 | 1.51125 | 0.70125 | 0.9876978 | 25
125 | Ba1Fe0.8Y0.2O3-δ | 0.3392 | 5.311466 | 2.444444 | 1.081111 | 1.346667 | 0.645 | 0.957058 | 25
126 | Sr1Mo0.2Fe0.8O3-δ | 0.04 | 12.48431 | 2.666667 | 1.183333 | 1.44 | 0.634 | 0.9958241 | 25
127 | Sr1Ta0.2Fe0.8O3-δ | 0.11 | 8.825231 | 2.5 | 1.158333 | 1.44 | 0.644 | 0.9908049 | 25
128 | Sr1Ta0.1Mo0.1Fe0.8O3-δ | 0.13 | 10.65477 | 2.583333 | 1.170833 | 1.44 | 0.639 | 0.9933082 | 25
129 | Sr1Fe0.9Cu0.1O3-δ | 0.331055 | 4.057518 | 2 | 1.361579 | 1.44 | 0.6535 | 0.9860832 | 25
130 | Sr1Fe0.8Cu0.2O3-δ | 0.389896 | 3.978522 | 2 | 1.341111 | 1.44 | 0.662 | 0.9818965 | 25
131 | Sr1Fe0.7Cu0.3O3-δ | 0.449629 | 3.890232 | 2 | 1.318235 | 1.44 | 0.6705 | 0.9777453 | 25
132 | Sr1Fe0.9W0.1O3-δ | 0.4 | 29.88304 | 3.894737 | 1.503684 | 1.44 | 0.6405 | 0.9925558 | 25
133 | Sr1Fe0.8Cu0.1W0.1O3-δ | 0.46 | 6.927021 | 2.210526 | 1.377368 | 1.44 | 0.649 | 0.9883142 | 25
134 | Sr1Fe0.7Cu0.2W0.1O3-δ | 0.51 | 9.796523 | 2.421053 | 1.393158 | 1.44 | 0.6575 | 0.9841086 | 25
135 | Sr1Fe0.6Cu0.3W0.1O3-δ | 0.58 | 12.66603 | 2.631579 | 1.408947 | 1.44 | 0.666 | 0.9799386 | 25
136 | Pr1Ba0.5Sr0.5Co1.5Fe0.5O5+δ | 0.163195 | 9.25596 | 2.714286 | 1.432857 | 1.352 | 0.61875 | 0.9718093 | 25
137 | Sr1Fe0.9Mo0.1O3-δ | 0.37 | 30.36475 | 3.894737 | 1.465789 | 1.44 | 0.6395 | 0.9930573 | 25
138 | Sr1Fe0.8Cu0.1Mo0.1O3-δ | 0.46 | 6.980544 | 2.210526 | 1.373158 | 1.44 | 0.648 | 0.9888113 | 25
139 | Sr1Fe0.7Cu0.2Mo0.1O3-δ | 0.55 | 9.903571 | 2.421053 | 1.384737 | 1.44 | 0.6565 | 0.9846015 | 25
140 | La0.5Sr0.5Co0.2Fe0.8O3-δ | 0.07 | 6.373777 | 2.583333 | 1.265833 | 1.4 | 0.638 | 0.9795109 | 25
141 | La0.5Sr0.5Co0.15Al0.05Fe0.8O3-δ | 0.096 | 6.696523 | 2.583333 | 1.257917 | 1.4 | 0.6275 | 0.9847383 | 25
142 | La0.5Sr0.5Co0.1Al0.1Fe0.8O3-δ | 0.117 | 7.019269 | 2.583333 | 1.25 | 1.4 | 0.617 | 0.9900218 | 25
143 | La0.5Sr0.5Co0.05Al0.15Fe0.8O3-δ | 0.107 | 7.342014 | 2.583333 | 1.242083 | 1.4 | 0.6065 | 0.9953622 | 25
144 | La0.5Sr0.5Al0.2Fe0.8O3-δ | 0.086 | 7.66476 | 2.583333 | 1.234167 | 1.4 | 0.596 | 1.000761 | 25
145 | Bi0.5Sr0.5Fe0.95Ti0.05O3−δ | 0.254 | 9.228839 | 2.74359 | 1.454872 | 1.305 | 0.64625 | 0.9416224 | 25
146 | Bi0.5Sr0.5Fe0.9Ti0.1O3−δ | 0.243 | 9.118208 | 2.736842 | 1.449474 | 1.305 | 0.6475 | 0.9410302 | 25
147 | Bi0.5Sr0.5Fe0.85Ti0.15O3−δ | 0.219 | 9.001596 | 2.72973 | 1.443784 | 1.305 | 0.64875 | 0.9404387 | 25
148 | Bi0.5Sr0.5Fe0.8Ti0.2O3−δ | 0.207 | 8.878506 | 2.722222 | 1.437778 | 1.305 | 0.65 | 0.939848 | 25
149 | Bi0.5Sr0.5Fe1O3-δ | 0.23 | 5.235043 | 2.5 | 1.26 | 1.305 | 0.645 | 0.9422153 | 25
150 | Bi0.5Sr0.5Fe0.95Ta0.05O3-δ | 0.27 | 21.71509 | 3.717949 | 1.523077 | 1.305 | 0.64475 | 0.942334 | 25
151 | Bi0.5Sr0.5Fe0.9Ta0.1O3-δ | 0.56 | 21.25858 | 3.684211 | 1.515789 | 1.305 | 0.6445 | 0.9424527 | 25
152 | Ba1Ce0.3Zr0.2Y0.1Fe0.4O3–δ | 0.15252 | 6.142727 | 2.5 | 1.10375 | 1.477 | 0.66 | 0.9959599 | 25
153 | Ba1Ce0.2Zr0.2Y0.1Fe0.5O3–δ | 0.18314 | 6.104481 | 2.466667 | 1.081333 | 1.486786 | 0.6575 | 1.000671 | 25
154 | Ba1Ce0.1Zr0.2Y0.1Fe0.6O3–δ | 0.21795 | 6.060771 | 2.428571 | 1.055714 | 1.498077 | 0.6557143 | 1.005567 | 25
155 | Ba1Zr0.2Y0.1Fe0.7O3–δ | 0.26367 | 6.010336 | 2.384615 | 1.026154 | 1.51125 | 0.654375 | 1.010912 | 25
156 | Ba0.75Sr0.25Fe0.875Ga0.125O3−δ |  | 8.138353 | 2.466667 | 1.268 | 1.5675 | 0.641875 | 1.037358 | 25
157 | Pr1Ba1Fe2O5+δ |  | 5.05903 | 2.5 | 1.145 | 1.3945 | 0.645 | 0.9740975 | 25
158 | Pr1Ba1Fe1.95Zn0.05O5+δ |  | 5.230025 | 2.253165 | 1.359747 | 1.3945 | 0.647375 | 0.9729334 | 25
159 | Pr1Ba1Fe1.9Zn0.1O5+δ |  | 5.227777 | 2.25641 | 1.356923 | 1.3945 | 0.64975 | 0.9717721 | 25
160 | Pr1Ba1Fe1.85Zn0.15O5+δ |  | 5.22547 | 2.25974 | 1.354026 | 1.3945 | 0.652125 | 0.9706135 | 25
161 | Pr1Ba1Fe1.8Zn0.2O5+δ |  | 5.223103 | 2.263158 | 1.351053 | 1.3945 | 0.6545 | 0.9694578 | 25
162 | Pr0.5Ba0.5Fe1O3–δ | 0.23428 | 5.05903 | 2.5 | 1.145 | 1.3945 | 0.645 | 0.9740975 | 25
163 | Pr0.5Ba0.4Sr0.1Fe1O3–δ | 0.1741 | 5.08836 | 2.5 | 1.159 | 1.3775 | 0.645 | 0.9680417 | 25
164 | La1Ba1Fe2O6-δ | 0.13 | 4.55106 | 2.5 | 1.095 | 1.485 | 0.645 | 1.006336 | 25
165 | La1Ba1Fe1.9Nb0.1O6-δ | 0.11 | 21.36433 | 3.717949 | 1.472564 | 1.485 | 0.64475 | 1.006463 | 25
166 | Ba0.95La0.05Fe1O3-δ |  | 2.691131 | 2.05 | 0.9105 | 1.5975 | 0.645 | 1.046411 | 25
167 | Ba0.9025La0.0475Fe1O3-δ |  | 2.691131 | 2.05 | 0.9105 | 1.5975 | 0.645 | 1.046411 | 25
168 | Ba0.855La0.045Fe1O3-δ |  | 2.691131 | 2.05 | 0.9105 | 1.5975 | 0.645 | 1.046411 | 25
169 | Ba0.76La0.04Fe1O3-δ |  | 2.691131 | 2.05 | 0.9105 | 1.5975 | 0.645 | 1.046411 | 25
170 | Nd1Ba1Fe1Co1O5+x | 0.17357 | 8.108395 | 2.666667 | 1.34 | 1.44 | 0.6275 | 0.999114 | 25
171 | Nd1Ba1Cu1Fe0.5Co0.5O5+x | 0.3652 | 7.732832 | 2.571429 | 1.395714 | 1.44 | 0.64875 | 0.9884384 | 25
172 | La1Ba1Fe2O5+x | 0.13 | 4.55106 | 2.5 | 1.095 | 1.485 | 0.645 | 1.006336 | 25
173 | La1Ba1Fe1.85Sn0.15O5+x | 0.11 | 13.50667 | 3.220779 | 1.40013 | 1.485 | 0.648375 | 1.004628 | 25
174 | Sr0.5Bi0.5Fe1O3-δ | 0.23 | 5.235043 | 2.5 | 1.26 | 1.305 | 0.645 | 0.9422153 | 25
175 | Sr0.5Bi0.45Fe1O3-δ | 0.29 | 5.105713 | 2.473684 | 1.247895 | 1.312105 | 0.645 | 0.9447464 | 25
176 | Ba1Zr0.1Fe0.75Ni0.15O3-δ | 0.347997 | 8.62524 | 2.513514 | 1.258649 | 1.61 | 0.64575 | 1.050467 | 25
177 | Ba1Zr0.1Fe0.7Ni0.2O3-δ | 0.34399 | 8.448163 | 2.5 | 1.246111 | 1.61 | 0.6435 | 1.051659 | 25
178 | Ba1Fe0.7Co0.2Nb0.1O3-δ | 0.471554 | 10.85518 | 2.684211 | 1.317368 | 1.61 | 0.6375 | 1.05485 | 25
179 | Nd0.6Ba0.4Fe0.9Ni0.1O3–δ | 0.1359 | 7.405616 | 2.526316 | 1.247895 | 1.406 | 0.6045 | 0.9985679 | 25
180 | Nd0.4Ba0.6Fe0.9Ni0.1O3–δ | 0.25903 | 6.572628 | 2.526316 | 1.211053 | 1.474 | 0.6045 | 1.023296 | 25
181 | Nd0.6Ba0.4Fe0.9Cu0.1O3–δ | 0.12942 | 5.356455 | 2.315789 | 1.436316 | 1.406 | 0.6535 | 0.9740232 | 25
182 | Nd0.4Ba0.6Fe0.9Cu0.1O3–δ | 0.25019 | 4.872019 | 2.210526 | 1.386842 | 1.474 | 0.6535 | 0.9981432 | 25
183 | Ba0.8Sr0.2Fe1O3-δ | 0.365 | 2.543133 | 2 | 0.918 | 1.576 | 0.645 | 1.038752 | 25
184 | Ba0.7Sr0.3Fe1O3-δ | 0.328 | 2.572464 | 2 | 0.932 | 1.559 | 0.645 | 1.032697 | 25
185 | Ba0.6Sr0.4Fe1O3-δ | 0.301 | 2.601794 | 2 | 0.946 | 1.542 | 0.645 | 1.026641 | 25
186 | La0.5Sr0.5Fe0.9Ti0.1O3-δ | 0.16085 | 8.835402 | 2.736842 | 1.399474 | 1.4 | 0.6475 | 0.974829 | 25
187 | La0.5Sr0.5Fe0.9Nb0.1O3-δ | 0.12885 | 20.97577 | 3.684211 | 1.498947 | 1.4 | 0.6445 | 0.9763026 | 25
188 | La0.5Sr0.5Fe0.9Mo0.1O3-δ | 0.09805 | 31.37525 | 4.157895 | 1.536842 | 1.4 | 0.6395 | 0.9787687 | 25
189 | Gd0.594Sr0.396Fe1O3-δ | 0.007898485 | 5.98916 | 2.6 | 1.246 | 1.2402 | 0.645 | 0.9191319 | 25
190 | Gd0.594Sr0.396Fe0.95Co0.05O3-δ | 0.008311697 | 10.28127 | 2.795876 | 1.502598 | 1.2402 | 0.64325 | 0.919943 | 25
191 | Gd0.594Sr0.396Fe0.9Co0.1O3-δ | 0.01292245 | 10.16294 | 2.790476 | 1.495524 | 1.2402 | 0.6415 | 0.9207554 | 25
192 | Gd0.594Sr0.396Fe0.85Co0.15O3-δ | 0.01416019 | 10.03818 | 2.784783 | 1.488065 | 1.2402 | 0.63975 | 0.9215693 | 25
193 | Gd0.594Sr0.396Fe0.8Co0.2O3-δ | 0.0156919 | 9.906451 | 2.778771 | 1.48019 | 1.2402 | 0.638 | 0.9223847 | 25
194 | Gd0.594Sr0.396Fe0.75Co0.25O3-δ | 0.01974752 | 9.767151 | 2.772414 | 1.471862 | 1.2402 | 0.63625 | 0.9232015 | 25
195 | Sr1Fe0.95Sc0.05O3-δ | 0.1645 | 7.309891 | 2.487179 | 1.234615 | 1.44 | 0.74 | 0.9450754 | 25
196 | Sr1Fe0.9Sc0.1O3-δ | 0.25863 | 7.184348 | 2.473684 | 1.228947 | 1.44 | 0.735 | 0.9473527 | 25
197 | La0.5Sr0.5Co0.2Fe0.8O3-δ | 0.165 | 6.373777 | 2.583333 | 1.265833 | 1.4 | 0.638 | 0.9795109 | 25
198 | La0.5Sr0.5Al0.2Fe0.8O3-δ | 0.187 | 7.66476 | 2.583333 | 1.234167 | 1.4 | 0.596 | 1.000761 | 25
199 | La0.5Sr0.5Zn0.2Fe0.8O3-δ | 0.199 | 4.815661 | 2.416667 | 1.234167 | 1.4 | 0.664 | 0.9668027 | 25
200 | Sr1Sc0.175Nb0.025Fe0.8O3-δ |  | 4.890362 | 2.208333 | 1.10875 | 1.44 | 0.662375 | 0.9817126 | 200
201 | Sr1Fe0.8Nb0.1Ta0.1O3−δ | 0.0847863 | 19.96528 | 3.421053 | 1.424211 | 1.44 | 0.644 | 0.9908049 | 200
202 | Sr0.95Fe0.8Nb0.1Ta0.1O3−δ | 0.133333 | 20.4298 | 3.459459 | 1.434865 | 1.44 | 0.644 | 0.9908049 | 200
203 | Sr0.95Li0.05Fe0.8Nb0.1Ta0.1O3−δ | 0.169573 | 19.9268 | 3.394737 | 1.423158 | 1.406 | 0.644 | 0.9786871 | 200
204 | Sr0.95Na0.05Fe0.8Nb0.1Ta0.1O3−δ | 0.158632 | 4.775686 | 1.815789 | 1.071579 | 1.4375 | 0.6405 | 0.9916633 | 200
205 | Sr0.95K0.05Fe0.8Nb0.1Ta0.1O3−δ | 0.14359 | 19.90822 | 3.394737 | 1.421579 | 1.45 | 0.644 | 0.9943689 | 200
206 | Sr1Fe1O3-δ |  | 2.777778 | 2 | 1.03 | 1.44 | 0.645 | 0.9903057 | 200
207 | Sr1Fe0.9Hf0.1O3-δ |  | 12.13656 | 2.947368 | 1.309474 | 1.094211 | 0.645 | 0.8671268 | 200
208 | Sr1Nb0.05Fe0.95O3-δ |  | 4.505622 | 2.142857 | 1.07 | 1.44 | 0.64475 | 0.9904305 | 200
209 | Sr1Nb0.1Fe0.9O3-δ |  | 6.076389 | 2.272727 | 1.106364 | 1.44 | 0.6445 | 0.9905552 | 200
210 | Sr1Nb0.2Fe0.8O3-δ |  | 8.825231 | 2.5 | 1.17 | 1.44 | 0.644 | 0.9908049 | 200
211 | Bi0.5Sr0.5Fe1O3-δ |  | 5.235043 | 2.5 | 1.26 | 1.305 | 0.645 | 0.9422153 | 200
212 | La0.5Sr0.5Fe1O3-δ |  | 4.697712 | 2.5 | 1.165 | 1.4 | 0.645 | 0.9760567 | 200
213 | Ba1Fe0.95Sn0.05O3−δ |  | 12.571 | 2.974359 | 1.299231 | 1.61 | 0.64725 | 1.049674 | 200
214 | Ba1Fe1O3-δ | 0.391664 | 2.484472 | 2 | 0.89 | 1.61 | 0.645 | 1.050864 | 200
215 | Ba1Ti0.05Fe0.95O3-δ | 0.2476792 | 3.005823 | 2.047619 | 0.9266667 | 1.61 | 0.64625 | 1.050203 | 200
216 | Ba1Zr0.05Fe0.95O3-δ | 0.3972004 | 3.424365 | 2.095238 | 0.9219048 | 1.61 | 0.64875 | 1.048882 | 200
217 | Ba1Ce0.05Fe0.95O3-δ | 0.3675747 | 2.685993 | 2.047619 | 0.9161905 | 1.597143 | 0.645 | 1.046284 | 200
218 | Ba1Nb0.05Fe0.95O3−δ | 0.305233 | 4.226283 | 2.142857 | 0.9366667 | 1.61 | 0.64475 | 1.050996 | 200
219 | Ba0.5Sr0.5Fe1O3−δ |  | 2.631125 | 2 | 0.96 | 1.525 | 0.645 | 1.020585 | 200
220 | Ba0.5Sr0.5Fe0.5Sb0.5O3−δ |  | 5.701452 | 2.333333 | 1.106667 | 1.525 | 0.7025 | 0.9918536 | 200
221 | Ba0.5Sr0.5Zn0.2Fe0.8O3−δ |  | 3.093505 | 2 | 1.063333 | 1.525 | 0.664 | 1.010909 | 200
222 | Ba0.95La0.05Fe1O3−δ | 0.408081 | 2.691131 | 2.05 | 0.9105 | 1.5975 | 0.645 | 1.046411 | 200
223 | Ba0.95Ca0.05Fe0.95In0.05O3−δ | 0.443029 | 7.734888 | 2.487179 | 1.307436 | 1.15 | 0.645 | 0.8870004 | 200
224 | La0.8Sr0.2Fe1O3-δ |  | 5.849673 | 2.8 | 1.246 | 1.376 | 0.645 | 0.9675073 | 200
225 | La0.7Bi0.1Sr0.2Fe1O3-δ |  | 5.957139 | 2.8 | 1.265 | 1.357 | 0.645 | 0.960739 | 200
226 | La0.6Bi0.2Sr0.2Fe1O3-δ |  | 6.064605 | 2.8 | 1.284 | 1.338 | 0.645 | 0.9539708 | 200
227 | La0.5Bi0.3Sr0.2Fe1O3-δ |  | 6.172071 | 2.8 | 1.303 | 1.319 | 0.645 | 0.9472025 | 200
228 | La0.4Bi0.4Sr0.2Fe1O3-δ |  | 6.279537 | 2.8 | 1.322 | 1.3 | 0.645 | 0.9404342 | 200
229 | La0.3Bi0.5Sr0.2Fe1O3-δ |  | 6.387004 | 2.8 | 1.341 | 1.281 | 0.645 | 0.9336659 | 200
230 | La0.2Bi0.6Sr0.2Fe1O3-δ |  | 6.49447 | 2.8 | 1.36 | 1.262 | 0.645 | 0.9268977 | 200
231 | La0.1Bi0.7Sr0.2Fe1O3-δ |  | 6.601936 | 2.8 | 1.379 | 1.243 | 0.645 | 0.9201294 | 200
232 | Bi0.8Sr0.2Fe1O3-δ |  | 6.709402 | 2.8 | 1.398 | 1.224 | 0.645 | 0.9133611 | 200
233 | Bi0.8Sr0.7Fe1O3−δ |  | 5.39886 | 2.533333 | 1.275333 | 1.296 | 0.645 | 0.9390093 | 200
234 | Bi0.2Sr0.8Fe1O3−δ |  | 3.760684 | 2.2 | 1.122 | 1.386 | 0.645 | 0.9710696 | 200
235 | Bi0.5Sr0.5Fe1O3−δ |  | 5.235043 | 2.5 | 1.26 | 1.305 | 0.645 | 0.9422153 | 200
236 | Bi0.5Sr0.5Fe1O3-δ |  | 5.235043 | 2.5 | 1.26 | 1.305 | 0.645 | 0.9422153 | 200
237 | Bi0.2Sr0.8Fe1O3-δ |  | 3.760684 | 2.2 | 1.122 | 1.386 | 0.645 | 0.9710696 | 200
238 | Ba1Fe0.95Zr0.05O3−δ | 0.443605 | 12.1003 | 2.974359 | 1.21641 | 1.61 | 0.64875 | 1.048882 | 200
239 | Ba0.95La0.05Fe1O3−δ | 0.426163 | 2.691131 | 2.05 | 0.9105 | 1.5975 | 0.645 | 1.046411 | 200
240 | Ba1Fe0.95Ce0.05O3−δ | 0.420349 | 4.546189 | 2.487179 | 1.157949 | 1.478462 | 0.645 | 1.004007 | 200
241 | Ba0.95Gd0.05Fe1O3−δ | 0.413372 | 2.766753 | 2.05 | 0.915 | 1.58485 | 0.645 | 1.041905 | 200
242 | Ba0.95ASm0.05Fe1O3−δ | 0.405814 | 2.723152 | 2.05 | 0.9145 | 1.5915 | 0.645 | 1.044274 | 200
243 | Ba0.9La0.1Fe1O3−δ |  | 2.89779 | 2.1 | 0.931 | 1.585 | 0.645 | 1.041958 | 200
244 | Ba0.8La0.2Fe1O3−δ |  | 3.311107 | 2.2 | 0.972 | 1.56 | 0.645 | 1.033053 | 200
245 | Ba0.7La0.3Fe1O3−δ |  | 3.724425 | 2.3 | 1.013 | 1.535 | 0.645 | 1.024147 | 200
246 | Ba0.6La0.4Fe1O3−δ |  | 4.137742 | 2.4 | 1.054 | 1.51 | 0.645 | 1.015241 | 200
247 | Bi0.5Sr0.5Fe0.95Nb0.05O3-δ | 0.210993 | 21.71509 | 3.717949 | 1.557179 | 1.305 | 0.64475 | 0.942334 | 200
248 | Bi0.5Sr0.5Fe0.9Nb0.1O3-δ | 0.192624 | 21.25858 | 3.684211 | 1.548947 | 1.305 | 0.6445 | 0.9424527 | 200
249 | Bi0.5Sr0.5Fe0.85Nb0.15O3-δ | 0.162837 | 20.77739 | 3.648649 | 1.54027 | 1.305 | 0.64425 | 0.9425715 | 200
250 | La0.5Sr0.5Fe0.8Cu0.2O3-δ | 0.21983 | 5.045152 | 2.277778 | 1.416111 | 1.4 | 0.662 | 0.9677685 | 200
251 | Pr0.5Sr0.5Fe0.8Cu0.2O3-δ | 0.24293 | 5.327358 | 2.277778 | 1.443889 | 1.3095 | 0.662 | 0.9358039 | 200
252 | Nd0.5Sr0.5Fe0.8Cu0.2O3-δ | 0.26603 | 5.175421 | 2.277778 | 1.432778 | 1.355 | 0.662 | 0.9518745 | 200
253 | Sr1Fe0.9Nb0.1O3-δ | 0.273294 | 19.96528 | 3.421053 | 1.427895 | 1.44 | 0.6445 | 0.9905552 | 200
254 | Pr1Ba1Fe2O5+x |  | 5.05903 | 2.5 | 1.145 | 1.3945 | 0.645 | 0.9740975 | 200
255 | Pr1Ba1Fe1.95Zn0.05O5+x |  | 5.230025 | 2.253165 | 1.359747 | 1.3945 | 0.647375 | 0.9729334 | 200
256 | Pr1Ba1Fe1.9Zn0.1O5+x |  | 5.227777 | 2.25641 | 1.356923 | 1.3945 | 0.64975 | 0.9717721 | 200
257 | Pr1Ba1Fe1.85Zn0.15O5+x |  | 5.22547 | 2.25974 | 1.354026 | 1.3945 | 0.652125 | 0.9706135 | 200
258 | Pr1Ba1Fe1.8Zn0.2O5+x |  | 5.223103 | 2.263158 | 1.351053 | 1.3945 | 0.6545 | 0.9694578 | 200
259 | La1Fe0.8Cu0.2O3-δ | 0.03118 | 6.111783 | 2.555556 | 1.491111 | 1.36 | 0.662 | 0.9536405 | 200
260 | Ba1Fe0.8Cu0.2O3-δ | 0.40744 | 3.815574 | 2 | 1.263333 | 1.61 | 0.662 | 1.041941 | 200
261 | La0.6Sr0.4Co0.2Fe0.8O3-δ | 0.02034974 | 6.693766 | 2.666667 | 1.288333 | 1.392 | 0.638 | 0.976651 | 200
262 | Pr1Ba1Co1Fe1O5+x | 0.12093 | 8.290719 | 2.666667 | 1.353333 | 1.3945 | 0.6275 | 0.9827616 | 200
263 | Nd1Ba1Co1Fe1O5+x | 0.18671 | 8.108395 | 2.666667 | 1.34 | 1.44 | 0.6275 | 0.999114 | 200
264 | La0.665Sr0.285Co0.2Fe0.8O3−δ |  | 7.081062 | 2.752174 | 1.314826 | 1.384 | 0.638 | 0.9737911 | 200
265 | Ba1Fe0.75Ni0.25O3−δ | 0.413162 | 7.84827 | 2.428571 | 1.241429 | 1.61 | 0.63375 | 1.056854 | 200
266 | Bi0.5Sr0.5Fe1O3-δ |  | 5.235043 | 2.5 | 1.26 | 1.305 | 0.645 | 0.9422153 | 200
267 | Bi0.5Sr0.5Fe0.95Ta0.05O3-δ |  | 21.71509 | 3.717949 | 1.523077 | 1.305 | 0.64475 | 0.942334 | 200
268 | Bi0.5Sr0.5Fe0.9Ta0.1O3-δ |  | 21.25858 | 3.684211 | 1.515789 | 1.305 | 0.6445 | 0.9424527 | 200
269 | La0.5Sr0.5Fe0.9Mo0.1O3–δ | 0.07353 | 31.37525 | 4.157895 | 1.536842 | 1.4 | 0.6395 | 0.9787687 | 200
270 | La0.6Sr0.4Co0.2Fe0.8O3–δ | 0.00676 | 6.693766 | 2.666667 | 1.288333 | 1.392 | 0.638 | 0.976651 | 200
271 | Sr0.9Ce0.1Co0.2Fe0.8O3−δ | 0.01215 | 4.432245 | 2.25 | 1.16 | 1.43 | 0.638 | 0.9902355 | 200
272 | Sr0.85Ce0.15Co0.2Fe0.8O3−δ | 0.00382 | 4.931258 | 2.291667 | 1.190833 | 1.425 | 0.638 | 0.9884481 | 200
273 | Sr0.8Ce0.2Co0.2Fe0.8O3−δ | 0.00627 | 5.430271 | 2.333333 | 1.221667 | 1.42 | 0.638 | 0.9866606 | 200
274 | Ba0.95La0.05Fe1O3−δ |  | 2.691131 | 2.05 | 0.9105 | 1.5975 | 0.645 | 1.046411 | 200
275 | Ba0.95La0.05Fe0.95PP0.05O3−δ | 0.415574 | 33.43135 | 3.487179 | 1.49 | 1.5975 | 0.63175 | 1.053443 | 200
276 | Bi0.5Sr0.5Fe1O3-δ |  | 5.235043 | 2.5 | 1.26 | 1.305 | 0.645 | 0.9422153 | 200
277 | Bi0.5Sr0.5Fe0.9Sn0.1O3-δ |  | 13.73927 | 3.210526 | 1.482632 | 1.305 | 0.6855 | 0.9233757 | 200
278 | La0.6Sr0.4Co0.2Fe0.8O3-δ | 0.03496 | 6.693766 | 2.666667 | 1.288333 | 1.392 | 0.638 | 0.976651 | 200
279 | Ba0.5Sr0.5Co0.4Fe0.6O3-δ | 0.36266 | 6.094832 | 2.285714 | 1.191429 | 1.525 | 0.631 | 1.027834 | 200
280 | Ba0.5Sr0.5Co0.2Fe0.8O3-δ | 0.33041 | 4.65162 | 2.166667 | 1.095 | 1.525 | 0.638 | 1.024197 | 200
281 | Ba0.5Sr0.5Cu0.4Fe0.6O3-δ | 0.54887 | 3.444933 | 2 | 1.18 | 1.525 | 0.679 | 1.003398 | 200
282 | Ba0.5Sr0.5Cu0.2Fe0.8O3-δ | 0.51142 | 3.105846 | 2 | 1.088333 | 1.525 | 0.662 | 1.011919 | 200
283 | La0.4Bi0.4Sr0.2Fe1O3-δ | 0.04 | 6.279537 | 2.8 | 1.322 | 1.3 | 0.645 | 0.9404342 | 200
284 | Sr1Fe0.8Nb0.1Ta0.1O3−δ | 0.0890244 | 19.96528 | 3.421053 | 1.424211 | 1.44 | 0.644 | 0.9908049 | 200
285 | Sr0.975Li0.025Fe0.8Nb0.1Ta0.1O3−δ | 0.108537 | 19.94604 | 3.407895 | 1.423684 | 1.423 | 0.644 | 0.984746 | 200
286 | Sr0.95Li0.05Fe0.8Nb0.1Ta0.1O3−δ | 0.121951 | 19.9268 | 3.394737 | 1.423158 | 1.406 | 0.644 | 0.9786871 | 200
287 | Sr0.925Li0.075Fe0.8Nb0.1Ta0.1O3−δ | 0.138415 | 19.90757 | 3.381579 | 1.422632 | 1.389 | 0.644 | 0.9726282 | 200
288 | Sr0.9Li0.1Fe0.8Nb0.1Ta0.1O3−δ | 0.146951 | 19.88833 | 3.368421 | 1.422105 | 1.372 | 0.644 | 0.9665694 | 200
289 | Sr1Fe0.95Si0.05O3–δ | 0.19821 | 20.91168 | 2.974359 | 1.400256 | 1.44 | 0.41225 | 1.121847 | 200
290 | Sr1Fe0.9Si0.1O3–δ | 0.2086 | 20.40936 | 2.947368 | 1.39 | 1.44 | 0.4245 | 1.114059 | 200
291 | Sr1Fe0.85Si0.15O3–δ | 0.23656 | 19.87988 | 2.918919 | 1.379189 | 1.44 | 0.43675 | 1.106378 | 200
292 | Sr1Fe0.8Si0.2O3–δ | 0.26918 | 19.32099 | 2.888889 | 1.367778 | 1.44 | 0.449 | 1.098802 | 200
293 | Pr1Ba1Fe2O5+x | 0.152595 | 5.05903 | 2.5 | 1.145 | 1.3945 | 0.645 | 0.9740975 | 200
294 | Pr1Ba0.97Fe2O5+x | 0.164375 | 5.098236 | 2.507614 | 1.148883 | 1.391218 | 0.645 | 0.9729284 | 200
295 | Bi0.5Sr0.5Fe0.95Ti0.05O3−δ |  | 9.228839 | 2.74359 | 1.454872 | 1.305 | 0.64625 | 0.9416224 | 200
296 | Bi0.5Sr0.5Fe0.9Ti0.1O3−δ |  | 9.118208 | 2.736842 | 1.449474 | 1.305 | 0.6475 | 0.9410302 | 200
297 | Bi0.5Sr0.5Fe0.85Ti0.15O3−δ |  | 9.001596 | 2.72973 | 1.443784 | 1.305 | 0.64875 | 0.9404387 | 200
298 | Bi0.5Sr0.5Fe0.8Ti0.2O3−δ |  | 8.878506 | 2.722222 | 1.437778 | 1.305 | 0.65 | 0.939848 | 200
299 | Sr2Co1Fe1O5+x | 0.291085 | 6.769885 | 2.333333 | 1.276667 | 1.44 | 0.6275 | 0.999114 | 200
300 | Sr2Co0.9Nb0.1Fe1O5+x | 0.272965 | 7.580165 | 2.4 | 1.28 | 1.44 | 0.629 | 0.9983529 | 200
301 | Sr2Co0.8Nb0.2Fe1O5+x | 0.26324 | 8.390445 | 2.466667 | 1.283333 | 1.44 | 0.6305 | 0.9975929 | 200
302 | Bi0.5Sr0.5Fe0.9Sb0.1O3−δ | 0.203737 | 8.364704 | 2.736842 | 1.326316 | 1.305 | 0.7485 | 0.8955219 | 200
303 | La0.6Sr0.4Co0.18Fe0.72Zn0.1O3−δ | 0.00033 | 6.120699 | 2.410526 | 1.393789 | 1.392 | 0.6482 | 0.9716405 | 200
304 | La0.6Sr0.4Co0.18Fe0.72Ni0.1O3−δ | 0.00012 | 9.756546 | 2.789474 | 1.443053 | 1.392 | 0.6342 | 0.9785309 | 200
305 | La0.6Sr0.4Co0.18Fe0.72Cu0.1O3−δ | 0.00022 | 6.148759 | 2.410526 | 1.450632 | 1.392 | 0.6999 | 0.9470149 | 200
306 | Sr1Fe1O3−δ |  | 2.777778 | 2 | 1.03 | 1.44 | 0.645 | 0.9903057 | 200
307 | Sr1Fe0.9Si0.1O3−δ |  | 20.40936 | 2.947368 | 1.39 | 1.44 | 0.4245 | 1.114059 | 200
308 | Sr0.75Ca0.25Fe1O3−δ |  | 2.829602 | 2 | 1.0275 | 1.415 | 0.645 | 0.9814001 | 200
309 | Sr0.75Ca0.25Fe0.85Si0.15O3−δ |  | 7.903052 | 2.27027 | 1.128108 | 1.415 | 0.43675 | 1.096428 | 200
310 | Sr0.5Ca0.5Fe1O3−δ |  | 2.881426 | 2 | 1.025 | 1.39 | 0.645 | 0.9724945 | 200
311 | Sr0.5Ca0.5Fe0.85Si0.15O3−δ |  | 12.93308 | 2.540541 | 1.230811 | 1.39 | 0.43675 | 1.086479 | 200
312 | Gd0.5Ba0.5Mn0.5Fe0.5O3−δ | 0.191025 | 8.189347 | 2.666667 | 1.3 | 1.3585 | 0.645 | 0.9612734 | 200
313 | Gd1Ba1Mn1Fe1O5+x | 0.180055 | 8.189347 | 2.666667 | 1.3 | 1.3585 | 0.645 | 0.9612734 | 200
314 | Sr1W0.2Fe0.8O3-δ | 0.08081213 | 12.31481 | 2.666667 | 1.196667 | 1.44 | 0.636 | 0.9948162 | 200
315 | Sr1Nb0.2Fe0.8O3-δ | 0.1117106 | 8.825231 | 2.5 | 1.17 | 1.44 | 0.644 | 0.9908049 | 200
316 | Sr1Nb0.1W0.1Fe0.8O3-δ | 0.1473751 | 10.57002 | 2.583333 | 1.183333 | 1.44 | 0.64 | 0.9928065 | 200
317 | La0.6Sr0.4Co0.2Fe0.8O3−δ | 0.06441115 | 6.693766 | 2.666667 | 1.288333 | 1.392 | 0.638 | 0.976651 | 200
318 | La0.6Sr0.4Co0.2Fe0.79Ni0.01O3−δ | 0.05121797 | 9.991216 | 2.798995 | 1.455729 | 1.392 | 0.63755 | 0.9768733 | 200
319 | La0.6Sr0.4Co0.2Fe0.79Pdd0.01O3−δ | 0.09376816 | 8.737579 | 2.798995 | 1.447789 | 1.392 | 0.63915 | 0.9760835 | 200
320 | Sr1Ta0.1W0.1Fe0.8O3-δ | 0.1560379 | 10.57002 | 2.583333 | 1.1775 | 1.44 | 0.64 | 0.9928065 | 200
321 | Sr1Ta0.2Fe0.8O3-δ | 0.122106 | 8.825231 | 2.5 | 1.158333 | 1.44 | 0.644 | 0.9908049 | 200
322 | Sr1W0.2Fe0.8O3-δ | 0.07973395 | 12.31481 | 2.666667 | 1.196667 | 1.44 | 0.636 | 0.9948162 | 200
323 | Ba1Zr0.4Fe0.4Y0.2O3-δ |  | 8.284136 | 2.666667 | 1.134444 | 1.440714 | 0.695 | 0.9662221 | 200
324 | Ba1Zr0.2Fe0.6Y0.2O3-δ |  | 6.797801 | 2.555556 | 1.107778 | 1.51125 | 0.70125 | 0.9876978 | 200
325 | Ba1Fe0.8Y0.2O3-δ |  | 5.311466 | 2.444444 | 1.081111 | 1.346667 | 0.645 | 0.957058 | 200
326 | Sr1Mo0.2Fe0.8O3-δ | 0.049077 | 12.48431 | 2.666667 | 1.183333 | 1.44 | 0.634 | 0.9958241 | 200
327 | Sr1Ta0.2Fe0.8O3-δ | 0.1223469 | 8.825231 | 2.5 | 1.158333 | 1.44 | 0.644 | 0.9908049 | 200
328 | Sr1Ta0.1Mo0.1Fe0.8O3-δ | 0.1437915 | 10.65477 | 2.583333 | 1.170833 | 1.44 | 0.639 | 0.9933082 | 200
329 | Sr1Fe0.9Cu0.1O3-δ | 0.32838 | 4.057518 | 2 | 1.361579 | 1.44 | 0.6535 | 0.9860832 | 200
330 | Sr1Fe0.8Cu0.2O3-δ | 0.390788 | 3.978522 | 2 | 1.341111 | 1.44 | 0.662 | 0.9818965 | 200
331 | Sr1Fe0.7Cu0.3O3-δ | 0.447845 | 3.890232 | 2 | 1.318235 | 1.44 | 0.6705 | 0.9777453 | 200
332 | Sr1Fe0.9W0.1O3-δ |  | 29.88304 | 3.894737 | 1.503684 | 1.44 | 0.6405 | 0.9925558 | 200
333 | Sr1Fe0.8Cu0.1W0.1O3-δ |  | 6.927021 | 2.210526 | 1.377368 | 1.44 | 0.649 | 0.9883142 | 200
334 | Sr1Fe0.7Cu0.2W0.1O3-δ |  | 9.796523 | 2.421053 | 1.393158 | 1.44 | 0.6575 | 0.9841086 | 200
335 | Sr1Fe0.6Cu0.3W0.1O3-δ |  | 12.66603 | 2.631579 | 1.408947 | 1.44 | 0.666 | 0.9799386 | 200
336 | Pr1Ba0.5Sr0.5Co1.5Fe0.5O5+δ | 0.16363 | 9.25596 | 2.714286 | 1.432857 | 1.352 | 0.61875 | 0.9718093 | 200
337 | Sr1Fe0.9Mo0.1O3-δ |  | 30.36475 | 3.894737 | 1.465789 | 1.44 | 0.6395 | 0.9930573 | 200
338 | Sr1Fe0.8Cu0.1Mo0.1O3-δ |  | 6.980544 | 2.210526 | 1.373158 | 1.44 | 0.648 | 0.9888113 | 200
339 | Sr1Fe0.7Cu0.2Mo0.1O3-δ |  | 9.903571 | 2.421053 | 1.384737 | 1.44 | 0.6565 | 0.9846015 | 200
340 | La0.5Sr0.5Co0.2Fe0.8O3-δ | 0.07339878 | 6.373777 | 2.583333 | 1.265833 | 1.4 | 0.638 | 0.9795109 | 200
341 | La0.5Sr0.5Co0.15Al0.05Fe0.8O3-δ | 0.106922 | 6.696523 | 2.583333 | 1.257917 | 1.4 | 0.6275 | 0.9847383 | 200
342 | La0.5Sr0.5Co0.1Al0.1Fe0.8O3-δ | 0.1325828 | 7.019269 | 2.583333 | 1.25 | 1.4 | 0.617 | 0.9900218 | 200
343 | La0.5Sr0.5Co0.05Al0.15Fe0.8O3-δ | 0.1157621 | 7.342014 | 2.583333 | 1.242083 | 1.4 | 0.6065 | 0.9953622 | 200
344 | La0.5Sr0.5Al0.2Fe0.8O3-δ | 0.08755608 | 7.66476 | 2.583333 | 1.234167 | 1.4 | 0.596 | 1.000761 | 200
345 | Bi0.5Sr0.5Fe0.95Ti0.05O3−δ |  | 9.228839 | 2.74359 | 1.454872 | 1.305 | 0.64625 | 0.9416224 | 200
346 | Bi0.5Sr0.5Fe0.9Ti0.1O3−δ |  | 9.118208 | 2.736842 | 1.449474 | 1.305 | 0.6475 | 0.9410302 | 200
347 | Bi0.5Sr0.5Fe0.85Ti0.15O3−δ |  | 9.001596 | 2.72973 | 1.443784 | 1.305 | 0.64875 | 0.9404387 | 200
348 | Bi0.5Sr0.5Fe0.8Ti0.2O3−δ |  | 8.878506 | 2.722222 | 1.437778 | 1.305 | 0.65 | 0.939848 | 200
349 | Bi0.5Sr0.5Fe1O3-δ |  | 5.235043 | 2.5 | 1.26 | 1.305 | 0.645 | 0.9422153 | 200
350 | Bi0.5Sr0.5Fe0.95Ta0.05O3-δ |  | 21.71509 | 3.717949 | 1.523077 | 1.305 | 0.64475 | 0.942334 | 200
351 | Bi0.5Sr0.5Fe0.9Ta0.1O3-δ |  | 21.25858 | 3.684211 | 1.515789 | 1.305 | 0.6445 | 0.9424527 | 200
352 | Ba1Ce0.3Zr0.2Y0.1Fe0.4O3–δ | 0.15126 | 6.142727 | 2.5 | 1.10375 | 1.477 | 0.66 | 0.9959599 | 200
353 | Ba1Ce0.2Zr0.2Y0.1Fe0.5O3–δ | 0.18691 | 6.104481 | 2.466667 | 1.081333 | 1.486786 | 0.6575 | 1.000671 | 200
354 | Ba1Ce0.1Zr0.2Y0.1Fe0.6O3–δ | 0.22089 | 6.060771 | 2.428571 | 1.055714 | 1.498077 | 0.6557143 | 1.005567 | 200
355 | Ba1Zr0.2Y0.1Fe0.7O3–δ | 0.26619 | 6.010336 | 2.384615 | 1.026154 | 1.51125 | 0.654375 | 1.010912 | 200
356 | Ba0.75Sr0.25Fe0.875Ga0.125O3−δ |  | 8.138353 | 2.466667 | 1.268 | 1.5675 | 0.641875 | 1.037358 | 200
357 | Pr1Ba1Fe2O5+δ |  | 5.05903 | 2.5 | 1.145 | 1.3945 | 0.645 | 0.9740975 | 200
358 | Pr1Ba1Fe1.95Zn0.05O5+δ |  | 5.230025 | 2.253165 | 1.359747 | 1.3945 | 0.647375 | 0.9729334 | 200
359 | Pr1Ba1Fe1.9Zn0.1O5+δ |  | 5.227777 | 2.25641 | 1.356923 | 1.3945 | 0.64975 | 0.9717721 | 200
360 | Pr1Ba1Fe1.85Zn0.15O5+δ |  | 5.22547 | 2.25974 | 1.354026 | 1.3945 | 0.652125 | 0.9706135 | 200
361 | Pr1Ba1Fe1.8Zn0.2O5+δ |  | 5.223103 | 2.263158 | 1.351053 | 1.3945 | 0.6545 | 0.9694578 | 200
362 | Pr0.5Ba0.5Fe1O3–δ | 0.24781 | 5.05903 | 2.5 | 1.145 | 1.3945 | 0.645 | 0.9740975 | 200
363 | Pr0.5Ba0.4Sr0.1Fe1O3–δ | 0.18763 | 5.08836 | 2.5 | 1.159 | 1.3775 | 0.645 | 0.9680417 | 200
364 | La1Ba1Fe2O6-δ |  | 4.55106 | 2.5 | 1.095 | 1.485 | 0.645 | 1.006336 | 200
365 | La1Ba1Fe1.9Nb0.1O6-δ |  | 21.36433 | 3.717949 | 1.472564 | 1.485 | 0.64475 | 1.006463 | 200
366 | Ba0.95La0.05Fe1O3-δ |  | 2.691131 | 2.05 | 0.9105 | 1.5975 | 0.645 | 1.046411 | 200
367 | Ba0.9025La0.0475Fe1O3-δ |  | 2.691131 | 2.05 | 0.9105 | 1.5975 | 0.645 | 1.046411 | 200
368 | Ba0.855La0.045Fe1O3-δ |  | 2.691131 | 2.05 | 0.9105 | 1.5975 | 0.645 | 1.046411 | 200
369 | Ba0.76La0.04Fe1O3-δ |  | 2.691131 | 2.05 | 0.9105 | 1.5975 | 0.645 | 1.046411 | 200
370 | Nd1Ba1Fe1Co1O5+x | 0.17423 | 8.108395 | 2.666667 | 1.34 | 1.44 | 0.6275 | 0.999114 | 200
371 | Nd1Ba1Cu1Fe0.5Co0.5O5+x | 0.364535 | 7.732832 | 2.571429 | 1.395714 | 1.44 | 0.64875 | 0.9884384 | 200
372 | La1Ba1Fe2O5+x |  | 4.55106 | 2.5 | 1.095 | 1.485 | 0.645 | 1.006336 | 200
373 | La1Ba1Fe1.85Sn0.15O5+x |  | 13.50667 | 3.220779 | 1.40013 | 1.485 | 0.648375 | 1.004628 | 200
374 | Sr0.5Bi0.5Fe1O3-δ |  | 5.235043 | 2.5 | 1.26 | 1.305 | 0.645 | 0.9422153 | 200
375 | Sr0.5Bi0.45Fe1O3-δ |  | 5.105713 | 2.473684 | 1.247895 | 1.312105 | 0.645 | 0.9447464 | 200
376 | Ba1Zr0.1Fe0.75Ni0.15O3-δ | 0.359516 | 8.62524 | 2.513514 | 1.258649 | 1.61 | 0.64575 | 1.050467 | 200
377 | Ba1Zr0.1Fe0.7Ni0.2O3-δ | 0.355509 | 8.448163 | 2.5 | 1.246111 | 1.61 | 0.6435 | 1.051659 | 200
378 | Ba1Fe0.7Co0.2Nb0.1O3-δ | 0.47825474 | 10.85518 | 2.684211 | 1.317368 | 1.61 | 0.6375 | 1.05485 | 200
379 | Nd0.6Ba0.4Fe0.9Ni0.1O3–δ | 0.15043 | 7.405616 | 2.526316 | 1.247895 | 1.406 | 0.6045 | 0.9985679 | 200
380 | Nd0.4Ba0.6Fe0.9Ni0.1O3–δ | 0.2706 | 6.572628 | 2.526316 | 1.211053 | 1.474 | 0.6045 | 1.023296 | 200
381 | Nd0.6Ba0.4Fe0.9Cu0.1O3–δ | 0.13217 | 5.356455 | 2.315789 | 1.436316 | 1.406 | 0.6535 | 0.9740232 | 200
382 | Nd0.4Ba0.6Fe0.9Cu0.1O3–δ | 0.25057 | 4.872019 | 2.210526 | 1.386842 | 1.474 | 0.6535 | 0.9981432 | 200
383 | Ba0.8Sr0.2Fe1O3-δ |  | 2.543133 | 2 | 0.918 | 1.576 | 0.645 | 1.038752 | 200
384 | Ba0.7Sr0.3Fe1O3-δ |  | 2.572464 | 2 | 0.932 | 1.559 | 0.645 | 1.032697 | 200
385 | Ba0.6Sr0.4Fe1O3-δ |  | 2.601794 | 2 | 0.946 | 1.542 | 0.645 | 1.026641 | 200
386 | La0.5Sr0.5Fe0.9Ti0.1O3-δ | 0.2235922 | 8.835402 | 2.736842 | 1.399474 | 1.4 | 0.6475 | 0.974829 | 200
387 | La0.5Sr0.5Fe0.9Nb0.1O3-δ | 0.18309 | 20.97577 | 3.684211 | 1.498947 | 1.4 | 0.6445 | 0.9763026 | 200
388 | La0.5Sr0.5Fe0.9Mo0.1O3-δ | 0.1497906 | 31.37525 | 4.157895 | 1.536842 | 1.4 | 0.6395 | 0.9787687 | 200
389 | Gd0.594Sr0.396Fe1O3-δ | 0.01553521 | 5.98916 | 2.6 | 1.246 | 1.2402 | 0.645 | 0.9191319 | 200
390 | Gd0.594Sr0.396Fe0.95Co0.05O3-δ | 0.01247324 | 10.28127 | 2.795876 | 1.502598 | 1.2402 | 0.64325 | 0.919943 | 200
391 | Gd0.594Sr0.396Fe0.9Co0.1O3-δ | 0.02298903 | 10.16294 | 2.790476 | 1.495524 | 1.2402 | 0.6415 | 0.9207554 | 200
392 | Gd0.594Sr0.396Fe0.85Co0.15O3-δ | 0.0186739 | 10.03818 | 2.784783 | 1.488065 | 1.2402 | 0.63975 | 0.9215693 | 200
393 | Gd0.594Sr0.396Fe0.8Co0.2O3-δ | 0.02925512 | 9.906451 | 2.778771 | 1.48019 | 1.2402 | 0.638 | 0.9223847 | 200
394 | Gd0.594Sr0.396Fe0.75Co0.25O3-δ | 0.03192133 | 9.767151 | 2.772414 | 1.471862 | 1.2402 | 0.63625 | 0.9232015 | 200
395 | Sr1Fe0.95Sc0.05O3-δ | 0.20793 | 7.309891 | 2.487179 | 1.234615 | 1.44 | 0.74 | 0.9450754 | 200
396 | Sr1Fe0.9Sc0.1O3-δ | 0.2782 | 7.184348 | 2.473684 | 1.228947 | 1.44 | 0.735 | 0.9473527 | 200
397 | La0.5Sr0.5Co0.2Fe0.8O3-δ | 0.2170803 | 6.373777 | 2.583333 | 1.265833 | 1.4 | 0.638 | 0.9795109 | 200
398 | La0.5Sr0.5Al0.2Fe0.8O3-δ | 0.2300088 | 7.66476 | 2.583333 | 1.234167 | 1.4 | 0.596 | 1.000761 | 200
399 | La0.5Sr0.5Zn0.2Fe0.8O3-δ | 0.3753801 | 4.815661 | 2.416667 | 1.234167 | 1.4 | 0.664 | 0.9668027 | 200
400 | Sr1Sc0.175Nb0.025Fe0.8O3-δ |  | 4.890362 | 2.208333 | 1.10875 | 1.44 | 0.662375 | 0.9817126 | 300
401 | Sr1Fe0.8Nb0.1Ta0.1O3−δ | 0.0861538 | 19.96528 | 3.421053 | 1.424211 | 1.44 | 0.644 | 0.9908049 | 300
402 | Sr0.95Fe0.8Nb0.1Ta0.1O3−δ | 0.131966 | 20.4298 | 3.459459 | 1.434865 | 1.44 | 0.644 | 0.9908049 | 300
403 | Sr0.95Li0.05Fe0.8Nb0.1Ta0.1O3−δ | 0.172991 | 19.9268 | 3.394737 | 1.423158 | 1.406 | 0.644 | 0.9786871 | 300
404 | Sr0.95Na0.05Fe0.8Nb0.1Ta0.1O3−δ | 0.16 | 4.775686 | 1.815789 | 1.071579 | 1.4375 | 0.6405 | 0.9916633 | 300
405 | Sr0.95K0.05Fe0.8Nb0.1Ta0.1O3−δ | 0.146325 | 19.90822 | 3.394737 | 1.421579 | 1.45 | 0.644 | 0.9943689 | 300
406 | Sr1Fe1O3-δ | 0.154562 | 2.777778 | 2 | 1.03 | 1.44 | 0.645 | 0.9903057 | 300
407 | Sr1Fe0.9Hf0.1O3-δ | 0.141145 | 12.13656 | 2.947368 | 1.309474 | 1.094211 | 0.645 | 0.8671268 | 300
408 | Sr1Nb0.05Fe0.95O3-δ |  | 4.505622 | 2.142857 | 1.07 | 1.44 | 0.64475 | 0.9904305 | 300
409 | Sr1Nb0.1Fe0.9O3-δ |  | 6.076389 | 2.272727 | 1.106364 | 1.44 | 0.6445 | 0.9905552 | 300
410 | Sr1Nb0.2Fe0.8O3-δ |  | 8.825231 | 2.5 | 1.17 | 1.44 | 0.644 | 0.9908049 | 300
411 | Bi0.5Sr0.5Fe1O3-δ |  | 5.235043 | 2.5 | 1.26 | 1.305 | 0.645 | 0.9422153 | 300
412 | La0.5Sr0.5Fe1O3-δ |  | 4.697712 | 2.5 | 1.165 | 1.4 | 0.645 | 0.9760567 | 300
413 | Ba1Fe0.95Sn0.05O3−δ |  | 12.571 | 2.974359 | 1.299231 | 1.61 | 0.64725 | 1.049674 | 300
414 | Ba1Fe1O3-δ | 0.5554365 | 2.484472 | 2 | 0.89 | 1.61 | 0.645 | 1.050864 | 300
415 | Ba1Ti0.05Fe0.95O3-δ | 0.2599368 | 3.005823 | 2.047619 | 0.9266667 | 1.61 | 0.64625 | 1.050203 | 300
416 | Ba1Zr0.05Fe0.95O3-δ | 0.4110281 | 3.424365 | 2.095238 | 0.9219048 | 1.61 | 0.64875 | 1.048882 | 300
417 | Ba1Ce0.05Fe0.95O3-δ | 0.3794668 | 2.685993 | 2.047619 | 0.9161905 | 1.597143 | 0.645 | 1.046284 | 300
418 | Ba1Nb0.05Fe0.95O3−δ | 0.313278 | 4.226283 | 2.142857 | 0.9366667 | 1.61 | 0.64475 | 1.050996 | 300
419 | Ba0.5Sr0.5Fe1O3−δ | 0.23116 | 2.631125 | 2 | 0.96 | 1.525 | 0.645 | 1.020585 | 300
420 | Ba0.5Sr0.5Fe0.5Sb0.5O3−δ | 0.29899 | 5.701452 | 2.333333 | 1.106667 | 1.525 | 0.7025 | 0.9918536 | 300
421 | Ba0.5Sr0.5Zn0.2Fe0.8O3−δ | 0.36432 | 3.093505 | 2 | 1.063333 | 1.525 | 0.664 | 1.010909 | 300
422 | Ba0.95La0.05Fe1O3−δ | 0.416162 | 2.691131 | 2.05 | 0.9105 | 1.5975 | 0.645 | 1.046411 | 300
423 | Ba0.95Ca0.05Fe0.95In0.05O3−δ | 0.448621 | 7.734888 | 2.487179 | 1.307436 | 1.15 | 0.645 | 0.8870004 | 300
424 | La0.8Sr0.2Fe1O3-δ |  | 5.849673 | 2.8 | 1.246 | 1.376 | 0.645 | 0.9675073 | 300
425 | La0.7Bi0.1Sr0.2Fe1O3-δ |  | 5.957139 | 2.8 | 1.265 | 1.357 | 0.645 | 0.960739 | 300
426 | La0.6Bi0.2Sr0.2Fe1O3-δ |  | 6.064605 | 2.8 | 1.284 | 1.338 | 0.645 | 0.9539708 | 300
427 | La0.5Bi0.3Sr0.2Fe1O3-δ |  | 6.172071 | 2.8 | 1.303 | 1.319 | 0.645 | 0.9472025 | 300
428 | La0.4Bi0.4Sr0.2Fe1O3-δ |  | 6.279537 | 2.8 | 1.322 | 1.3 | 0.645 | 0.9404342 | 300
429 | La0.3Bi0.5Sr0.2Fe1O3-δ |  | 6.387004 | 2.8 | 1.341 | 1.281 | 0.645 | 0.9336659 | 300
430 | La0.2Bi0.6Sr0.2Fe1O3-δ |  | 6.49447 | 2.8 | 1.36 | 1.262 | 0.645 | 0.9268977 | 300
431 | La0.1Bi0.7Sr0.2Fe1O3-δ |  | 6.601936 | 2.8 | 1.379 | 1.243 | 0.645 | 0.9201294 | 300
432 | Bi0.8Sr0.2Fe1O3-δ |  | 6.709402 | 2.8 | 1.398 | 1.224 | 0.645 | 0.9133611 | 300
433 | Bi0.8Sr0.7Fe1O3−δ |  | 5.39886 | 2.533333 | 1.275333 | 1.296 | 0.645 | 0.9390093 | 300
434 | Bi0.2Sr0.8Fe1O3−δ |  | 3.760684 | 2.2 | 1.122 | 1.386 | 0.645 | 0.9710696 | 300
435 | Bi0.5Sr0.5Fe1O3−δ |  | 5.235043 | 2.5 | 1.26 | 1.305 | 0.645 | 0.9422153 | 300
436 | Bi0.5Sr0.5Fe1O3-δ |  | 5.235043 | 2.5 | 1.26 | 1.305 | 0.645 | 0.9422153 | 300
437 | Bi0.2Sr0.8Fe1O3-δ |  | 3.760684 | 2.2 | 1.122 | 1.386 | 0.645 | 0.9710696 | 300
438 | Ba1Fe0.95Zr0.05O3−δ | 0.448837 | 12.1003 | 2.974359 | 1.21641 | 1.61 | 0.64875 | 1.048882 | 300
439 | Ba0.95La0.05Fe1O3−δ | 0.430233 | 2.691131 | 2.05 | 0.9105 | 1.5975 | 0.645 | 1.046411 | 300
440 | Ba1Fe0.95Ce0.05O3−δ | 0.421512 | 4.546189 | 2.487179 | 1.157949 | 1.478462 | 0.645 | 1.004007 | 300
441 | Ba0.95Gd0.05Fe1O3−δ | 0.415698 | 2.766753 | 2.05 | 0.915 | 1.58485 | 0.645 | 1.041905 | 300
442 | Ba0.95ASm0.05Fe1O3−δ | 0.406395 | 2.723152 | 2.05 | 0.9145 | 1.5915 | 0.645 | 1.044274 | 300
443 | Ba0.9La0.1Fe1O3−δ |  | 2.89779 | 2.1 | 0.931 | 1.585 | 0.645 | 1.041958 | 300
444 | Ba0.8La0.2Fe1O3−δ |  | 3.311107 | 2.2 | 0.972 | 1.56 | 0.645 | 1.033053 | 300
445 | Ba0.7La0.3Fe1O3−δ |  | 3.724425 | 2.3 | 1.013 | 1.535 | 0.645 | 1.024147 | 300
446 | Ba0.6La0.4Fe1O3−δ |  | 4.137742 | 2.4 | 1.054 | 1.51 | 0.645 | 1.015241 | 300
447 | Bi0.5Sr0.5Fe0.95Nb0.05O3-δ | 0.214965 | 21.71509 | 3.717949 | 1.557179 | 1.305 | 0.64475 | 0.942334 | 300
448 | Bi0.5Sr0.5Fe0.9Nb0.1O3-δ | 0.201064 | 21.25858 | 3.684211 | 1.548947 | 1.305 | 0.6445 | 0.9424527 | 300
449 | Bi0.5Sr0.5Fe0.85Nb0.15O3-δ | 0.17227 | 20.77739 | 3.648649 | 1.54027 | 1.305 | 0.64425 | 0.9425715 | 300
450 | La0.5Sr0.5Fe0.8Cu0.2O3-δ | 0.20979 | 5.045152 | 2.277778 | 1.416111 | 1.4 | 0.662 | 0.9677685 | 300
451 | Pr0.5Sr0.5Fe0.8Cu0.2O3-δ | 0.2349 | 5.327358 | 2.277778 | 1.443889 | 1.3095 | 0.662 | 0.9358039 | 300
452 | Nd0.5Sr0.5Fe0.8Cu0.2O3-δ | 0.26 | 5.175421 | 2.277778 | 1.432778 | 1.355 | 0.662 | 0.9518745 | 300
453 | Sr1Fe0.9Nb0.1O3-δ | 0.273938 | 19.96528 | 3.421053 | 1.427895 | 1.44 | 0.6445 | 0.9905552 | 300
454 | Pr1Ba1Fe2O5+x | 0.071712 | 5.05903 | 2.5 | 1.145 | 1.3945 | 0.645 | 0.9740975 | 300
455 | Pr1Ba1Fe1.95Zn0.05O5+x | 0.074217 | 5.230025 | 2.253165 | 1.359747 | 1.3945 | 0.647375 | 0.9729334 | 300
456 | Pr1Ba1Fe1.9Zn0.1O5+x | 0.074217 | 5.227777 | 2.25641 | 1.356923 | 1.3945 | 0.64975 | 0.9717721 | 300
457 | Pr1Ba1Fe1.85Zn0.15O5+x | 0.07714 | 5.22547 | 2.25974 | 1.354026 | 1.3945 | 0.652125 | 0.9706135 | 300
458 | Pr1Ba1Fe1.8Zn0.2O5+x | 0.0783925 | 5.223103 | 2.263158 | 1.351053 | 1.3945 | 0.6545 | 0.9694578 | 300
459 | La1Fe0.8Cu0.2O3-δ | 0.04953 | 6.111783 | 2.555556 | 1.491111 | 1.36 | 0.662 | 0.9536405 | 300
460 | Ba1Fe0.8Cu0.2O3-δ | 0.4489 | 3.815574 | 2 | 1.263333 | 1.61 | 0.662 | 1.041941 | 300
461 | La0.6Sr0.4Co0.2Fe0.8O3-δ | 0.02667351 | 6.693766 | 2.666667 | 1.288333 | 1.392 | 0.638 | 0.976651 | 300
462 | Pr1Ba1Co1Fe1O5+x | 0.136875 | 8.290719 | 2.666667 | 1.353333 | 1.3945 | 0.6275 | 0.9827616 | 300
463 | Nd1Ba1Co1Fe1O5+x | 0.18671 | 8.108395 | 2.666667 | 1.34 | 1.44 | 0.6275 | 0.999114 | 300
464 | La0.665Sr0.285Co0.2Fe0.8O3−δ |  | 7.081062 | 2.752174 | 1.314826 | 1.384 | 0.638 | 0.9737911 | 300
465 | Ba1Fe0.75Ni0.25O3−δ | 0.419062 | 7.84827 | 2.428571 | 1.241429 | 1.61 | 0.63375 | 1.056854 | 300
466 | Bi0.5Sr0.5Fe1O3-δ |  | 5.235043 | 2.5 | 1.26 | 1.305 | 0.645 | 0.9422153 | 300
467 | Bi0.5Sr0.5Fe0.95Ta0.05O3-δ |  | 21.71509 | 3.717949 | 1.523077 | 1.305 | 0.64475 | 0.942334 | 300
468 | Bi0.5Sr0.5Fe0.9Ta0.1O3-δ |  | 21.25858 | 3.684211 | 1.515789 | 1.305 | 0.6445 | 0.9424527 | 300
469 | La0.5Sr0.5Fe0.9Mo0.1O3–δ | 0.07794 | 31.37525 | 4.157895 | 1.536842 | 1.4 | 0.6395 | 0.9787687 | 300
470 | La0.6Sr0.4Co0.2Fe0.8O3–δ | 0.00963 | 6.693766 | 2.666667 | 1.288333 | 1.392 | 0.638 | 0.976651 | 300
471 | Sr0.9Ce0.1Co0.2Fe0.8O3−δ | 0.01747 | 4.432245 | 2.25 | 1.16 | 1.43 | 0.638 | 0.9902355 | 300
472 | Sr0.85Ce0.15Co0.2Fe0.8O3−δ | 0.00718 | 4.931258 | 2.291667 | 1.190833 | 1.425 | 0.638 | 0.9884481 | 300
473 | Sr0.8Ce0.2Co0.2Fe0.8O3−δ | 0.01306 | 5.430271 | 2.333333 | 1.221667 | 1.42 | 0.638 | 0.9866606 | 300
474 | Ba0.95La0.05Fe1O3−δ |  | 2.691131 | 2.05 | 0.9105 | 1.5975 | 0.645 | 1.046411 | 300
475 | Ba0.95La0.05Fe0.95PP0.05O3−δ | 0.417281 | 33.43135 | 3.487179 | 1.49 | 1.5975 | 0.63175 | 1.053443 | 300
476 | Bi0.5Sr0.5Fe1O3-δ |  | 5.235043 | 2.5 | 1.26 | 1.305 | 0.645 | 0.9422153 | 300
477 | Bi0.5Sr0.5Fe0.9Sn0.1O3-δ |  | 13.73927 | 3.210526 | 1.482632 | 1.305 | 0.6855 | 0.9233757 | 300
478 | La0.6Sr0.4Co0.2Fe0.8O3-δ | 0.03891 | 6.693766 | 2.666667 | 1.288333 | 1.392 | 0.638 | 0.976651 | 300
479 | Ba0.5Sr0.5Co0.4Fe0.6O3-δ | 0.38429 | 6.094832 | 2.285714 | 1.191429 | 1.525 | 0.631 | 1.027834 | 300
480 | Ba0.5Sr0.5Co0.2Fe0.8O3-δ | 0.34996 | 4.65162 | 2.166667 | 1.095 | 1.525 | 0.638 | 1.024197 | 300
481 | Ba0.5Sr0.5Cu0.4Fe0.6O3-δ | 0.5497 | 3.444933 | 2 | 1.18 | 1.525 | 0.679 | 1.003398 | 300
482 | Ba0.5Sr0.5Cu0.2Fe0.8O3-δ | 0.51849 | 3.105846 | 2 | 1.088333 | 1.525 | 0.662 | 1.011919 | 300
483 | La0.4Bi0.4Sr0.2Fe1O3-δ | 0.04 | 6.279537 | 2.8 | 1.322 | 1.3 | 0.645 | 0.9404342 | 300
484 | Sr1Fe0.8Nb0.1Ta0.1O3−δ | 0.0939024 | 19.96528 | 3.421053 | 1.424211 | 1.44 | 0.644 | 0.9908049 | 300
485 | Sr0.975Li0.025Fe0.8Nb0.1Ta0.1O3−δ | 0.119512 | 19.94604 | 3.407895 | 1.423684 | 1.423 | 0.644 | 0.984746 | 300
486 | Sr0.95Li0.05Fe0.8Nb0.1Ta0.1O3−δ | 0.131098 | 19.9268 | 3.394737 | 1.423158 | 1.406 | 0.644 | 0.9786871 | 300
487 | Sr0.925Li0.075Fe0.8Nb0.1Ta0.1O3−δ | 0.145732 | 19.90757 | 3.381579 | 1.422632 | 1.389 | 0.644 | 0.9726282 | 300
488 | Sr0.9Li0.1Fe0.8Nb0.1Ta0.1O3−δ | 0.153049 | 19.88833 | 3.368421 | 1.422105 | 1.372 | 0.644 | 0.9665694 | 300
489 | Sr1Fe0.95Si0.05O3–δ | 0.20143 | 20.91168 | 2.974359 | 1.400256 | 1.44 | 0.41225 | 1.121847 | 300
490 | Sr1Fe0.9Si0.1O3–δ | 0.2086 | 20.40936 | 2.947368 | 1.39 | 1.44 | 0.4245 | 1.114059 | 300
491 | Sr1Fe0.85Si0.15O3–δ | 0.23692 | 19.87988 | 2.918919 | 1.379189 | 1.44 | 0.43675 | 1.106378 | 300
492 | Sr1Fe0.8Si0.2O3–δ | 0.26918 | 19.32099 | 2.888889 | 1.367778 | 1.44 | 0.449 | 1.098802 | 300
493 | Pr1Ba1Fe2O5+x | 0.1439 | 5.05903 | 2.5 | 1.145 | 1.3945 | 0.645 | 0.9740975 | 300
494 | Pr1Ba0.97Fe2O5+x | 0.156915 | 5.098236 | 2.507614 | 1.148883 | 1.391218 | 0.645 | 0.9729284 | 300
495 | Bi0.5Sr0.5Fe0.95Ti0.05O3−δ |  | 9.228839 | 2.74359 | 1.454872 | 1.305 | 0.64625 | 0.9416224 | 300
496 | Bi0.5Sr0.5Fe0.9Ti0.1O3−δ |  | 9.118208 | 2.736842 | 1.449474 | 1.305 | 0.6475 | 0.9410302 | 300
497 | Bi0.5Sr0.5Fe0.85Ti0.15O3−δ |  | 9.001596 | 2.72973 | 1.443784 | 1.305 | 0.64875 | 0.9404387 | 300
498 | Bi0.5Sr0.5Fe0.8Ti0.2O3−δ |  | 8.878506 | 2.722222 | 1.437778 | 1.305 | 0.65 | 0.939848 | 300
499 | Sr2Co1Fe1O5+x | 0.29153 | 6.769885 | 2.333333 | 1.276667 | 1.44 | 0.6275 | 0.999114 | 300
500 | Sr2Co0.9Nb0.1Fe1O5+x | 0.27149 | 7.580165 | 2.4 | 1.28 | 1.44 | 0.629 | 0.9983529 | 300
501 | Sr2Co0.8Nb0.2Fe1O5+x | 0.2628 | 8.390445 | 2.466667 | 1.283333 | 1.44 | 0.6305 | 0.9975929 | 300
502 | Bi0.5Sr0.5Fe0.9Sb0.1O3−δ | 0.214947 | 8.364704 | 2.736842 | 1.326316 | 1.305 | 0.7485 | 0.8955219 | 300
503 | La0.6Sr0.4Co0.18Fe0.72Zn0.1O3−δ | 0.00043 | 6.120699 | 2.410526 | 1.393789 | 1.392 | 0.6482 | 0.9716405 | 300
504 | La0.6Sr0.4Co0.18Fe0.72Ni0.1O3−δ | 0.00033 | 9.756546 | 2.789474 | 1.443053 | 1.392 | 0.6342 | 0.9785309 | 300
505 | La0.6Sr0.4Co0.18Fe0.72Cu0.1O3−δ | 0.00043 | 6.148759 | 2.410526 | 1.450632 | 1.392 | 0.6999 | 0.9470149 | 300
506 | Sr1Fe1O3−δ |  | 2.777778 | 2 | 1.03 | 1.44 | 0.645 | 0.9903057 | 300
507 | Sr1Fe0.9Si0.1O3−δ |  | 20.40936 | 2.947368 | 1.39 | 1.44 | 0.4245 | 1.114059 | 300
508 | Sr0.75Ca0.25Fe1O3−δ |  | 2.829602 | 2 | 1.0275 | 1.415 | 0.645 | 0.9814001 | 300
509 | Sr0.75Ca0.25Fe0.85Si0.15O3−δ |  | 7.903052 | 2.27027 | 1.128108 | 1.415 | 0.43675 | 1.096428 | 300
510 | Sr0.5Ca0.5Fe1O3−δ |  | 2.881426 | 2 | 1.025 | 1.39 | 0.645 | 0.9724945 | 300
511 | Sr0.5Ca0.5Fe0.85Si0.15O3−δ |  | 12.93308 | 2.540541 | 1.230811 | 1.39 | 0.43675 | 1.086479 | 300
512 | Gd0.5Ba0.5Mn0.5Fe0.5O3−δ | 0.19111 | 8.189347 | 2.666667 | 1.3 | 1.3585 | 0.645 | 0.9612734 | 300
513 | Gd1Ba1Mn1Fe1O5+x | 0.173825 | 8.189347 | 2.666667 | 1.3 | 1.3585 | 0.645 | 0.9612734 | 300
514 | Sr1W0.2Fe0.8O3-δ | 0.08231013 | 12.31481 | 2.666667 | 1.196667 | 1.44 | 0.636 | 0.9948162 | 300
515 | Sr1Nb0.2Fe0.8O3-δ | 0.1135848 | 8.825231 | 2.5 | 1.17 | 1.44 | 0.644 | 0.9908049 | 300
516 | Sr1Nb0.1W0.1Fe0.8O3-δ | 0.1521878 | 10.57002 | 2.583333 | 1.183333 | 1.44 | 0.64 | 0.9928065 | 300
517 | La0.6Sr0.4Co0.2Fe0.8O3−δ | 0.06557677 | 6.693766 | 2.666667 | 1.288333 | 1.392 | 0.638 | 0.976651 | 300
518 | La0.6Sr0.4Co0.2Fe0.79Ni0.01O3−δ | 0.05091237 | 9.991216 | 2.798995 | 1.455729 | 1.392 | 0.63755 | 0.9768733 | 300
519 | La0.6Sr0.4Co0.2Fe0.79Pdd0.01O3−δ | 0.09976776 | 8.737579 | 2.798995 | 1.447789 | 1.392 | 0.63915 | 0.9760835 | 300
520 | Sr1Ta0.1W0.1Fe0.8O3-δ | 0.158009 | 10.57002 | 2.583333 | 1.1775 | 1.44 | 0.64 | 0.9928065 | 300
521 | Sr1Ta0.2Fe0.8O3-δ | 0.1234212 | 8.825231 | 2.5 | 1.158333 | 1.44 | 0.644 | 0.9908049 | 300
522 | Sr1W0.2Fe0.8O3-δ | 0.08107015 | 12.31481 | 2.666667 | 1.196667 | 1.44 | 0.636 | 0.9948162 | 300
523 | Ba1Zr0.4Fe0.4Y0.2O3-δ |  | 8.284136 | 2.666667 | 1.134444 | 1.440714 | 0.695 | 0.9662221 | 300
524 | Ba1Zr0.2Fe0.6Y0.2O3-δ |  | 6.797801 | 2.555556 | 1.107778 | 1.51125 | 0.70125 | 0.9876978 | 300
525 | Ba1Fe0.8Y0.2O3-δ |  | 5.311466 | 2.444444 | 1.081111 | 1.346667 | 0.645 | 0.957058 | 300
526 | Sr1Mo0.2Fe0.8O3-δ | 0.04973565 | 12.48431 | 2.666667 | 1.183333 | 1.44 | 0.634 | 0.9958241 | 300
527 | Sr1Ta0.2Fe0.8O3-δ | 0.1241451 | 8.825231 | 2.5 | 1.158333 | 1.44 | 0.644 | 0.9908049 | 300
528 | Sr1Ta0.1Mo0.1Fe0.8O3-δ | 0.1470858 | 10.65477 | 2.583333 | 1.170833 | 1.44 | 0.639 | 0.9933082 | 300
529 | Sr1Fe0.9Cu0.1O3-δ | 0.32838 | 4.057518 | 2 | 1.361579 | 1.44 | 0.6535 | 0.9860832 | 300
530 | Sr1Fe0.8Cu0.2O3-δ | 0.389896 | 3.978522 | 2 | 1.341111 | 1.44 | 0.662 | 0.9818965 | 300
531 | Sr1Fe0.7Cu0.3O3-δ | 0.449629 | 3.890232 | 2 | 1.318235 | 1.44 | 0.6705 | 0.9777453 | 300
532 | Sr1Fe0.9W0.1O3-δ |  | 29.88304 | 3.894737 | 1.503684 | 1.44 | 0.6405 | 0.9925558 | 300
533 | Sr1Fe0.8Cu0.1W0.1O3-δ |  | 6.927021 | 2.210526 | 1.377368 | 1.44 | 0.649 | 0.9883142 | 300
534 | Sr1Fe0.7Cu0.2W0.1O3-δ |  | 9.796523 | 2.421053 | 1.393158 | 1.44 | 0.6575 | 0.9841086 | 300
535 | Sr1Fe0.6Cu0.3W0.1O3-δ |  | 12.66603 | 2.631579 | 1.408947 | 1.44 | 0.666 | 0.9799386 | 300
536 | Pr1Ba0.5Sr0.5Co1.5Fe0.5O5+δ | 0.164065 | 9.25596 | 2.714286 | 1.432857 | 1.352 | 0.61875 | 0.9718093 | 300
537 | Sr1Fe0.9Mo0.1O3-δ |  | 30.36475 | 3.894737 | 1.465789 | 1.44 | 0.6395 | 0.9930573 | 300
538 | Sr1Fe0.8Cu0.1Mo0.1O3-δ |  | 6.980544 | 2.210526 | 1.373158 | 1.44 | 0.648 | 0.9888113 | 300
539 | Sr1Fe0.7Cu0.2Mo0.1O3-δ |  | 9.903571 | 2.421053 | 1.384737 | 1.44 | 0.6565 | 0.9846015 | 300
540 | La0.5Sr0.5Co0.2Fe0.8O3-δ | 0.07342585 | 6.373777 | 2.583333 | 1.265833 | 1.4 | 0.638 | 0.9795109 | 300
541 | La0.5Sr0.5Co0.15Al0.05Fe0.8O3-δ | 0.117799 | 6.696523 | 2.583333 | 1.257917 | 1.4 | 0.6275 | 0.9847383 | 300
542 | La0.5Sr0.5Co0.1Al0.1Fe0.8O3-δ | 0.158859 | 7.019269 | 2.583333 | 1.25 | 1.4 | 0.617 | 0.9900218 | 300
543 | La0.5Sr0.5Co0.05Al0.15Fe0.8O3-δ | 0.1217422 | 7.342014 | 2.583333 | 1.242083 | 1.4 | 0.6065 | 0.9953622 | 300
544 | La0.5Sr0.5Al0.2Fe0.8O3-δ | 0.08783165 | 7.66476 | 2.583333 | 1.234167 | 1.4 | 0.596 | 1.000761 | 300
545 | Bi0.5Sr0.5Fe0.95Ti0.05O3−δ |  | 9.228839 | 2.74359 | 1.454872 | 1.305 | 0.64625 | 0.9416224 | 300
546 | Bi0.5Sr0.5Fe0.9Ti0.1O3−δ |  | 9.118208 | 2.736842 | 1.449474 | 1.305 | 0.6475 | 0.9410302 | 300
547 | Bi0.5Sr0.5Fe0.85Ti0.15O3−δ |  | 9.001596 | 2.72973 | 1.443784 | 1.305 | 0.64875 | 0.9404387 | 300
548 | Bi0.5Sr0.5Fe0.8Ti0.2O3−δ |  | 8.878506 | 2.722222 | 1.437778 | 1.305 | 0.65 | 0.939848 | 300
549 | Bi0.5Sr0.5Fe1O3-δ |  | 5.235043 | 2.5 | 1.26 | 1.305 | 0.645 | 0.9422153 | 300
550 | Bi0.5Sr0.5Fe0.95Ta0.05O3-δ |  | 21.71509 | 3.717949 | 1.523077 | 1.305 | 0.64475 | 0.942334 | 300
551 | Bi0.5Sr0.5Fe0.9Ta0.1O3-δ |  | 21.25858 | 3.684211 | 1.515789 | 1.305 | 0.6445 | 0.9424527 | 300
552 | Ba1Ce0.3Zr0.2Y0.1Fe0.4O3–δ | 0.1693 | 6.142727 | 2.5 | 1.10375 | 1.477 | 0.66 | 0.9959599 | 300
553 | Ba1Ce0.2Zr0.2Y0.1Fe0.5O3–δ | 0.20747 | 6.104481 | 2.466667 | 1.081333 | 1.486786 | 0.6575 | 1.000671 | 300
554 | Ba1Ce0.1Zr0.2Y0.1Fe0.6O3–δ | 0.23641 | 6.060771 | 2.428571 | 1.055714 | 1.498077 | 0.6557143 | 1.005567 | 300
555 | Ba1Zr0.2Y0.1Fe0.7O3–δ | 0.28255 | 6.010336 | 2.384615 | 1.026154 | 1.51125 | 0.654375 | 1.010912 | 300
556 | Ba0.75Sr0.25Fe0.875Ga0.125O3−δ |  | 8.138353 | 2.466667 | 1.268 | 1.5675 | 0.641875 | 1.037358 | 300
557 | Pr1Ba1Fe2O5+δ | 0.0713835 | 5.05903 | 2.5 | 1.145 | 1.3945 | 0.645 | 0.9740975 | 300
558 | Pr1Ba1Fe1.95Zn0.05O5+δ | 0.07348 | 5.230025 | 2.253165 | 1.359747 | 1.3945 | 0.647375 | 0.9729334 | 300
559 | Pr1Ba1Fe1.9Zn0.1O5+δ | 0.074738 | 5.227777 | 2.25641 | 1.356923 | 1.3945 | 0.64975 | 0.9717721 | 300
560 | Pr1Ba1Fe1.85Zn0.15O5+δ | 0.0772535 | 5.22547 | 2.25974 | 1.354026 | 1.3945 | 0.652125 | 0.9706135 | 300
561 | Pr1Ba1Fe1.8Zn0.2O5+δ | 0.0785115 | 5.223103 | 2.263158 | 1.351053 | 1.3945 | 0.6545 | 0.9694578 | 300
562 | Pr0.5Ba0.5Fe1O3–δ | 0.25999 | 5.05903 | 2.5 | 1.145 | 1.3945 | 0.645 | 0.9740975 | 300
563 | Pr0.5Ba0.4Sr0.1Fe1O3–δ | 0.19892 | 5.08836 | 2.5 | 1.159 | 1.3775 | 0.645 | 0.9680417 | 300
564 | La1Ba1Fe2O6-δ |  | 4.55106 | 2.5 | 1.095 | 1.485 | 0.645 | 1.006336 | 300
565 | La1Ba1Fe1.9Nb0.1O6-δ |  | 21.36433 | 3.717949 | 1.472564 | 1.485 | 0.64475 | 1.006463 | 300
566 | Ba0.95La0.05Fe1O3-δ | 0.290361 | 2.691131 | 2.05 | 0.9105 | 1.5975 | 0.645 | 1.046411 | 300
567 | Ba0.9025La0.0475Fe1O3-δ | 0.328916 | 2.691131 | 2.05 | 0.9105 | 1.5975 | 0.645 | 1.046411 | 300
568 | Ba0.855La0.045Fe1O3-δ | 0.438554 | 2.691131 | 2.05 | 0.9105 | 1.5975 | 0.645 | 1.046411 | 300
569 | Ba0.76La0.04Fe1O3-δ | 0.56506 | 2.691131 | 2.05 | 0.9105 | 1.5975 | 0.645 | 1.046411 | 300
570 | Nd1Ba1Fe1Co1O5+x | 0.17489 | 8.108395 | 2.666667 | 1.34 | 1.44 | 0.6275 | 0.999114 | 300
571 | Nd1Ba1Cu1Fe0.5Co0.5O5+x | 0.364535 | 7.732832 | 2.571429 | 1.395714 | 1.44 | 0.64875 | 0.9884384 | 300
572 | La1Ba1Fe2O5+x |  | 4.55106 | 2.5 | 1.095 | 1.485 | 0.645 | 1.006336 | 300
573 | La1Ba1Fe1.85Sn0.15O5+x |  | 13.50667 | 3.220779 | 1.40013 | 1.485 | 0.648375 | 1.004628 | 300
574 | Sr0.5Bi0.5Fe1O3-δ |  | 5.235043 | 2.5 | 1.26 | 1.305 | 0.645 | 0.9422153 | 300
575 | Sr0.5Bi0.45Fe1O3-δ |  | 5.105713 | 2.473684 | 1.247895 | 1.312105 | 0.645 | 0.9447464 | 300
576 | Ba1Zr0.1Fe0.75Ni0.15O3-δ | 0.378047 | 8.62524 | 2.513514 | 1.258649 | 1.61 | 0.64575 | 1.050467 | 300
577 | Ba1Zr0.1Fe0.7Ni0.2O3-δ | 0.375042 | 8.448163 | 2.5 | 1.246111 | 1.61 | 0.6435 | 1.051659 | 300
578 | Ba1Fe0.7Co0.2Nb0.1O3-δ | 0.479759 | 10.85518 | 2.684211 | 1.317368 | 1.61 | 0.6375 | 1.05485 | 300
579 | Nd0.6Ba0.4Fe0.9Ni0.1O3–δ | 0.15326 | 7.405616 | 2.526316 | 1.247895 | 1.406 | 0.6045 | 0.9985679 | 300
580 | Nd0.4Ba0.6Fe0.9Ni0.1O3–δ | 0.27343 | 6.572628 | 2.526316 | 1.211053 | 1.474 | 0.6045 | 1.023296 | 300
581 | Nd0.6Ba0.4Fe0.9Cu0.1O3–δ | 0.13499 | 5.356455 | 2.315789 | 1.436316 | 1.406 | 0.6535 | 0.9740232 | 300
582 | Nd0.4Ba0.6Fe0.9Cu0.1O3–δ | 0.24987 | 4.872019 | 2.210526 | 1.386842 | 1.474 | 0.6535 | 0.9981432 | 300
583 | Ba0.8Sr0.2Fe1O3-δ |  | 2.543133 | 2 | 0.918 | 1.576 | 0.645 | 1.038752 | 300
584 | Ba0.7Sr0.3Fe1O3-δ |  | 2.572464 | 2 | 0.932 | 1.559 | 0.645 | 1.032697 | 300
585 | Ba0.6Sr0.4Fe1O3-δ |  | 2.601794 | 2 | 0.946 | 1.542 | 0.645 | 1.026641 | 300
586 | La0.5Sr0.5Fe0.9Ti0.1O3-δ | 0.3693617 | 8.835402 | 2.736842 | 1.399474 | 1.4 | 0.6475 | 0.974829 | 300
587 | La0.5Sr0.5Fe0.9Nb0.1O3-δ | 0.3060793 | 20.97577 | 3.684211 | 1.498947 | 1.4 | 0.6445 | 0.9763026 | 300
588 | La0.5Sr0.5Fe0.9Mo0.1O3-δ | 0.2487116 | 31.37525 | 4.157895 | 1.536842 | 1.4 | 0.6395 | 0.9787687 | 300
589 | Gd0.594Sr0.396Fe1O3-δ | 0.01588299 | 5.98916 | 2.6 | 1.246 | 1.2402 | 0.645 | 0.9191319 | 300
590 | Gd0.594Sr0.396Fe0.95Co0.05O3-δ | 0.01003721 | 10.28127 | 2.795876 | 1.502598 | 1.2402 | 0.64325 | 0.919943 | 300
591 | Gd0.594Sr0.396Fe0.9Co0.1O3-δ | 0.02195917 | 10.16294 | 2.790476 | 1.495524 | 1.2402 | 0.6415 | 0.9207554 | 300
592 | Gd0.594Sr0.396Fe0.85Co0.15O3-δ | 0.01762893 | 10.03818 | 2.784783 | 1.488065 | 1.2402 | 0.63975 | 0.9215693 | 300
593 | Gd0.594Sr0.396Fe0.8Co0.2O3-δ | 0.02786104 | 9.906451 | 2.778771 | 1.48019 | 1.2402 | 0.638 | 0.9223847 | 300
594 | Gd0.594Sr0.396Fe0.75Co0.25O3-δ | 0.03819709 | 9.767151 | 2.772414 | 1.471862 | 1.2402 | 0.63625 | 0.9232015 | 300
595 | Sr1Fe0.95Sc0.05O3-δ | 0.21961 | 7.309891 | 2.487179 | 1.234615 | 1.44 | 0.74 | 0.9450754 | 300
596 | Sr1Fe0.9Sc0.1O3-δ | 0.28165 | 7.184348 | 2.473684 | 1.228947 | 1.44 | 0.735 | 0.9473527 | 300
597 | La0.5Sr0.5Co0.2Fe0.8O3-δ | 0.2776686 | 6.373777 | 2.583333 | 1.265833 | 1.4 | 0.638 | 0.9795109 | 300
598 | La0.5Sr0.5Al0.2Fe0.8O3-δ | 0.2745735 | 7.66476 | 2.583333 | 1.234167 | 1.4 | 0.596 | 1.000761 | 300
599 | La0.5Sr0.5Zn0.2Fe0.8O3-δ | 0.4272444 | 4.815661 | 2.416667 | 1.234167 | 1.4 | 0.664 | 0.9668027 | 300
600 | Sr1Sc0.175Nb0.025Fe0.8O3-δ |  | 4.890362 | 2.208333 | 1.10875 | 1.44 | 0.662375 | 0.9817126 | 350
601 | Sr1Fe0.8Nb0.1Ta0.1O3−δ | 0.0957265 | 19.96528 | 3.421053 | 1.424211 | 1.44 | 0.644 | 0.9908049 | 350
602 | Sr0.95Fe0.8Nb0.1Ta0.1O3−δ | 0.131966 | 20.4298 | 3.459459 | 1.434865 | 1.44 | 0.644 | 0.9908049 | 350
603 | Sr0.95Li0.05Fe0.8Nb0.1Ta0.1O3−δ | 0.183248 | 19.9268 | 3.394737 | 1.423158 | 1.406 | 0.644 | 0.9786871 | 350
604 | Sr0.95Na0.05Fe0.8Nb0.1Ta0.1O3−δ | 0.164103 | 4.775686 | 1.815789 | 1.071579 | 1.4375 | 0.6405 | 0.9916633 | 350
605 | Sr0.95K0.05Fe0.8Nb0.1Ta0.1O3−δ | 0.152479 | 19.90822 | 3.394737 | 1.421579 | 1.45 | 0.644 | 0.9943689 | 350
606 | Sr1Fe1O3-δ | 0.152773 | 2.777778 | 2 | 1.03 | 1.44 | 0.645 | 0.9903057 | 350
607 | Sr1Fe0.9Hf0.1O3-δ | 0.142934 | 12.13656 | 2.947368 | 1.309474 | 1.094211 | 0.645 | 0.8671268 | 350
608 | Sr1Nb0.05Fe0.95O3-δ |  | 4.505622 | 2.142857 | 1.07 | 1.44 | 0.64475 | 0.9904305 | 350
609 | Sr1Nb0.1Fe0.9O3-δ |  | 6.076389 | 2.272727 | 1.106364 | 1.44 | 0.6445 | 0.9905552 | 350
610 | Sr1Nb0.2Fe0.8O3-δ |  | 8.825231 | 2.5 | 1.17 | 1.44 | 0.644 | 0.9908049 | 350
611 | Bi0.5Sr0.5Fe1O3-δ |  | 5.235043 | 2.5 | 1.26 | 1.305 | 0.645 | 0.9422153 | 350
612 | La0.5Sr0.5Fe1O3-δ |  | 4.697712 | 2.5 | 1.165 | 1.4 | 0.645 | 0.9760567 | 350
613 | Ba1Fe0.95Sn0.05O3−δ |  | 12.571 | 2.974359 | 1.299231 | 1.61 | 0.64725 | 1.049674 | 350
614 | Ba1Fe1O3-δ | 0.5745473 | 2.484472 | 2 | 0.89 | 1.61 | 0.645 | 1.050864 | 350
615 | Ba1Ti0.05Fe0.95O3-δ | 0.2625921 | 3.005823 | 2.047619 | 0.9266667 | 1.61 | 0.64625 | 1.050203 | 350
616 | Ba1Zr0.05Fe0.95O3-δ | 0.414807 | 3.424365 | 2.095238 | 0.9219048 | 1.61 | 0.64875 | 1.048882 | 350
617 | Ba1Ce0.05Fe0.95O3-δ | 0.3831706 | 2.685993 | 2.047619 | 0.9161905 | 1.597143 | 0.645 | 1.046284 | 350
618 | Ba1Nb0.05Fe0.95O3−δ | 0.310799 | 4.226283 | 2.142857 | 0.9366667 | 1.61 | 0.64475 | 1.050996 | 350
619 | Ba0.5Sr0.5Fe1O3−δ | 0.24623 | 2.631125 | 2 | 0.96 | 1.525 | 0.645 | 1.020585 | 350
620 | Ba0.5Sr0.5Fe0.5Sb0.5O3−δ | 0.33166 | 5.701452 | 2.333333 | 1.106667 | 1.525 | 0.7025 | 0.9918536 | 350
621 | Ba0.5Sr0.5Zn0.2Fe0.8O3−δ | 0.39447 | 3.093505 | 2 | 1.063333 | 1.525 | 0.664 | 1.010909 | 350
622 | Ba0.95La0.05Fe1O3−δ | 0.420707 | 2.691131 | 2.05 | 0.9105 | 1.5975 | 0.645 | 1.046411 | 350
623 | Ba0.95Ca0.05Fe0.95In0.05O3−δ | 0.450951 | 7.734888 | 2.487179 | 1.307436 | 1.15 | 0.645 | 0.8870004 | 350
624 | La0.8Sr0.2Fe1O3-δ |  | 5.849673 | 2.8 | 1.246 | 1.376 | 0.645 | 0.9675073 | 350
625 | La0.7Bi0.1Sr0.2Fe1O3-δ |  | 5.957139 | 2.8 | 1.265 | 1.357 | 0.645 | 0.960739 | 350
626 | La0.6Bi0.2Sr0.2Fe1O3-δ |  | 6.064605 | 2.8 | 1.284 | 1.338 | 0.645 | 0.9539708 | 350
627 | La0.5Bi0.3Sr0.2Fe1O3-δ |  | 6.172071 | 2.8 | 1.303 | 1.319 | 0.645 | 0.9472025 | 350
628 | La0.4Bi0.4Sr0.2Fe1O3-δ |  | 6.279537 | 2.8 | 1.322 | 1.3 | 0.645 | 0.9404342 | 350
629 | La0.3Bi0.5Sr0.2Fe1O3-δ |  | 6.387004 | 2.8 | 1.341 | 1.281 | 0.645 | 0.9336659 | 350
630 | La0.2Bi0.6Sr0.2Fe1O3-δ |  | 6.49447 | 2.8 | 1.36 | 1.262 | 0.645 | 0.9268977 | 350
631 | La0.1Bi0.7Sr0.2Fe1O3-δ |  | 6.601936 | 2.8 | 1.379 | 1.243 | 0.645 | 0.9201294 | 350
632 | Bi0.8Sr0.2Fe1O3-δ |  | 6.709402 | 2.8 | 1.398 | 1.224 | 0.645 | 0.9133611 | 350
633 | Bi0.8Sr0.7Fe1O3−δ |  | 5.39886 | 2.533333 | 1.275333 | 1.296 | 0.645 | 0.9390093 | 350
634 | Bi0.2Sr0.8Fe1O3−δ |  | 3.760684 | 2.2 | 1.122 | 1.386 | 0.645 | 0.9710696 | 350
635 | Bi0.5Sr0.5Fe1O3−δ |  | 5.235043 | 2.5 | 1.26 | 1.305 | 0.645 | 0.9422153 | 350
636 | Bi0.5Sr0.5Fe1O3-δ | 0.240438 | 5.235043 | 2.5 | 1.26 | 1.305 | 0.645 | 0.9422153 | 350
637 | Bi0.2Sr0.8Fe1O3-δ |  | 3.760684 | 2.2 | 1.122 | 1.386 | 0.645 | 0.9710696 | 350
638 | Ba1Fe0.95Zr0.05O3−δ | 0.448837 | 12.1003 | 2.974359 | 1.21641 | 1.61 | 0.64875 | 1.048882 | 350
639 | Ba0.95La0.05Fe1O3−δ | 0.430233 | 2.691131 | 2.05 | 0.9105 | 1.5975 | 0.645 | 1.046411 | 350
640 | Ba1Fe0.95Ce0.05O3−δ | 0.422674 | 4.546189 | 2.487179 | 1.157949 | 1.478462 | 0.645 | 1.004007 | 350
641 | Ba0.95Gd0.05Fe1O3−δ | 0.416279 | 2.766753 | 2.05 | 0.915 | 1.58485 | 0.645 | 1.041905 | 350
642 | Ba0.95ASm0.05Fe1O3−δ | 0.407558 | 2.723152 | 2.05 | 0.9145 | 1.5915 | 0.645 | 1.044274 | 350
643 | Ba0.9La0.1Fe1O3−δ |  | 2.89779 | 2.1 | 0.931 | 1.585 | 0.645 | 1.041958 | 350
644 | Ba0.8La0.2Fe1O3−δ |  | 3.311107 | 2.2 | 0.972 | 1.56 | 0.645 | 1.033053 | 350
645 | Ba0.7La0.3Fe1O3−δ |  | 3.724425 | 2.3 | 1.013 | 1.535 | 0.645 | 1.024147 | 350
646 | Ba0.6La0.4Fe1O3−δ |  | 4.137742 | 2.4 | 1.054 | 1.51 | 0.645 | 1.015241 | 350
647 | Bi0.5Sr0.5Fe0.95Nb0.05O3-δ | 0.220426 | 21.71509 | 3.717949 | 1.557179 | 1.305 | 0.64475 | 0.942334 | 350
648 | Bi0.5Sr0.5Fe0.9Nb0.1O3-δ | 0.219433 | 21.25858 | 3.684211 | 1.548947 | 1.305 | 0.6445 | 0.9424527 | 350
649 | Bi0.5Sr0.5Fe0.85Nb0.15O3-δ | 0.190638 | 20.77739 | 3.648649 | 1.54027 | 1.305 | 0.64425 | 0.9425715 | 350
650 | La0.5Sr0.5Fe0.8Cu0.2O3-δ | 0.19523 | 5.045152 | 2.277778 | 1.416111 | 1.4 | 0.662 | 0.9677685 | 350
651 | Pr0.5Sr0.5Fe0.8Cu0.2O3-δ | 0.22335 | 5.327358 | 2.277778 | 1.443889 | 1.3095 | 0.662 | 0.9358039 | 350
652 | Nd0.5Sr0.5Fe0.8Cu0.2O3-δ | 0.24921 | 5.175421 | 2.277778 | 1.432778 | 1.355 | 0.662 | 0.9518745 | 350
653 | Sr1Fe0.9Nb0.1O3-δ | 0.272199 | 19.96528 | 3.421053 | 1.427895 | 1.44 | 0.6445 | 0.9905552 | 350
654 | Pr1Ba1Fe2O5+x | 0.0737995 | 5.05903 | 2.5 | 1.145 | 1.3945 | 0.645 | 0.9740975 | 350
655 | Pr1Ba1Fe1.95Zn0.05O5+x | 0.081733 | 5.230025 | 2.253165 | 1.359747 | 1.3945 | 0.647375 | 0.9729334 | 350
656 | Pr1Ba1Fe1.9Zn0.1O5+x | 0.081733 | 5.227777 | 2.25641 | 1.356923 | 1.3945 | 0.64975 | 0.9717721 | 350
657 | Pr1Ba1Fe1.85Zn0.15O5+x | 0.0800625 | 5.22547 | 2.25974 | 1.354026 | 1.3945 | 0.652125 | 0.9706135 | 350
658 | Pr1Ba1Fe1.8Zn0.2O5+x | 0.081315 | 5.223103 | 2.263158 | 1.351053 | 1.3945 | 0.6545 | 0.9694578 | 350
659 | La1Fe0.8Cu0.2O3-δ | 0.05625 | 6.111783 | 2.555556 | 1.491111 | 1.36 | 0.662 | 0.9536405 | 350
660 | Ba1Fe0.8Cu0.2O3-δ | 0.4505 | 3.815574 | 2 | 1.263333 | 1.61 | 0.662 | 1.041941 | 350
661 | La0.6Sr0.4Co0.2Fe0.8O3-δ | 0.02956412 | 6.693766 | 2.666667 | 1.288333 | 1.392 | 0.638 | 0.976651 | 350
662 | Pr1Ba1Co1Fe1O5+x | 0.148835 | 8.290719 | 2.666667 | 1.353333 | 1.3945 | 0.6275 | 0.9827616 | 350
663 | Nd1Ba1Co1Fe1O5+x | 0.19967 | 8.108395 | 2.666667 | 1.34 | 1.44 | 0.6275 | 0.999114 | 350
664 | La0.665Sr0.285Co0.2Fe0.8O3−δ |  | 7.081062 | 2.752174 | 1.314826 | 1.384 | 0.638 | 0.9737911 | 350
665 | Ba1Fe0.75Ni0.25O3−δ | 0.425416 | 7.84827 | 2.428571 | 1.241429 | 1.61 | 0.63375 | 1.056854 | 350
666 | Bi0.5Sr0.5Fe1O3-δ |  | 5.235043 | 2.5 | 1.26 | 1.305 | 0.645 | 0.9422153 | 350
667 | Bi0.5Sr0.5Fe0.95Ta0.05O3-δ |  | 21.71509 | 3.717949 | 1.523077 | 1.305 | 0.64475 | 0.942334 | 350
668 | Bi0.5Sr0.5Fe0.9Ta0.1O3-δ |  | 21.25858 | 3.684211 | 1.515789 | 1.305 | 0.6445 | 0.9424527 | 350
669 | La0.5Sr0.5Fe0.9Mo0.1O3–δ | 0.07941 | 31.37525 | 4.157895 | 1.536842 | 1.4 | 0.6395 | 0.9787687 | 350
670 | La0.6Sr0.4Co0.2Fe0.8O3–δ | 0.01793 | 6.693766 | 2.666667 | 1.288333 | 1.392 | 0.638 | 0.976651 | 350
671 | Sr0.9Ce0.1Co0.2Fe0.8O3−δ | 0.02234 | 4.432245 | 2.25 | 1.16 | 1.43 | 0.638 | 0.9902355 | 350
672 | Sr0.85Ce0.15Co0.2Fe0.8O3−δ | 0.02479 | 4.931258 | 2.291667 | 1.190833 | 1.425 | 0.638 | 0.9884481 | 350
673 | Sr0.8Ce0.2Co0.2Fe0.8O3−δ | 0.01989 | 5.430271 | 2.333333 | 1.221667 | 1.42 | 0.638 | 0.9866606 | 350
674 | Ba0.95La0.05Fe1O3−δ |  | 2.691131 | 2.05 | 0.9105 | 1.5975 | 0.645 | 1.046411 | 350
675 | Ba0.95La0.05Fe0.95PP0.05O3−δ | 0.416495 | 33.43135 | 3.487179 | 1.49 | 1.5975 | 0.63175 | 1.053443 | 350
676 | Bi0.5Sr0.5Fe1O3-δ |  | 5.235043 | 2.5 | 1.26 | 1.305 | 0.645 | 0.9422153 | 350
677 | Bi0.5Sr0.5Fe0.9Sn0.1O3-δ |  | 13.73927 | 3.210526 | 1.482632 | 1.305 | 0.6855 | 0.9233757 | 350
678 | La0.6Sr0.4Co0.2Fe0.8O3-δ | 0.03881 | 6.693766 | 2.666667 | 1.288333 | 1.392 | 0.638 | 0.976651 | 350
679 | Ba0.5Sr0.5Co0.4Fe0.6O3-δ | 0.3998 | 6.094832 | 2.285714 | 1.191429 | 1.525 | 0.631 | 1.027834 | 350
680 | Ba0.5Sr0.5Co0.2Fe0.8O3-δ | 0.36547 | 4.65162 | 2.166667 | 1.095 | 1.525 | 0.638 | 1.024197 | 350
681 | Ba0.5Sr0.5Cu0.4Fe0.6O3-δ | 0.55376 | 3.444933 | 2 | 1.18 | 1.525 | 0.679 | 1.003398 | 350
682 | Ba0.5Sr0.5Cu0.2Fe0.8O3-δ | 0.53192 | 3.105846 | 2 | 1.088333 | 1.525 | 0.662 | 1.011919 | 350
683 | La0.4Bi0.4Sr0.2Fe1O3-δ | 0.046574 | 6.279537 | 2.8 | 1.322 | 1.3 | 0.645 | 0.9404342 | 350
684 | Sr1Fe0.8Nb0.1Ta0.1O3−δ | 0.0957317 | 19.96528 | 3.421053 | 1.424211 | 1.44 | 0.644 | 0.9908049 | 350
685 | Sr0.975Li0.025Fe0.8Nb0.1Ta0.1O3−δ | 0.135976 | 19.94604 | 3.407895 | 1.423684 | 1.423 | 0.644 | 0.984746 | 350
686 | Sr0.95Li0.05Fe0.8Nb0.1Ta0.1O3−δ | 0.145122 | 19.9268 | 3.394737 | 1.423158 | 1.406 | 0.644 | 0.9786871 | 350
687 | Sr0.925Li0.075Fe0.8Nb0.1Ta0.1O3−δ | 0.148171 | 19.90757 | 3.381579 | 1.422632 | 1.389 | 0.644 | 0.9726282 | 350
688 | Sr0.9Li0.1Fe0.8Nb0.1Ta0.1O3−δ | 0.161585 | 19.88833 | 3.368421 | 1.422105 | 1.372 | 0.644 | 0.9665694 | 350
689 | Sr1Fe0.95Si0.05O3–δ | 0.20753 | 20.91168 | 2.974359 | 1.400256 | 1.44 | 0.41225 | 1.121847 | 350
690 | Sr1Fe0.9Si0.1O3–δ | 0.21219 | 20.40936 | 2.947368 | 1.39 | 1.44 | 0.4245 | 1.114059 | 350
691 | Sr1Fe0.85Si0.15O3–δ | 0.23763 | 19.87988 | 2.918919 | 1.379189 | 1.44 | 0.43675 | 1.106378 | 350
692 | Sr1Fe0.8Si0.2O3–δ | 0.26989 | 19.32099 | 2.888889 | 1.367778 | 1.44 | 0.449 | 1.098802 | 350
693 | Pr1Ba1Fe2O5+x | 0.13831 | 5.05903 | 2.5 | 1.145 | 1.3945 | 0.645 | 0.9740975 | 350
694 | Pr1Ba0.97Fe2O5+x | 0.153185 | 5.098236 | 2.507614 | 1.148883 | 1.391218 | 0.645 | 0.9729284 | 350
695 | Bi0.5Sr0.5Fe0.95Ti0.05O3−δ |  | 9.228839 | 2.74359 | 1.454872 | 1.305 | 0.64625 | 0.9416224 | 350
696 | Bi0.5Sr0.5Fe0.9Ti0.1O3−δ |  | 9.118208 | 2.736842 | 1.449474 | 1.305 | 0.6475 | 0.9410302 | 350
697 | Bi0.5Sr0.5Fe0.85Ti0.15O3−δ |  | 9.001596 | 2.72973 | 1.443784 | 1.305 | 0.64875 | 0.9404387 | 350
698 | Bi0.5Sr0.5Fe0.8Ti0.2O3−δ |  | 8.878506 | 2.722222 | 1.437778 | 1.305 | 0.65 | 0.939848 | 350
699 | Sr2Co1Fe1O5+x | 0.291085 | 6.769885 | 2.333333 | 1.276667 | 1.44 | 0.6275 | 0.999114 | 350
700 | Sr2Co0.9Nb0.1Fe1O5+x | 0.270755 | 7.580165 | 2.4 | 1.28 | 1.44 | 0.629 | 0.9983529 | 350
701 | Sr2Co0.8Nb0.2Fe1O5+x | 0.25823 | 8.390445 | 2.466667 | 1.283333 | 1.44 | 0.6305 | 0.9975929 | 350
702 | Bi0.5Sr0.5Fe0.9Sb0.1O3−δ | 0.218149 | 8.364704 | 2.736842 | 1.326316 | 1.305 | 0.7485 | 0.8955219 | 350
703 | La0.6Sr0.4Co0.18Fe0.72Zn0.1O3−δ | 0.00072 | 6.120699 | 2.410526 | 1.393789 | 1.392 | 0.6482 | 0.9716405 | 350
704 | La0.6Sr0.4Co0.18Fe0.72Ni0.1O3−δ | 0.00046 | 9.756546 | 2.789474 | 1.443053 | 1.392 | 0.6342 | 0.9785309 | 350
705 | La0.6Sr0.4Co0.18Fe0.72Cu0.1O3−δ | 0.0005 | 6.148759 | 2.410526 | 1.450632 | 1.392 | 0.6999 | 0.9470149 | 350
706 | Sr1Fe1O3−δ |  | 2.777778 | 2 | 1.03 | 1.44 | 0.645 | 0.9903057 | 350
707 | Sr1Fe0.9Si0.1O3−δ |  | 20.40936 | 2.947368 | 1.39 | 1.44 | 0.4245 | 1.114059 | 350
708 | Sr0.75Ca0.25Fe1O3−δ |  | 2.829602 | 2 | 1.0275 | 1.415 | 0.645 | 0.9814001 | 350
709 | Sr0.75Ca0.25Fe0.85Si0.15O3−δ |  | 7.903052 | 2.27027 | 1.128108 | 1.415 | 0.43675 | 1.096428 | 350
710 | Sr0.5Ca0.5Fe1O3−δ |  | 2.881426 | 2 | 1.025 | 1.39 | 0.645 | 0.9724945 | 350
711 | Sr0.5Ca0.5Fe0.85Si0.15O3−δ |  | 12.93308 | 2.540541 | 1.230811 | 1.39 | 0.43675 | 1.086479 | 350
712 | Gd0.5Ba0.5Mn0.5Fe0.5O3−δ | 0.19278 | 8.189347 | 2.666667 | 1.3 | 1.3585 | 0.645 | 0.9612734 | 350
713 | Gd1Ba1Mn1Fe1O5+x | 0.173825 | 8.189347 | 2.666667 | 1.3 | 1.3585 | 0.645 | 0.9612734 | 350
714 | Sr1W0.2Fe0.8O3-δ | 0.08360569 | 12.31481 | 2.666667 | 1.196667 | 1.44 | 0.636 | 0.9948162 | 350
715 | Sr1Nb0.2Fe0.8O3-δ | 0.1149534 | 8.825231 | 2.5 | 1.17 | 1.44 | 0.644 | 0.9908049 | 350
716 | Sr1Nb0.1W0.1Fe0.8O3-δ | 0.1557394 | 10.57002 | 2.583333 | 1.183333 | 1.44 | 0.64 | 0.9928065 | 350
717 | La0.6Sr0.4Co0.2Fe0.8O3−δ | 0.06589593 | 6.693766 | 2.666667 | 1.288333 | 1.392 | 0.638 | 0.976651 | 350
718 | La0.6Sr0.4Co0.2Fe0.79Ni0.01O3−δ | 0.04966217 | 9.991216 | 2.798995 | 1.455729 | 1.392 | 0.63755 | 0.9768733 | 350
719 | La0.6Sr0.4Co0.2Fe0.79Pdd0.01O3−δ | 0.1021843 | 8.737579 | 2.798995 | 1.447789 | 1.392 | 0.63915 | 0.9760835 | 350
720 | Sr1Ta0.1W0.1Fe0.8O3-δ | 0.1586794 | 10.57002 | 2.583333 | 1.1775 | 1.44 | 0.64 | 0.9928065 | 350
721 | Sr1Ta0.2Fe0.8O3-δ | 0.124307 | 8.825231 | 2.5 | 1.158333 | 1.44 | 0.644 | 0.9908049 | 350
722 | Sr1W0.2Fe0.8O3-δ | 0.08239284 | 12.31481 | 2.666667 | 1.196667 | 1.44 | 0.636 | 0.9948162 | 350
723 | Ba1Zr0.4Fe0.4Y0.2O3-δ |  | 8.284136 | 2.666667 | 1.134444 | 1.440714 | 0.695 | 0.9662221 | 350
724 | Ba1Zr0.2Fe0.6Y0.2O3-δ |  | 6.797801 | 2.555556 | 1.107778 | 1.51125 | 0.70125 | 0.9876978 | 350
725 | Ba1Fe0.8Y0.2O3-δ |  | 5.311466 | 2.444444 | 1.081111 | 1.346667 | 0.645 | 0.957058 | 350
726 | Sr1Mo0.2Fe0.8O3-δ | 0.04988478 | 12.48431 | 2.666667 | 1.183333 | 1.44 | 0.634 | 0.9958241 | 350
727 | Sr1Ta0.2Fe0.8O3-δ | 0.1246685 | 8.825231 | 2.5 | 1.158333 | 1.44 | 0.644 | 0.9908049 | 350
728 | Sr1Ta0.1Mo0.1Fe0.8O3-δ | 0.1474204 | 10.65477 | 2.583333 | 1.170833 | 1.44 | 0.639 | 0.9933082 | 350
729 | Sr1Fe0.9Cu0.1O3-δ | 0.331055 | 4.057518 | 2 | 1.361579 | 1.44 | 0.6535 | 0.9860832 | 350
730 | Sr1Fe0.8Cu0.2O3-δ | 0.392571 | 3.978522 | 2 | 1.341111 | 1.44 | 0.662 | 0.9818965 | 350
731 | Sr1Fe0.7Cu0.3O3-δ | 0.45052 | 3.890232 | 2 | 1.318235 | 1.44 | 0.6705 | 0.9777453 | 350
732 | Sr1Fe0.9W0.1O3-δ |  | 29.88304 | 3.894737 | 1.503684 | 1.44 | 0.6405 | 0.9925558 | 350
733 | Sr1Fe0.8Cu0.1W0.1O3-δ |  | 6.927021 | 2.210526 | 1.377368 | 1.44 | 0.649 | 0.9883142 | 350
734 | Sr1Fe0.7Cu0.2W0.1O3-δ |  | 9.796523 | 2.421053 | 1.393158 | 1.44 | 0.6575 | 0.9841086 | 350
735 | Sr1Fe0.6Cu0.3W0.1O3-δ |  | 12.66603 | 2.631579 | 1.408947 | 1.44 | 0.666 | 0.9799386 | 350
736 | Pr1Ba0.5Sr0.5Co1.5Fe0.5O5+δ | 0.165525 | 9.25596 | 2.714286 | 1.432857 | 1.352 | 0.61875 | 0.9718093 | 350
737 | Sr1Fe0.9Mo0.1O3-δ |  | 30.36475 | 3.894737 | 1.465789 | 1.44 | 0.6395 | 0.9930573 | 350
738 | Sr1Fe0.8Cu0.1Mo0.1O3-δ |  | 6.980544 | 2.210526 | 1.373158 | 1.44 | 0.648 | 0.9888113 | 350
739 | Sr1Fe0.7Cu0.2Mo0.1O3-δ |  | 9.903571 | 2.421053 | 1.384737 | 1.44 | 0.6565 | 0.9846015 | 350
740 | La0.5Sr0.5Co0.2Fe0.8O3-δ | 0.0739538 | 6.373777 | 2.583333 | 1.265833 | 1.4 | 0.638 | 0.9795109 | 350
741 | La0.5Sr0.5Co0.15Al0.05Fe0.8O3-δ | 0.12356871 | 6.696523 | 2.583333 | 1.257917 | 1.4 | 0.6275 | 0.9847383 | 350
742 | La0.5Sr0.5Co0.1Al0.1Fe0.8O3-δ | 0.1686145 | 7.019269 | 2.583333 | 1.25 | 1.4 | 0.617 | 0.9900218 | 350
743 | La0.5Sr0.5Co0.05Al0.15Fe0.8O3-δ | 0.1249897 | 7.342014 | 2.583333 | 1.242083 | 1.4 | 0.6065 | 0.9953622 | 350
744 | La0.5Sr0.5Al0.2Fe0.8O3-δ | 0.08882894 | 7.66476 | 2.583333 | 1.234167 | 1.4 | 0.596 | 1.000761 | 350
745 | Bi0.5Sr0.5Fe0.95Ti0.05O3−δ |  | 9.228839 | 2.74359 | 1.454872 | 1.305 | 0.64625 | 0.9416224 | 350
746 | Bi0.5Sr0.5Fe0.9Ti0.1O3−δ |  | 9.118208 | 2.736842 | 1.449474 | 1.305 | 0.6475 | 0.9410302 | 350
747 | Bi0.5Sr0.5Fe0.85Ti0.15O3−δ |  | 9.001596 | 2.72973 | 1.443784 | 1.305 | 0.64875 | 0.9404387 | 350
748 | Bi0.5Sr0.5Fe0.8Ti0.2O3−δ |  | 8.878506 | 2.722222 | 1.437778 | 1.305 | 0.65 | 0.939848 | 350
749 | Bi0.5Sr0.5Fe1O3-δ |  | 5.235043 | 2.5 | 1.26 | 1.305 | 0.645 | 0.9422153 | 350
750 | Bi0.5Sr0.5Fe0.95Ta0.05O3-δ |  | 21.71509 | 3.717949 | 1.523077 | 1.305 | 0.64475 | 0.942334 | 350
751 | Bi0.5Sr0.5Fe0.9Ta0.1O3-δ |  | 21.25858 | 3.684211 | 1.515789 | 1.305 | 0.6445 | 0.9424527 | 350
752 | Ba1Ce0.3Zr0.2Y0.1Fe0.4O3–δ | 0.17433 | 6.142727 | 2.5 | 1.10375 | 1.477 | 0.66 | 0.9959599 | 350
753 | Ba1Ce0.2Zr0.2Y0.1Fe0.5O3–δ | 0.21166 | 6.104481 | 2.466667 | 1.081333 | 1.486786 | 0.6575 | 1.000671 | 350
754 | Ba1Ce0.1Zr0.2Y0.1Fe0.6O3–δ | 0.2406 | 6.060771 | 2.428571 | 1.055714 | 1.498077 | 0.6557143 | 1.005567 | 350
755 | Ba1Zr0.2Y0.1Fe0.7O3–δ | 0.28674 | 6.010336 | 2.384615 | 1.026154 | 1.51125 | 0.654375 | 1.010912 | 350
756 | Ba0.75Sr0.25Fe0.875Ga0.125O3−δ |  | 8.138353 | 2.466667 | 1.268 | 1.5675 | 0.641875 | 1.037358 | 350
757 | Pr1Ba1Fe2O5+δ | 0.07348 | 5.05903 | 2.5 | 1.145 | 1.3945 | 0.645 | 0.9740975 | 350
758 | Pr1Ba1Fe1.95Zn0.05O5+δ | 0.076415 | 5.230025 | 2.253165 | 1.359747 | 1.3945 | 0.647375 | 0.9729334 | 350
759 | Pr1Ba1Fe1.9Zn0.1O5+δ | 0.081866 | 5.227777 | 2.25641 | 1.356923 | 1.3945 | 0.64975 | 0.9717721 | 350
760 | Pr1Ba1Fe1.85Zn0.15O5+δ | 0.0801885 | 5.22547 | 2.25974 | 1.354026 | 1.3945 | 0.652125 | 0.9706135 | 350
761 | Pr1Ba1Fe1.8Zn0.2O5+δ | 0.0814465 | 5.223103 | 2.263158 | 1.351053 | 1.3945 | 0.6545 | 0.9694578 | 350
762 | Pr0.5Ba0.5Fe1O3–δ | 0.26496 | 5.05903 | 2.5 | 1.145 | 1.3945 | 0.645 | 0.9740975 | 350
763 | Pr0.5Ba0.4Sr0.1Fe1O3–δ | 0.20523 | 5.08836 | 2.5 | 1.159 | 1.3775 | 0.645 | 0.9680417 | 350
764 | La1Ba1Fe2O6-δ |  | 4.55106 | 2.5 | 1.095 | 1.485 | 0.645 | 1.006336 | 350
765 | La1Ba1Fe1.9Nb0.1O6-δ |  | 21.36433 | 3.717949 | 1.472564 | 1.485 | 0.64475 | 1.006463 | 350
766 | Ba0.95La0.05Fe1O3-δ | 0.281928 | 2.691131 | 2.05 | 0.9105 | 1.5975 | 0.645 | 1.046411 | 350
767 | Ba0.9025La0.0475Fe1O3-δ | 0.339759 | 2.691131 | 2.05 | 0.9105 | 1.5975 | 0.645 | 1.046411 | 350
768 | Ba0.855La0.045Fe1O3-δ | 0.450602 | 2.691131 | 2.05 | 0.9105 | 1.5975 | 0.645 | 1.046411 | 350
769 | Ba0.76La0.04Fe1O3-δ | 0.575904 | 2.691131 | 2.05 | 0.9105 | 1.5975 | 0.645 | 1.046411 | 350
770 | Nd1Ba1Fe1Co1O5+x | 0.17489 | 8.108395 | 2.666667 | 1.34 | 1.44 | 0.6275 | 0.999114 | 350
771 | Nd1Ba1Cu1Fe0.5Co0.5O5+x | 0.364535 | 7.732832 | 2.571429 | 1.395714 | 1.44 | 0.64875 | 0.9884384 | 350
772 | La1Ba1Fe2O5+x |  | 4.55106 | 2.5 | 1.095 | 1.485 | 0.645 | 1.006336 | 350
773 | La1Ba1Fe1.85Sn0.15O5+x |  | 13.50667 | 3.220779 | 1.40013 | 1.485 | 0.648375 | 1.004628 | 350
774 | Sr0.5Bi0.5Fe1O3-δ |  | 5.235043 | 2.5 | 1.26 | 1.305 | 0.645 | 0.9422153 | 350
775 | Sr0.5Bi0.45Fe1O3-δ |  | 5.105713 | 2.473684 | 1.247895 | 1.312105 | 0.645 | 0.9447464 | 350
776 | Ba1Zr0.1Fe0.75Ni0.15O3-δ | 0.382053 | 8.62524 | 2.513514 | 1.258649 | 1.61 | 0.64575 | 1.050467 | 350
777 | Ba1Zr0.1Fe0.7Ni0.2O3-δ | 0.379549 | 8.448163 | 2.5 | 1.246111 | 1.61 | 0.6435 | 1.051659 | 350
778 | Ba1Fe0.7Co0.2Nb0.1O3-δ | 0.483855 | 10.85518 | 2.684211 | 1.317368 | 1.61 | 0.6375 | 1.05485 | 350
779 | Nd0.6Ba0.4Fe0.9Ni0.1O3–δ | 0.15732 | 7.405616 | 2.526316 | 1.247895 | 1.406 | 0.6045 | 0.9985679 | 350
780 | Nd0.4Ba0.6Fe0.9Ni0.1O3–δ | 0.27514 | 6.572628 | 2.526316 | 1.211053 | 1.474 | 0.6045 | 1.023296 | 350
781 | Nd0.6Ba0.4Fe0.9Cu0.1O3–δ | 0.13376 | 5.356455 | 2.315789 | 1.436316 | 1.406 | 0.6535 | 0.9740232 | 350
782 | Nd0.4Ba0.6Fe0.9Cu0.1O3–δ | 0.24863 | 4.872019 | 2.210526 | 1.386842 | 1.474 | 0.6535 | 0.9981432 | 350
783 | Ba0.8Sr0.2Fe1O3-δ |  | 2.543133 | 2 | 0.918 | 1.576 | 0.645 | 1.038752 | 350
784 | Ba0.7Sr0.3Fe1O3-δ |  | 2.572464 | 2 | 0.932 | 1.559 | 0.645 | 1.032697 | 350
785 | Ba0.6Sr0.4Fe1O3-δ |  | 2.601794 | 2 | 0.946 | 1.542 | 0.645 | 1.026641 | 350
786 | La0.5Sr0.5Fe0.9Ti0.1O3-δ | 0.4373973 | 8.835402 | 2.736842 | 1.399474 | 1.4 | 0.6475 | 0.974829 | 350
787 | La0.5Sr0.5Fe0.9Nb0.1O3-δ | 0.3585292 | 20.97577 | 3.684211 | 1.498947 | 1.4 | 0.6445 | 0.9763026 | 350
788 | La0.5Sr0.5Fe0.9Mo0.1O3-δ | 0.2813834 | 31.37525 | 4.157895 | 1.536842 | 1.4 | 0.6395 | 0.9787687 | 350
789 | Gd0.594Sr0.396Fe1O3-δ | 0.01623077 | 5.98916 | 2.6 | 1.246 | 1.2402 | 0.645 | 0.9191319 | 350
790 | Gd0.594Sr0.396Fe0.95Co0.05O3-δ | 0.01734529 | 10.28127 | 2.795876 | 1.502598 | 1.2402 | 0.64325 | 0.919943 | 350
791 | Gd0.594Sr0.396Fe0.9Co0.1O3-δ | 0.03376637 | 10.16294 | 2.790476 | 1.495524 | 1.2402 | 0.6415 | 0.9207554 | 350
792 | Gd0.594Sr0.396Fe0.85Co0.15O3-δ | 0.03363738 | 10.03818 | 2.784783 | 1.488065 | 1.2402 | 0.63975 | 0.9215693 | 350
793 | Gd0.594Sr0.396Fe0.8Co0.2O3-δ | 0.04596953 | 9.906451 | 2.778771 | 1.48019 | 1.2402 | 0.638 | 0.9223847 | 350
794 | Gd0.594Sr0.396Fe0.75Co0.25O3-δ | 0.06186192 | 9.767151 | 2.772414 | 1.471862 | 1.2402 | 0.63625 | 0.9232015 | 350
795 | Sr1Fe0.95Sc0.05O3-δ | 0.22546 | 7.309891 | 2.487179 | 1.234615 | 1.44 | 0.74 | 0.9450754 | 350
796 | Sr1Fe0.9Sc0.1O3-δ | 0.28338 | 7.184348 | 2.473684 | 1.228947 | 1.44 | 0.735 | 0.9473527 | 350
797 | La0.5Sr0.5Co0.2Fe0.8O3-δ | 0.3060589 | 6.373777 | 2.583333 | 1.265833 | 1.4 | 0.638 | 0.9795109 | 350
798 | La0.5Sr0.5Al0.2Fe0.8O3-δ | 0.2928969 | 7.66476 | 2.583333 | 1.234167 | 1.4 | 0.596 | 1.000761 | 350
799 | La0.5Sr0.5Zn0.2Fe0.8O3-δ | 0.4417853 | 4.815661 | 2.416667 | 1.234167 | 1.4 | 0.664 | 0.9668027 | 350
800 | Sr1Sc0.175Nb0.025Fe0.8O3-δ | 0.191622 | 4.890362 | 2.208333 | 1.10875 | 1.44 | 0.662375 | 0.9817126 | 400
801 | Sr1Fe0.8Nb0.1Ta0.1O3−δ | 0.122393 | 19.96528 | 3.421053 | 1.424211 | 1.44 | 0.644 | 0.9908049 | 400
802 | Sr0.95Fe0.8Nb0.1Ta0.1O3−δ | 0.14359 | 20.4298 | 3.459459 | 1.434865 | 1.44 | 0.644 | 0.9908049 | 400
803 | Sr0.95Li0.05Fe0.8Nb0.1Ta0.1O3−δ | 0.209231 | 19.9268 | 3.394737 | 1.423158 | 1.406 | 0.644 | 0.9786871 | 400
804 | Sr0.95Na0.05Fe0.8Nb0.1Ta0.1O3−δ | 0.184615 | 4.775686 | 1.815789 | 1.071579 | 1.4375 | 0.6405 | 0.9916633 | 400
805 | Sr0.95K0.05Fe0.8Nb0.1Ta0.1O3−δ | 0.17094 | 19.90822 | 3.394737 | 1.421579 | 1.45 | 0.644 | 0.9943689 | 400
806 | Sr1Fe1O3-δ | 0.155456 | 2.777778 | 2 | 1.03 | 1.44 | 0.645 | 0.9903057 | 400
807 | Sr1Fe0.9Hf0.1O3-δ | 0.147406 | 12.13656 | 2.947368 | 1.309474 | 1.094211 | 0.645 | 0.8671268 | 400
808 | Sr1Nb0.05Fe0.95O3-δ |  | 4.505622 | 2.142857 | 1.07 | 1.44 | 0.64475 | 0.9904305 | 400
809 | Sr1Nb0.1Fe0.9O3-δ |  | 6.076389 | 2.272727 | 1.106364 | 1.44 | 0.6445 | 0.9905552 | 400
810 | Sr1Nb0.2Fe0.8O3-δ |  | 8.825231 | 2.5 | 1.17 | 1.44 | 0.644 | 0.9908049 | 400
811 | Bi0.5Sr0.5Fe1O3-δ |  | 5.235043 | 2.5 | 1.26 | 1.305 | 0.645 | 0.9422153 | 400
812 | La0.5Sr0.5Fe1O3-δ |  | 4.697712 | 2.5 | 1.165 | 1.4 | 0.645 | 0.9760567 | 400
813 | Ba1Fe0.95Sn0.05O3−δ |  | 12.571 | 2.974359 | 1.299231 | 1.61 | 0.64725 | 1.049674 | 400
814 | Ba1Fe1O3-δ | 0.5843601 | 2.484472 | 2 | 0.89 | 1.61 | 0.645 | 1.050864 | 400
815 | Ba1Ti0.05Fe0.95O3-δ | 0.2908247 | 3.005823 | 2.047619 | 0.9266667 | 1.61 | 0.64625 | 1.050203 | 400
816 | Ba1Zr0.05Fe0.95O3-δ | 0.4619667 | 3.424365 | 2.095238 | 0.9219048 | 1.61 | 0.64875 | 1.048882 | 400
817 | Ba1Ce0.05Fe0.95O3-δ | 0.4440928 | 2.685993 | 2.047619 | 0.9161905 | 1.597143 | 0.645 | 1.046284 | 400
818 | Ba1Nb0.05Fe0.95O3−δ | 0.307616 | 4.226283 | 2.142857 | 0.9366667 | 1.61 | 0.64475 | 1.050996 | 400
819 | Ba0.5Sr0.5Fe1O3−δ | 0.26382 | 2.631125 | 2 | 0.96 | 1.525 | 0.645 | 1.020585 | 400
820 | Ba0.5Sr0.5Fe0.5Sb0.5O3−δ | 0.36181 | 5.701452 | 2.333333 | 1.106667 | 1.525 | 0.7025 | 0.9918536 | 400
821 | Ba0.5Sr0.5Zn0.2Fe0.8O3−δ | 0.4196 | 3.093505 | 2 | 1.063333 | 1.525 | 0.664 | 1.010909 | 400
822 | Ba0.95La0.05Fe1O3−δ | 0.432323 | 2.691131 | 2.05 | 0.9105 | 1.5975 | 0.645 | 1.046411 | 400
823 | Ba0.95Ca0.05Fe0.95In0.05O3−δ | 0.456777 | 7.734888 | 2.487179 | 1.307436 | 1.15 | 0.645 | 0.8870004 | 400
824 | La0.8Sr0.2Fe1O3-δ |  | 5.849673 | 2.8 | 1.246 | 1.376 | 0.645 | 0.9675073 | 400
825 | La0.7Bi0.1Sr0.2Fe1O3-δ |  | 5.957139 | 2.8 | 1.265 | 1.357 | 0.645 | 0.960739 | 400
826 | La0.6Bi0.2Sr0.2Fe1O3-δ |  | 6.064605 | 2.8 | 1.284 | 1.338 | 0.645 | 0.9539708 | 400
827 | La0.5Bi0.3Sr0.2Fe1O3-δ |  | 6.172071 | 2.8 | 1.303 | 1.319 | 0.645 | 0.9472025 | 400
828 | La0.4Bi0.4Sr0.2Fe1O3-δ |  | 6.279537 | 2.8 | 1.322 | 1.3 | 0.645 | 0.9404342 | 400
829 | La0.3Bi0.5Sr0.2Fe1O3-δ |  | 6.387004 | 2.8 | 1.341 | 1.281 | 0.645 | 0.9336659 | 400
830 | La0.2Bi0.6Sr0.2Fe1O3-δ |  | 6.49447 | 2.8 | 1.36 | 1.262 | 0.645 | 0.9268977 | 400
831 | La0.1Bi0.7Sr0.2Fe1O3-δ |  | 6.601936 | 2.8 | 1.379 | 1.243 | 0.645 | 0.9201294 | 400
832 | Bi0.8Sr0.2Fe1O3-δ |  | 6.709402 | 2.8 | 1.398 | 1.224 | 0.645 | 0.9133611 | 400
833 | Bi0.8Sr0.7Fe1O3−δ |  | 5.39886 | 2.533333 | 1.275333 | 1.296 | 0.645 | 0.9390093 | 400
834 | Bi0.2Sr0.8Fe1O3−δ |  | 3.760684 | 2.2 | 1.122 | 1.386 | 0.645 | 0.9710696 | 400
835 | Bi0.5Sr0.5Fe1O3−δ |  | 5.235043 | 2.5 | 1.26 | 1.305 | 0.645 | 0.9422153 | 400
836 | Bi0.5Sr0.5Fe1O3-δ | 0.24146 | 5.235043 | 2.5 | 1.26 | 1.305 | 0.645 | 0.9422153 | 400
837 | Bi0.2Sr0.8Fe1O3-δ |  | 3.760684 | 2.2 | 1.122 | 1.386 | 0.645 | 0.9710696 | 400
838 | Ba1Fe0.95Zr0.05O3−δ | 0.447674 | 12.1003 | 2.974359 | 1.21641 | 1.61 | 0.64875 | 1.048882 | 400
839 | Ba0.95La0.05Fe1O3−δ | 0.432558 | 2.691131 | 2.05 | 0.9105 | 1.5975 | 0.645 | 1.046411 | 400
840 | Ba1Fe0.95Ce0.05O3−δ | 0.435465 | 4.546189 | 2.487179 | 1.157949 | 1.478462 | 0.645 | 1.004007 | 400
841 | Ba0.95Gd0.05Fe1O3−δ | 0.417442 | 2.766753 | 2.05 | 0.915 | 1.58485 | 0.645 | 1.041905 | 400
842 | Ba0.95ASm0.05Fe1O3−δ | 0.411047 | 2.723152 | 2.05 | 0.9145 | 1.5915 | 0.645 | 1.044274 | 400
843 | Ba0.9La0.1Fe1O3−δ |  | 2.89779 | 2.1 | 0.931 | 1.585 | 0.645 | 1.041958 | 400
844 | Ba0.8La0.2Fe1O3−δ |  | 3.311107 | 2.2 | 0.972 | 1.56 | 0.645 | 1.033053 | 400
845 | Ba0.7La0.3Fe1O3−δ |  | 3.724425 | 2.3 | 1.013 | 1.535 | 0.645 | 1.024147 | 400
846 | Ba0.6La0.4Fe1O3−δ |  | 4.137742 | 2.4 | 1.054 | 1.51 | 0.645 | 1.015241 | 400
847 | Bi0.5Sr0.5Fe0.95Nb0.05O3-δ | 0.23383 | 21.71509 | 3.717949 | 1.557179 | 1.305 | 0.64475 | 0.942334 | 400
848 | Bi0.5Sr0.5Fe0.9Nb0.1O3-δ | 0.246738 | 21.25858 | 3.684211 | 1.548947 | 1.305 | 0.6445 | 0.9424527 | 400
849 | Bi0.5Sr0.5Fe0.85Nb0.15O3-δ | 0.220426 | 20.77739 | 3.648649 | 1.54027 | 1.305 | 0.64425 | 0.9425715 | 400
850 | La0.5Sr0.5Fe0.8Cu0.2O3-δ | 0.19523 | 5.045152 | 2.277778 | 1.416111 | 1.4 | 0.662 | 0.9677685 | 400
851 | Pr0.5Sr0.5Fe0.8Cu0.2O3-δ | 0.22234 | 5.327358 | 2.277778 | 1.443889 | 1.3095 | 0.662 | 0.9358039 | 400
852 | Nd0.5Sr0.5Fe0.8Cu0.2O3-δ | 0.24745 | 5.175421 | 2.277778 | 1.432778 | 1.355 | 0.662 | 0.9518745 | 400
853 | Sr1Fe0.9Nb0.1O3-δ | 0.272522 | 19.96528 | 3.421053 | 1.427895 | 1.44 | 0.6445 | 0.9905552 | 400
854 | Pr1Ba1Fe2O5+x | 0.0838205 | 5.05903 | 2.5 | 1.145 | 1.3945 | 0.645 | 0.9740975 | 400
855 | Pr1Ba1Fe1.95Zn0.05O5+x | 0.091336 | 5.230025 | 2.253165 | 1.359747 | 1.3945 | 0.647375 | 0.9729334 | 400
856 | Pr1Ba1Fe1.9Zn0.1O5+x | 0.091336 | 5.227777 | 2.25641 | 1.356923 | 1.3945 | 0.64975 | 0.9717721 | 400
857 | Pr1Ba1Fe1.85Zn0.15O5+x | 0.089666 | 5.22547 | 2.25974 | 1.354026 | 1.3945 | 0.652125 | 0.9706135 | 400
858 | Pr1Ba1Fe1.8Zn0.2O5+x | 0.087996 | 5.223103 | 2.263158 | 1.351053 | 1.3945 | 0.6545 | 0.9694578 | 400
859 | La1Fe0.8Cu0.2O3-δ | 0.06137 | 6.111783 | 2.555556 | 1.491111 | 1.36 | 0.662 | 0.9536405 | 400
860 | Ba1Fe0.8Cu0.2O3-δ | 0.44545 | 3.815574 | 2 | 1.263333 | 1.61 | 0.662 | 1.041941 | 400
861 | La0.6Sr0.4Co0.2Fe0.8O3-δ | 0.032201 | 6.693766 | 2.666667 | 1.288333 | 1.392 | 0.638 | 0.976651 | 400
862 | Pr1Ba1Co1Fe1O5+x | 0.161795 | 8.290719 | 2.666667 | 1.353333 | 1.3945 | 0.6275 | 0.9827616 | 400
863 | Nd1Ba1Co1Fe1O5+x | 0.21163 | 8.108395 | 2.666667 | 1.34 | 1.44 | 0.6275 | 0.999114 | 400
864 | La0.665Sr0.285Co0.2Fe0.8O3−δ |  | 7.081062 | 2.752174 | 1.314826 | 1.384 | 0.638 | 0.9737911 | 400
865 | Ba1Fe0.75Ni0.25O3−δ | 0.452194 | 7.84827 | 2.428571 | 1.241429 | 1.61 | 0.63375 | 1.056854 | 400
866 | Bi0.5Sr0.5Fe1O3-δ |  | 5.235043 | 2.5 | 1.26 | 1.305 | 0.645 | 0.9422153 | 400
867 | Bi0.5Sr0.5Fe0.95Ta0.05O3-δ |  | 21.71509 | 3.717949 | 1.523077 | 1.305 | 0.64475 | 0.942334 | 400
868 | Bi0.5Sr0.5Fe0.9Ta0.1O3-δ |  | 21.25858 | 3.684211 | 1.515789 | 1.305 | 0.6445 | 0.9424527 | 400
869 | La0.5Sr0.5Fe0.9Mo0.1O3–δ | 0.08529 | 31.37525 | 4.157895 | 1.536842 | 1.4 | 0.6395 | 0.9787687 | 400
870 | La0.6Sr0.4Co0.2Fe0.8O3–δ | 0.02475 | 6.693766 | 2.666667 | 1.288333 | 1.392 | 0.638 | 0.976651 | 400
871 | Sr0.9Ce0.1Co0.2Fe0.8O3−δ | 0.05319 | 4.432245 | 2.25 | 1.16 | 1.43 | 0.638 | 0.9902355 | 400
872 | Sr0.85Ce0.15Co0.2Fe0.8O3−δ | 0.06152 | 4.931258 | 2.291667 | 1.190833 | 1.425 | 0.638 | 0.9884481 | 400
873 | Sr0.8Ce0.2Co0.2Fe0.8O3−δ | 0.04828 | 5.430271 | 2.333333 | 1.221667 | 1.42 | 0.638 | 0.9866606 | 400
874 | Ba0.95La0.05Fe1O3−δ |  | 2.691131 | 2.05 | 0.9105 | 1.5975 | 0.645 | 1.046411 | 400
875 | Ba0.95La0.05Fe0.95PP0.05O3−δ | 0.41612 | 33.43135 | 3.487179 | 1.49 | 1.5975 | 0.63175 | 1.053443 | 400
876 | Bi0.5Sr0.5Fe1O3-δ |  | 5.235043 | 2.5 | 1.26 | 1.305 | 0.645 | 0.9422153 | 400
877 | Bi0.5Sr0.5Fe0.9Sn0.1O3-δ |  | 13.73927 | 3.210526 | 1.482632 | 1.305 | 0.6855 | 0.9233757 | 400
878 | La0.6Sr0.4Co0.2Fe0.8O3-δ | 0.04182 | 6.693766 | 2.666667 | 1.288333 | 1.392 | 0.638 | 0.976651 | 400
879 | Ba0.5Sr0.5Co0.4Fe0.6O3-δ | 0.41945 | 6.094832 | 2.285714 | 1.191429 | 1.525 | 0.631 | 1.027834 | 400
880 | Ba0.5Sr0.5Co0.2Fe0.8O3-δ | 0.38305 | 4.65162 | 2.166667 | 1.095 | 1.525 | 0.638 | 1.024197 | 400
881 | Ba0.5Sr0.5Cu0.4Fe0.6O3-δ | 0.56926 | 3.444933 | 2 | 1.18 | 1.525 | 0.679 | 1.003398 | 400
882 | Ba0.5Sr0.5Cu0.2Fe0.8O3-δ | 0.55261 | 3.105846 | 2 | 1.088333 | 1.525 | 0.662 | 1.011919 | 400
883 | La0.4Bi0.4Sr0.2Fe1O3-δ | 0.0539 | 6.279537 | 2.8 | 1.322 | 1.3 | 0.645 | 0.9404342 | 400
884 | Sr1Fe0.8Nb0.1Ta0.1O3−δ | 0.108537 | 19.96528 | 3.421053 | 1.424211 | 1.44 | 0.644 | 0.9908049 | 400
885 | Sr0.975Li0.025Fe0.8Nb0.1Ta0.1O3−δ | 0.156707 | 19.94604 | 3.407895 | 1.423684 | 1.423 | 0.644 | 0.984746 | 400
886 | Sr0.95Li0.05Fe0.8Nb0.1Ta0.1O3−δ | 0.170122 | 19.9268 | 3.394737 | 1.423158 | 1.406 | 0.644 | 0.9786871 | 400
887 | Sr0.925Li0.075Fe0.8Nb0.1Ta0.1O3−δ | 0.15 | 19.90757 | 3.381579 | 1.422632 | 1.389 | 0.644 | 0.9726282 | 400
888 | Sr0.9Li0.1Fe0.8Nb0.1Ta0.1O3−δ | 0.167683 | 19.88833 | 3.368421 | 1.422105 | 1.372 | 0.644 | 0.9665694 | 400
889 | Sr1Fe0.95Si0.05O3–δ | 0.2172 | 20.91168 | 2.974359 | 1.400256 | 1.44 | 0.41225 | 1.121847 | 400
890 | Sr1Fe0.9Si0.1O3–δ | 0.22007 | 20.40936 | 2.947368 | 1.39 | 1.44 | 0.4245 | 1.114059 | 400
891 | Sr1Fe0.85Si0.15O3–δ | 0.24158 | 19.87988 | 2.918919 | 1.379189 | 1.44 | 0.43675 | 1.106378 | 400
892 | Sr1Fe0.8Si0.2O3–δ | 0.27133 | 19.32099 | 2.888889 | 1.367778 | 1.44 | 0.449 | 1.098802 | 400
893 | Pr1Ba1Fe2O5+x | 0.14016 | 5.05903 | 2.5 | 1.145 | 1.3945 | 0.645 | 0.9740975 | 400
894 | Pr1Ba0.97Fe2O5+x | 0.159995 | 5.098236 | 2.507614 | 1.148883 | 1.391218 | 0.645 | 0.9729284 | 400
895 | Bi0.5Sr0.5Fe0.95Ti0.05O3−δ |  | 9.228839 | 2.74359 | 1.454872 | 1.305 | 0.64625 | 0.9416224 | 400
896 | Bi0.5Sr0.5Fe0.9Ti0.1O3−δ |  | 9.118208 | 2.736842 | 1.449474 | 1.305 | 0.6475 | 0.9410302 | 400
897 | Bi0.5Sr0.5Fe0.85Ti0.15O3−δ |  | 9.001596 | 2.72973 | 1.443784 | 1.305 | 0.64875 | 0.9404387 | 400
898 | Bi0.5Sr0.5Fe0.8Ti0.2O3−δ |  | 8.878506 | 2.722222 | 1.437778 | 1.305 | 0.65 | 0.939848 | 400
899 | Sr2Co1Fe1O5+x | 0.290205 | 6.769885 | 2.333333 | 1.276667 | 1.44 | 0.6275 | 0.999114 | 400
900 | Sr2Co0.9Nb0.1Fe1O5+x | 0.274585 | 7.580165 | 2.4 | 1.28 | 1.44 | 0.629 | 0.9983529 | 400
901 | Sr2Co0.8Nb0.2Fe1O5+x | 0.2572 | 8.390445 | 2.466667 | 1.283333 | 1.44 | 0.6305 | 0.9975929 | 400
902 | Bi0.5Sr0.5Fe0.9Sb0.1O3−δ | 0.232028 | 8.364704 | 2.736842 | 1.326316 | 1.305 | 0.7485 | 0.8955219 | 400
903 | La0.6Sr0.4Co0.18Fe0.72Zn0.1O3−δ | 0.00125 | 6.120699 | 2.410526 | 1.393789 | 1.392 | 0.6482 | 0.9716405 | 400
904 | La0.6Sr0.4Co0.18Fe0.72Ni0.1O3−δ | 0.00089 | 9.756546 | 2.789474 | 1.443053 | 1.392 | 0.6342 | 0.9785309 | 400
905 | La0.6Sr0.4Co0.18Fe0.72Cu0.1O3−δ | 0.00048 | 6.148759 | 2.410526 | 1.450632 | 1.392 | 0.6999 | 0.9470149 | 400
906 | Sr1Fe1O3−δ |  | 2.777778 | 2 | 1.03 | 1.44 | 0.645 | 0.9903057 | 400
907 | Sr1Fe0.9Si0.1O3−δ |  | 20.40936 | 2.947368 | 1.39 | 1.44 | 0.4245 | 1.114059 | 400
908 | Sr0.75Ca0.25Fe1O3−δ |  | 2.829602 | 2 | 1.0275 | 1.415 | 0.645 | 0.9814001 | 400
909 | Sr0.75Ca0.25Fe0.85Si0.15O3−δ |  | 7.903052 | 2.27027 | 1.128108 | 1.415 | 0.43675 | 1.096428 | 400
910 | Sr0.5Ca0.5Fe1O3−δ |  | 2.881426 | 2 | 1.025 | 1.39 | 0.645 | 0.9724945 | 400
911 | Sr0.5Ca0.5Fe0.85Si0.15O3−δ |  | 12.93308 | 2.540541 | 1.230811 | 1.39 | 0.43675 | 1.086479 | 400
912 | Gd0.5Ba0.5Mn0.5Fe0.5O3−δ | 0.19527 | 8.189347 | 2.666667 | 1.3 | 1.3585 | 0.645 | 0.9612734 | 400
913 | Gd1Ba1Mn1Fe1O5+x | 0.176595 | 8.189347 | 2.666667 | 1.3 | 1.3585 | 0.645 | 0.9612734 | 400
914 | Sr1W0.2Fe0.8O3-δ | 0.08436144 | 12.31481 | 2.666667 | 1.196667 | 1.44 | 0.636 | 0.9948162 | 400
915 | Sr1Nb0.2Fe0.8O3-δ | 0.1163221 | 8.825231 | 2.5 | 1.17 | 1.44 | 0.644 | 0.9908049 | 400
916 | Sr1Nb0.1W0.1Fe0.8O3-δ | 0.1578755 | 10.57002 | 2.583333 | 1.183333 | 1.44 | 0.64 | 0.9928065 | 400
917 | La0.6Sr0.4Co0.2Fe0.8O3−δ | 0.0653825 | 6.693766 | 2.666667 | 1.288333 | 1.392 | 0.638 | 0.976651 | 400
918 | La0.6Sr0.4Co0.2Fe0.79Ni0.01O3−δ | 0.0481897 | 9.991216 | 2.798995 | 1.455729 | 1.392 | 0.63755 | 0.9768733 | 400
919 | La0.6Sr0.4Co0.2Fe0.79Pdd0.01O3−δ | 0.1047119 | 8.737579 | 2.798995 | 1.447789 | 1.392 | 0.63915 | 0.9760835 | 400
920 | Sr1Ta0.1W0.1Fe0.8O3-δ | 0.1643916 | 10.57002 | 2.583333 | 1.1775 | 1.44 | 0.64 | 0.9928065 | 400
921 | Sr1Ta0.2Fe0.8O3-δ | 0.1247498 | 8.825231 | 2.5 | 1.158333 | 1.44 | 0.644 | 0.9908049 | 400
922 | Sr1W0.2Fe0.8O3-δ | 0.08328364 | 12.31481 | 2.666667 | 1.196667 | 1.44 | 0.636 | 0.9948162 | 400
923 | Ba1Zr0.4Fe0.4Y0.2O3-δ |  | 8.284136 | 2.666667 | 1.134444 | 1.440714 | 0.695 | 0.9662221 | 400
924 | Ba1Zr0.2Fe0.6Y0.2O3-δ |  | 6.797801 | 2.555556 | 1.107778 | 1.51125 | 0.70125 | 0.9876978 | 400
925 | Ba1Fe0.8Y0.2O3-δ |  | 5.311466 | 2.444444 | 1.081111 | 1.346667 | 0.645 | 0.957058 | 400
926 | Sr1Mo0.2Fe0.8O3-δ | 0.05173648 | 12.48431 | 2.666667 | 1.183333 | 1.44 | 0.634 | 0.9958241 | 400
927 | Sr1Ta0.2Fe0.8O3-δ | 0.1261178 | 8.825231 | 2.5 | 1.158333 | 1.44 | 0.644 | 0.9908049 | 400
928 | Sr1Ta0.1Mo0.1Fe0.8O3-δ | 0.1510879 | 10.65477 | 2.583333 | 1.170833 | 1.44 | 0.639 | 0.9933082 | 400
929 | Sr1Fe0.9Cu0.1O3-δ | 0.33997 | 4.057518 | 2 | 1.361579 | 1.44 | 0.6535 | 0.9860832 | 400
930 | Sr1Fe0.8Cu0.2O3-δ | 0.397028 | 3.978522 | 2 | 1.341111 | 1.44 | 0.662 | 0.9818965 | 400
931 | Sr1Fe0.7Cu0.3O3-δ | 0.455869 | 3.890232 | 2 | 1.318235 | 1.44 | 0.6705 | 0.9777453 | 400
932 | Sr1Fe0.9W0.1O3-δ |  | 29.88304 | 3.894737 | 1.503684 | 1.44 | 0.6405 | 0.9925558 | 400
933 | Sr1Fe0.8Cu0.1W0.1O3-δ |  | 6.927021 | 2.210526 | 1.377368 | 1.44 | 0.649 | 0.9883142 | 400
934 | Sr1Fe0.7Cu0.2W0.1O3-δ |  | 9.796523 | 2.421053 | 1.393158 | 1.44 | 0.6575 | 0.9841086 | 400
935 | Sr1Fe0.6Cu0.3W0.1O3-δ |  | 12.66603 | 2.631579 | 1.408947 | 1.44 | 0.666 | 0.9799386 | 400
936 | Pr1Ba0.5Sr0.5Co1.5Fe0.5O5+δ | 0.16699 | 9.25596 | 2.714286 | 1.432857 | 1.352 | 0.61875 | 0.9718093 | 400
937 | Sr1Fe0.9Mo0.1O3-δ |  | 30.36475 | 3.894737 | 1.465789 | 1.44 | 0.6395 | 0.9930573 | 400
938 | Sr1Fe0.8Cu0.1Mo0.1O3-δ |  | 6.980544 | 2.210526 | 1.373158 | 1.44 | 0.648 | 0.9888113 | 400
939 | Sr1Fe0.7Cu0.2Mo0.1O3-δ |  | 9.903571 | 2.421053 | 1.384737 | 1.44 | 0.6565 | 0.9846015 | 400
940 | La0.5Sr0.5Co0.2Fe0.8O3-δ | 0.07549702 | 6.373777 | 2.583333 | 1.265833 | 1.4 | 0.638 | 0.9795109 | 400
941 | La0.5Sr0.5Co0.15Al0.05Fe0.8O3-δ | 0.1306877 | 6.696523 | 2.583333 | 1.257917 | 1.4 | 0.6275 | 0.9847383 | 400
942 | La0.5Sr0.5Co0.1Al0.1Fe0.8O3-δ | 0.1798852 | 7.019269 | 2.583333 | 1.25 | 1.4 | 0.617 | 0.9900218 | 400
943 | La0.5Sr0.5Co0.05Al0.15Fe0.8O3-δ | 0.1289764 | 7.342014 | 2.583333 | 1.242083 | 1.4 | 0.6065 | 0.9953622 | 400
944 | La0.5Sr0.5Al0.2Fe0.8O3-δ | 0.09353982 | 7.66476 | 2.583333 | 1.234167 | 1.4 | 0.596 | 1.000761 | 400
945 | Bi0.5Sr0.5Fe0.95Ti0.05O3−δ |  | 9.228839 | 2.74359 | 1.454872 | 1.305 | 0.64625 | 0.9416224 | 400
946 | Bi0.5Sr0.5Fe0.9Ti0.1O3−δ |  | 9.118208 | 2.736842 | 1.449474 | 1.305 | 0.6475 | 0.9410302 | 400
947 | Bi0.5Sr0.5Fe0.85Ti0.15O3−δ |  | 9.001596 | 2.72973 | 1.443784 | 1.305 | 0.64875 | 0.9404387 | 400
948 | Bi0.5Sr0.5Fe0.8Ti0.2O3−δ |  | 8.878506 | 2.722222 | 1.437778 | 1.305 | 0.65 | 0.939848 | 400
949 | Bi0.5Sr0.5Fe1O3-δ |  | 5.235043 | 2.5 | 1.26 | 1.305 | 0.645 | 0.9422153 | 400
950 | Bi0.5Sr0.5Fe0.95Ta0.05O3-δ |  | 21.71509 | 3.717949 | 1.523077 | 1.305 | 0.64475 | 0.942334 | 400
951 | Bi0.5Sr0.5Fe0.9Ta0.1O3-δ |  | 21.25858 | 3.684211 | 1.515789 | 1.305 | 0.6445 | 0.9424527 | 400
952 | Ba1Ce0.3Zr0.2Y0.1Fe0.4O3–δ | 0.17601 | 6.142727 | 2.5 | 1.10375 | 1.477 | 0.66 | 0.9959599 | 400
953 | Ba1Ce0.2Zr0.2Y0.1Fe0.5O3–δ | 0.21208 | 6.104481 | 2.466667 | 1.081333 | 1.486786 | 0.6575 | 1.000671 | 400
954 | Ba1Ce0.1Zr0.2Y0.1Fe0.6O3–δ | 0.23935 | 6.060771 | 2.428571 | 1.055714 | 1.498077 | 0.6557143 | 1.005567 | 400
955 | Ba1Zr0.2Y0.1Fe0.7O3–δ | 0.28674 | 6.010336 | 2.384615 | 1.026154 | 1.51125 | 0.654375 | 1.010912 | 400
956 | Ba0.75Sr0.25Fe0.875Ga0.125O3−δ | 0.448675 | 8.138353 | 2.466667 | 1.268 | 1.5675 | 0.641875 | 1.037358 | 400
957 | Pr1Ba1Fe2O5+δ | 0.0839625 | 5.05903 | 2.5 | 1.145 | 1.3945 | 0.645 | 0.9740975 | 400
958 | Pr1Ba1Fe1.95Zn0.05O5+δ | 0.083543 | 5.230025 | 2.253165 | 1.359747 | 1.3945 | 0.647375 | 0.9729334 | 400
959 | Pr1Ba1Fe1.9Zn0.1O5+δ | 0.09109 | 5.227777 | 2.25641 | 1.356923 | 1.3945 | 0.64975 | 0.9717721 | 400
960 | Pr1Ba1Fe1.85Zn0.15O5+δ | 0.0902515 | 5.22547 | 2.25974 | 1.354026 | 1.3945 | 0.652125 | 0.9706135 | 400
961 | Pr1Ba1Fe1.8Zn0.2O5+δ | 0.0889935 | 5.223103 | 2.263158 | 1.351053 | 1.3945 | 0.6545 | 0.9694578 | 400
962 | Pr0.5Ba0.5Fe1O3–δ | 0.27262 | 5.05903 | 2.5 | 1.145 | 1.3945 | 0.645 | 0.9740975 | 400
963 | Pr0.5Ba0.4Sr0.1Fe1O3–δ | 0.21199 | 5.08836 | 2.5 | 1.159 | 1.3775 | 0.645 | 0.9680417 | 400
964 | La1Ba1Fe2O6-δ |  | 4.55106 | 2.5 | 1.095 | 1.485 | 0.645 | 1.006336 | 400
965 | La1Ba1Fe1.9Nb0.1O6-δ |  | 21.36433 | 3.717949 | 1.472564 | 1.485 | 0.64475 | 1.006463 | 400
966 | Ba0.95La0.05Fe1O3-δ | 0.284337 | 2.691131 | 2.05 | 0.9105 | 1.5975 | 0.645 | 1.046411 | 400
967 | Ba0.9025La0.0475Fe1O3-δ | 0.351807 | 2.691131 | 2.05 | 0.9105 | 1.5975 | 0.645 | 1.046411 | 400
968 | Ba0.855La0.045Fe1O3-δ | 0.471084 | 2.691131 | 2.05 | 0.9105 | 1.5975 | 0.645 | 1.046411 | 400
969 | Ba0.76La0.04Fe1O3-δ | 0.592771 | 2.691131 | 2.05 | 0.9105 | 1.5975 | 0.645 | 1.046411 | 400
970 | Nd1Ba1Fe1Co1O5+x | 0.17687 | 8.108395 | 2.666667 | 1.34 | 1.44 | 0.6275 | 0.999114 | 400
971 | Nd1Ba1Cu1Fe0.5Co0.5O5+x | 0.369825 | 7.732832 | 2.571429 | 1.395714 | 1.44 | 0.64875 | 0.9884384 | 400
972 | La1Ba1Fe2O5+x |  | 4.55106 | 2.5 | 1.095 | 1.485 | 0.645 | 1.006336 | 400
973 | La1Ba1Fe1.85Sn0.15O5+x |  | 13.50667 | 3.220779 | 1.40013 | 1.485 | 0.648375 | 1.004628 | 400
974 | Sr0.5Bi0.5Fe1O3-δ |  | 5.235043 | 2.5 | 1.26 | 1.305 | 0.645 | 0.9422153 | 400
975 | Sr0.5Bi0.45Fe1O3-δ |  | 5.105713 | 2.473684 | 1.247895 | 1.312105 | 0.645 | 0.9447464 | 400
976 | Ba1Zr0.1Fe0.75Ni0.15O3-δ | 0.386561 | 8.62524 | 2.513514 | 1.258649 | 1.61 | 0.64575 | 1.050467 | 400
977 | Ba1Zr0.1Fe0.7Ni0.2O3-δ | 0.384057 | 8.448163 | 2.5 | 1.246111 | 1.61 | 0.6435 | 1.051659 | 400
978 | Ba1Fe0.7Co0.2Nb0.1O3-δ | 0.500482 | 10.85518 | 2.684211 | 1.317368 | 1.61 | 0.6375 | 1.05485 | 400
979 | Nd0.6Ba0.4Fe0.9Ni0.1O3–δ | 0.17199 | 7.405616 | 2.526316 | 1.247895 | 1.406 | 0.6045 | 0.9985679 | 400
980 | Nd0.4Ba0.6Fe0.9Ni0.1O3–δ | 0.28274 | 6.572628 | 2.526316 | 1.211053 | 1.474 | 0.6045 | 1.023296 | 400
981 | Nd0.6Ba0.4Fe0.9Cu0.1O3–δ | 0.13782 | 5.356455 | 2.315789 | 1.436316 | 1.406 | 0.6535 | 0.9740232 | 400
982 | Nd0.4Ba0.6Fe0.9Cu0.1O3–δ | 0.24739 | 4.872019 | 2.210526 | 1.386842 | 1.474 | 0.6535 | 0.9981432 | 400
983 | Ba0.8Sr0.2Fe1O3-δ |  | 2.543133 | 2 | 0.918 | 1.576 | 0.645 | 1.038752 | 400
984 | Ba0.7Sr0.3Fe1O3-δ |  | 2.572464 | 2 | 0.932 | 1.559 | 0.645 | 1.032697 | 400
985 | Ba0.6Sr0.4Fe1O3-δ |  | 2.601794 | 2 | 0.946 | 1.542 | 0.645 | 1.026641 | 400
986 | La0.5Sr0.5Fe0.9Ti0.1O3-δ | 0.4718492 | 8.835402 | 2.736842 | 1.399474 | 1.4 | 0.6475 | 0.974829 | 400
987 | La0.5Sr0.5Fe0.9Nb0.1O3-δ | 0.3892799 | 20.97577 | 3.684211 | 1.498947 | 1.4 | 0.6445 | 0.9763026 | 400
988 | La0.5Sr0.5Fe0.9Mo0.1O3-δ | 0.307702 | 31.37525 | 4.157895 | 1.536842 | 1.4 | 0.6395 | 0.9787687 | 400
989 | Gd0.594Sr0.396Fe1O3-δ | 0.027 | 5.98916 | 2.6 | 1.246 | 1.2402 | 0.645 | 0.9191319 | 400
990 | Gd0.594Sr0.396Fe0.95Co0.05O3-δ | 0.033 | 10.28127 | 2.795876 | 1.502598 | 1.2402 | 0.64325 | 0.919943 | 400
991 | Gd0.594Sr0.396Fe0.9Co0.1O3-δ | 0.051 | 10.16294 | 2.790476 | 1.495524 | 1.2402 | 0.6415 | 0.9207554 | 400
992 | Gd0.594Sr0.396Fe0.85Co0.15O3-δ | 0.053 | 10.03818 | 2.784783 | 1.488065 | 1.2402 | 0.63975 | 0.9215693 | 400
993 | Gd0.594Sr0.396Fe0.8Co0.2O3-δ | 0.06 | 9.906451 | 2.778771 | 1.48019 | 1.2402 | 0.638 | 0.9223847 | 400
994 | Gd0.594Sr0.396Fe0.75Co0.25O3-δ | 0.084 | 9.767151 | 2.772414 | 1.471862 | 1.2402 | 0.63625 | 0.9232015 | 400
995 | Sr1Fe0.95Sc0.05O3-δ | 0.2366 | 7.309891 | 2.487179 | 1.234615 | 1.44 | 0.74 | 0.9450754 | 400
996 | Sr1Fe0.9Sc0.1O3-δ | 0.29029 | 7.184348 | 2.473684 | 1.228947 | 1.44 | 0.735 | 0.9473527 | 400
997 | La0.5Sr0.5Co0.2Fe0.8O3-δ | 0.3369787 | 6.373777 | 2.583333 | 1.265833 | 1.4 | 0.638 | 0.9795109 | 400
998 | La0.5Sr0.5Al0.2Fe0.8O3-δ | 0.309371 | 7.66476 | 2.583333 | 1.234167 | 1.4 | 0.596 | 1.000761 | 400
999 | La0.5Sr0.5Zn0.2Fe0.8O3-δ | 0.4531564 | 4.815661 | 2.416667 | 1.234167 | 1.4 | 0.664 | 0.9668027 | 400
1000 | Sr1Sc0.175Nb0.025Fe0.8O3-δ | 0.230878 | 4.890362 | 2.208333 | 1.10875 | 1.44 | 0.662375 | 0.9817126 | 450
1001 | Sr1Fe0.8Nb0.1Ta0.1O3−δ | 0.144957 | 19.96528 | 3.421053 | 1.424211 | 1.44 | 0.644 | 0.9908049 | 450
1002 | Sr0.95Fe0.8Nb0.1Ta0.1O3−δ | 0.167521 | 20.4298 | 3.459459 | 1.434865 | 1.44 | 0.644 | 0.9908049 | 450
1003 | Sr0.95Li0.05Fe0.8Nb0.1Ta0.1O3−δ | 0.227009 | 19.9268 | 3.394737 | 1.423158 | 1.406 | 0.644 | 0.9786871 | 450
1004 | Sr0.95Na0.05Fe0.8Nb0.1Ta0.1O3−δ | 0.203077 | 4.775686 | 1.815789 | 1.071579 | 1.4375 | 0.6405 | 0.9916633 | 450
1005 | Sr0.95K0.05Fe0.8Nb0.1Ta0.1O3−δ | 0.192821 | 19.90822 | 3.394737 | 1.421579 | 1.45 | 0.644 | 0.9943689 | 450
1006 | Sr1Fe1O3-δ | 0.157245 | 2.777778 | 2 | 1.03 | 1.44 | 0.645 | 0.9903057 | 450
1007 | Sr1Fe0.9Hf0.1O3-δ | 0.154562 | 12.13656 | 2.947368 | 1.309474 | 1.094211 | 0.645 | 0.8671268 | 450
1008 | Sr1Nb0.05Fe0.95O3-δ |  | 4.505622 | 2.142857 | 1.07 | 1.44 | 0.64475 | 0.9904305 | 450
1009 | Sr1Nb0.1Fe0.9O3-δ |  | 6.076389 | 2.272727 | 1.106364 | 1.44 | 0.6445 | 0.9905552 | 450
1010 | Sr1Nb0.2Fe0.8O3-δ |  | 8.825231 | 2.5 | 1.17 | 1.44 | 0.644 | 0.9908049 | 450
1011 | Bi0.5Sr0.5Fe1O3-δ |  | 5.235043 | 2.5 | 1.26 | 1.305 | 0.645 | 0.9422153 | 450
1012 | La0.5Sr0.5Fe1O3-δ |  | 4.697712 | 2.5 | 1.165 | 1.4 | 0.645 | 0.9760567 | 450
1013 | Ba1Fe0.95Sn0.05O3−δ |  | 12.571 | 2.974359 | 1.299231 | 1.61 | 0.64725 | 1.049674 | 450
1014 | Ba1Fe1O3-δ | 0.5920103 | 2.484472 | 2 | 0.89 | 1.61 | 0.645 | 1.050864 | 450
1015 | Ba1Ti0.05Fe0.95O3-δ | 0.3355634 | 3.005823 | 2.047619 | 0.9266667 | 1.61 | 0.64625 | 1.050203 | 450
1016 | Ba1Zr0.05Fe0.95O3-δ | 0.5638271 | 3.424365 | 2.095238 | 0.9219048 | 1.61 | 0.64875 | 1.048882 | 450
1017 | Ba1Ce0.05Fe0.95O3-δ | 0.5325031 | 2.685993 | 2.047619 | 0.9161905 | 1.597143 | 0.645 | 1.046284 | 450
1018 | Ba1Nb0.05Fe0.95O3−δ | 0.311111 | 4.226283 | 2.142857 | 0.9366667 | 1.61 | 0.64475 | 1.050996 | 450
1019 | Ba0.5Sr0.5Fe1O3−δ | 0.29146 | 2.631125 | 2 | 0.96 | 1.525 | 0.645 | 1.020585 | 450
1020 | Ba0.5Sr0.5Fe0.5Sb0.5O3−δ | 0.38191 | 5.701452 | 2.333333 | 1.106667 | 1.525 | 0.7025 | 0.9918536 | 450
1021 | Ba0.5Sr0.5Zn0.2Fe0.8O3−δ | 0.44221 | 3.093505 | 2 | 1.063333 | 1.525 | 0.664 | 1.010909 | 450
1022 | Ba0.95La0.05Fe1O3−δ | 0.459091 | 2.691131 | 2.05 | 0.9105 | 1.5975 | 0.645 | 1.046411 | 450
1023 | Ba0.95Ca0.05Fe0.95In0.05O3−δ | 0.471223 | 7.734888 | 2.487179 | 1.307436 | 1.15 | 0.645 | 0.8870004 | 450
1024 | La0.8Sr0.2Fe1O3-δ |  | 5.849673 | 2.8 | 1.246 | 1.376 | 0.645 | 0.9675073 | 450
1025 | La0.7Bi0.1Sr0.2Fe1O3-δ |  | 5.957139 | 2.8 | 1.265 | 1.357 | 0.645 | 0.960739 | 450
1026 | La0.6Bi0.2Sr0.2Fe1O3-δ |  | 6.064605 | 2.8 | 1.284 | 1.338 | 0.645 | 0.9539708 | 450
1027 | La0.5Bi0.3Sr0.2Fe1O3-δ |  | 6.172071 | 2.8 | 1.303 | 1.319 | 0.645 | 0.9472025 | 450
1028 | La0.4Bi0.4Sr0.2Fe1O3-δ |  | 6.279537 | 2.8 | 1.322 | 1.3 | 0.645 | 0.9404342 | 450
1029 | La0.3Bi0.5Sr0.2Fe1O3-δ |  | 6.387004 | 2.8 | 1.341 | 1.281 | 0.645 | 0.9336659 | 450
1030 | La0.2Bi0.6Sr0.2Fe1O3-δ |  | 6.49447 | 2.8 | 1.36 | 1.262 | 0.645 | 0.9268977 | 450
1031 | La0.1Bi0.7Sr0.2Fe1O3-δ |  | 6.601936 | 2.8 | 1.379 | 1.243 | 0.645 | 0.9201294 | 450
1032 | Bi0.8Sr0.2Fe1O3-δ |  | 6.709402 | 2.8 | 1.398 | 1.224 | 0.645 | 0.9133611 | 450
1033 | Bi0.8Sr0.7Fe1O3−δ |  | 5.39886 | 2.533333 | 1.275333 | 1.296 | 0.645 | 0.9390093 | 450
1034 | Bi0.2Sr0.8Fe1O3−δ |  | 3.760684 | 2.2 | 1.122 | 1.386 | 0.645 | 0.9710696 | 450
1035 | Bi0.5Sr0.5Fe1O3−δ |  | 5.235043 | 2.5 | 1.26 | 1.305 | 0.645 | 0.9422153 | 450
1036 | Bi0.5Sr0.5Fe1O3-δ | 0.24146 | 5.235043 | 2.5 | 1.26 | 1.305 | 0.645 | 0.9422153 | 450
1037 | Bi0.2Sr0.8Fe1O3-δ | 0.248102 | 3.760684 | 2.2 | 1.122 | 1.386 | 0.645 | 0.9710696 | 450
1038 | Ba1Fe0.95Zr0.05O3−δ | 0.467442 | 12.1003 | 2.974359 | 1.21641 | 1.61 | 0.64875 | 1.048882 | 450
1039 | Ba0.95La0.05Fe1O3−δ | 0.454651 | 2.691131 | 2.05 | 0.9105 | 1.5975 | 0.645 | 1.046411 | 450
1040 | Ba1Fe0.95Ce0.05O3−δ | 0.45814 | 4.546189 | 2.487179 | 1.157949 | 1.478462 | 0.645 | 1.004007 | 450
1041 | Ba0.95Gd0.05Fe1O3−δ | 0.423256 | 2.766753 | 2.05 | 0.915 | 1.58485 | 0.645 | 1.041905 | 450
1042 | Ba0.95ASm0.05Fe1O3−δ | 0.42093 | 2.723152 | 2.05 | 0.9145 | 1.5915 | 0.645 | 1.044274 | 450
1043 | Ba0.9La0.1Fe1O3−δ |  | 2.89779 | 2.1 | 0.931 | 1.585 | 0.645 | 1.041958 | 450
1044 | Ba0.8La0.2Fe1O3−δ |  | 3.311107 | 2.2 | 0.972 | 1.56 | 0.645 | 1.033053 | 450
1045 | Ba0.7La0.3Fe1O3−δ |  | 3.724425 | 2.3 | 1.013 | 1.535 | 0.645 | 1.024147 | 450
1046 | Ba0.6La0.4Fe1O3−δ |  | 4.137742 | 2.4 | 1.054 | 1.51 | 0.645 | 1.015241 | 450
1047 | Bi0.5Sr0.5Fe0.95Nb0.05O3-δ | 0.256667 | 21.71509 | 3.717949 | 1.557179 | 1.305 | 0.64475 | 0.942334 | 450
1048 | Bi0.5Sr0.5Fe0.9Nb0.1O3-δ | 0.275035 | 21.25858 | 3.684211 | 1.548947 | 1.305 | 0.6445 | 0.9424527 | 450
1049 | Bi0.5Sr0.5Fe0.85Nb0.15O3-δ | 0.251702 | 20.77739 | 3.648649 | 1.54027 | 1.305 | 0.64425 | 0.9425715 | 450
1050 | La0.5Sr0.5Fe0.8Cu0.2O3-δ | 0.20326 | 5.045152 | 2.277778 | 1.416111 | 1.4 | 0.662 | 0.9677685 | 450
1051 | Pr0.5Sr0.5Fe0.8Cu0.2O3-δ | 0.22987 | 5.327358 | 2.277778 | 1.443889 | 1.3095 | 0.662 | 0.9358039 | 450
1052 | Nd0.5Sr0.5Fe0.8Cu0.2O3-δ | 0.25498 | 5.175421 | 2.277778 | 1.432778 | 1.355 | 0.662 | 0.9518745 | 450
1053 | Sr1Fe0.9Nb0.1O3-δ | 0.285214 | 19.96528 | 3.421053 | 1.427895 | 1.44 | 0.6445 | 0.9905552 | 450
1054 | Pr1Ba1Fe2O5+x | 0.098434 | 5.05903 | 2.5 | 1.145 | 1.3945 | 0.645 | 0.9740975 | 450
1055 | Pr1Ba1Fe1.95Zn0.05O5+x | 0.1097075 | 5.230025 | 2.253165 | 1.359747 | 1.3945 | 0.647375 | 0.9729334 | 450
1056 | Pr1Ba1Fe1.9Zn0.1O5+x | 0.1097075 | 5.227777 | 2.25641 | 1.356923 | 1.3945 | 0.64975 | 0.9717721 | 450
1057 | Pr1Ba1Fe1.85Zn0.15O5+x | 0.10595 | 5.22547 | 2.25974 | 1.354026 | 1.3945 | 0.652125 | 0.9706135 | 450
1058 | Pr1Ba1Fe1.8Zn0.2O5+x | 0.1034445 | 5.223103 | 2.263158 | 1.351053 | 1.3945 | 0.6545 | 0.9694578 | 450
1059 | La1Fe0.8Cu0.2O3-δ | 0.06403 | 6.111783 | 2.555556 | 1.491111 | 1.36 | 0.662 | 0.9536405 | 450
1060 | Ba1Fe0.8Cu0.2O3-δ | 0.43402 | 3.815574 | 2 | 1.263333 | 1.61 | 0.662 | 1.041941 | 450
1061 | La0.6Sr0.4Co0.2Fe0.8O3-δ | 0.03544458 | 6.693766 | 2.666667 | 1.288333 | 1.392 | 0.638 | 0.976651 | 450
1062 | Pr1Ba1Co1Fe1O5+x | 0.17874 | 8.290719 | 2.666667 | 1.353333 | 1.3945 | 0.6275 | 0.9827616 | 450
1063 | Nd1Ba1Co1Fe1O5+x | 0.224585 | 8.108395 | 2.666667 | 1.34 | 1.44 | 0.6275 | 0.999114 | 450
1064 | La0.665Sr0.285Co0.2Fe0.8O3−δ |  | 7.081062 | 2.752174 | 1.314826 | 1.384 | 0.638 | 0.9737911 | 450
1065 | Ba1Fe0.75Ni0.25O3−δ | 0.480333 | 7.84827 | 2.428571 | 1.241429 | 1.61 | 0.63375 | 1.056854 | 450
1066 | Bi0.5Sr0.5Fe1O3-δ |  | 5.235043 | 2.5 | 1.26 | 1.305 | 0.645 | 0.9422153 | 450
1067 | Bi0.5Sr0.5Fe0.95Ta0.05O3-δ |  | 21.71509 | 3.717949 | 1.523077 | 1.305 | 0.64475 | 0.942334 | 450
1068 | Bi0.5Sr0.5Fe0.9Ta0.1O3-δ |  | 21.25858 | 3.684211 | 1.515789 | 1.305 | 0.6445 | 0.9424527 | 450
1069 | La0.5Sr0.5Fe0.9Mo0.1O3–δ | 0.09412 | 31.37525 | 4.157895 | 1.536842 | 1.4 | 0.6395 | 0.9787687 | 450
1070 | La0.6Sr0.4Co0.2Fe0.8O3–δ | 0.03256 | 6.693766 | 2.666667 | 1.288333 | 1.392 | 0.638 | 0.976651 | 450
1071 | Sr0.9Ce0.1Co0.2Fe0.8O3−δ | 0.09531 | 4.432245 | 2.25 | 1.16 | 1.43 | 0.638 | 0.9902355 | 450
1072 | Sr0.85Ce0.15Co0.2Fe0.8O3−δ | 0.07766 | 4.931258 | 2.291667 | 1.190833 | 1.425 | 0.638 | 0.9884481 | 450
1073 | Sr0.8Ce0.2Co0.2Fe0.8O3−δ | 0.07374 | 5.430271 | 2.333333 | 1.221667 | 1.42 | 0.638 | 0.9866606 | 450
1074 | Ba0.95La0.05Fe1O3−δ |  | 2.691131 | 2.05 | 0.9105 | 1.5975 | 0.645 | 1.046411 | 450
1075 | Ba0.95La0.05Fe0.95PP0.05O3−δ | 0.425581 | 33.43135 | 3.487179 | 1.49 | 1.5975 | 0.63175 | 1.053443 | 450
1076 | Bi0.5Sr0.5Fe1O3-δ |  | 5.235043 | 2.5 | 1.26 | 1.305 | 0.645 | 0.9422153 | 450
1077 | Bi0.5Sr0.5Fe0.9Sn0.1O3-δ |  | 13.73927 | 3.210526 | 1.482632 | 1.305 | 0.6855 | 0.9233757 | 450
1078 | La0.6Sr0.4Co0.2Fe0.8O3-δ | 0.03964 | 6.693766 | 2.666667 | 1.288333 | 1.392 | 0.638 | 0.976651 | 450
1079 | Ba0.5Sr0.5Co0.4Fe0.6O3-δ | 0.43807 | 6.094832 | 2.285714 | 1.191429 | 1.525 | 0.631 | 1.027834 | 450
1080 | Ba0.5Sr0.5Co0.2Fe0.8O3-δ | 0.4027 | 4.65162 | 2.166667 | 1.095 | 1.525 | 0.638 | 1.024197 | 450
1081 | Ba0.5Sr0.5Cu0.4Fe0.6O3-δ | 0.58684 | 3.444933 | 2 | 1.18 | 1.525 | 0.679 | 1.003398 | 450
1082 | Ba0.5Sr0.5Cu0.2Fe0.8O3-δ | 0.57436 | 3.105846 | 2 | 1.088333 | 1.525 | 0.662 | 1.011919 | 450
1083 | La0.4Bi0.4Sr0.2Fe1O3-δ | 0.576584 | 6.279537 | 2.8 | 1.322 | 1.3 | 0.645 | 0.9404342 | 450
1084 | Sr1Fe0.8Nb0.1Ta0.1O3−δ | 0.132927 | 19.96528 | 3.421053 | 1.424211 | 1.44 | 0.644 | 0.9908049 | 450
1085 | Sr0.975Li0.025Fe0.8Nb0.1Ta0.1O3−δ | 0.178659 | 19.94604 | 3.407895 | 1.423684 | 1.423 | 0.644 | 0.984746 | 450
1086 | Sr0.95Li0.05Fe0.8Nb0.1Ta0.1O3−δ | 0.195732 | 19.9268 | 3.394737 | 1.423158 | 1.406 | 0.644 | 0.9786871 | 450
1087 | Sr0.925Li0.075Fe0.8Nb0.1Ta0.1O3−δ | 0.156707 | 19.90757 | 3.381579 | 1.422632 | 1.389 | 0.644 | 0.9726282 | 450
1088 | Sr0.9Li0.1Fe0.8Nb0.1Ta0.1O3−δ | 0.17378 | 19.88833 | 3.368421 | 1.422105 | 1.372 | 0.644 | 0.9665694 | 450
1089 | Sr1Fe0.95Si0.05O3–δ | 0.23047 | 20.91168 | 2.974359 | 1.400256 | 1.44 | 0.41225 | 1.121847 | 450
1090 | Sr1Fe0.9Si0.1O3–δ | 0.23082 | 20.40936 | 2.947368 | 1.39 | 1.44 | 0.4245 | 1.114059 | 450
1091 | Sr1Fe0.85Si0.15O3–δ | 0.24803 | 19.87988 | 2.918919 | 1.379189 | 1.44 | 0.43675 | 1.106378 | 450
1092 | Sr1Fe0.8Si0.2O3–δ | 0.27455 | 19.32099 | 2.888889 | 1.367778 | 1.44 | 0.449 | 1.098802 | 450
1093 | Pr1Ba1Fe2O5+x | 0.139995 | 5.05903 | 2.5 | 1.145 | 1.3945 | 0.645 | 0.9740975 | 450
1094 | Pr1Ba0.97Fe2O5+x | 0.165255 | 5.098236 | 2.507614 | 1.148883 | 1.391218 | 0.645 | 0.9729284 | 450
1095 | Bi0.5Sr0.5Fe0.95Ti0.05O3−δ |  | 9.228839 | 2.74359 | 1.454872 | 1.305 | 0.64625 | 0.9416224 | 450
1096 | Bi0.5Sr0.5Fe0.9Ti0.1O3−δ |  | 9.118208 | 2.736842 | 1.449474 | 1.305 | 0.6475 | 0.9410302 | 450
1097 | Bi0.5Sr0.5Fe0.85Ti0.15O3−δ |  | 9.001596 | 2.72973 | 1.443784 | 1.305 | 0.64875 | 0.9404387 | 450
1098 | Bi0.5Sr0.5Fe0.8Ti0.2O3−δ |  | 8.878506 | 2.722222 | 1.437778 | 1.305 | 0.65 | 0.939848 | 450
1099 | Sr2Co1Fe1O5+x | 0.29153 | 6.769885 | 2.333333 | 1.276667 | 1.44 | 0.6275 | 0.999114 | 450
1100 | Sr2Co0.9Nb0.1Fe1O5+x | 0.27974 | 7.580165 | 2.4 | 1.28 | 1.44 | 0.629 | 0.9983529 | 450
1101 | Sr2Co0.8Nb0.2Fe1O5+x | 0.261915 | 8.390445 | 2.466667 | 1.283333 | 1.44 | 0.6305 | 0.9975929 | 450
1102 | Bi0.5Sr0.5Fe0.9Sb0.1O3−δ | 0.253915 | 8.364704 | 2.736842 | 1.326316 | 1.305 | 0.7485 | 0.8955219 | 450
1103 | La0.6Sr0.4Co0.18Fe0.72Zn0.1O3−δ | 0.0018 | 6.120699 | 2.410526 | 1.393789 | 1.392 | 0.6482 | 0.9716405 | 450
1104 | La0.6Sr0.4Co0.18Fe0.72Ni0.1O3−δ | 0.00131 | 9.756546 | 2.789474 | 1.443053 | 1.392 | 0.6342 | 0.9785309 | 450
1105 | La0.6Sr0.4Co0.18Fe0.72Cu0.1O3−δ | 0.00052 | 6.148759 | 2.410526 | 1.450632 | 1.392 | 0.6999 | 0.9470149 | 450
1106 | Sr1Fe1O3−δ |  | 2.777778 | 2 | 1.03 | 1.44 | 0.645 | 0.9903057 | 450
1107 | Sr1Fe0.9Si0.1O3−δ |  | 20.40936 | 2.947368 | 1.39 | 1.44 | 0.4245 | 1.114059 | 450
1108 | Sr0.75Ca0.25Fe1O3−δ |  | 2.829602 | 2 | 1.0275 | 1.415 | 0.645 | 0.9814001 | 450
1109 | Sr0.75Ca0.25Fe0.85Si0.15O3−δ |  | 7.903052 | 2.27027 | 1.128108 | 1.415 | 0.43675 | 1.096428 | 450
1110 | Sr0.5Ca0.5Fe1O3−δ |  | 2.881426 | 2 | 1.025 | 1.39 | 0.645 | 0.9724945 | 450
1111 | Sr0.5Ca0.5Fe0.85Si0.15O3−δ |  | 12.93308 | 2.540541 | 1.230811 | 1.39 | 0.43675 | 1.086479 | 450
1112 | Gd0.5Ba0.5Mn0.5Fe0.5O3−δ | 0.200205 | 8.189347 | 2.666667 | 1.3 | 1.3585 | 0.645 | 0.9612734 | 450
1113 | Gd1Ba1Mn1Fe1O5+x | 0.180055 | 8.189347 | 2.666667 | 1.3 | 1.3585 | 0.645 | 0.9612734 | 450
1114 | Sr1W0.2Fe0.8O3-δ | 0.09032643 | 12.31481 | 2.666667 | 1.196667 | 1.44 | 0.636 | 0.9948162 | 450
1115 | Sr1Nb0.2Fe0.8O3-δ | 0.1215994 | 8.825231 | 2.5 | 1.17 | 1.44 | 0.644 | 0.9908049 | 450
1116 | Sr1Nb0.1W0.1Fe0.8O3-δ | 0.1692638 | 10.57002 | 2.583333 | 1.183333 | 1.44 | 0.64 | 0.9928065 | 450
1117 | La0.6Sr0.4Co0.2Fe0.8O3−δ | 0.06622896 | 6.693766 | 2.666667 | 1.288333 | 1.392 | 0.638 | 0.976651 | 450
1118 | La0.6Sr0.4Co0.2Fe0.79Ni0.01O3−δ | 0.04724511 | 9.991216 | 2.798995 | 1.455729 | 1.392 | 0.63755 | 0.9768733 | 450
1119 | La0.6Sr0.4Co0.2Fe0.79Pdd0.01O3−δ | 0.105559 | 8.737579 | 2.798995 | 1.447789 | 1.392 | 0.63915 | 0.9760835 | 450
1120 | Sr1Ta0.1W0.1Fe0.8O3-δ | 0.1775724 | 10.57002 | 2.583333 | 1.1775 | 1.44 | 0.64 | 0.9928065 | 450
1121 | Sr1Ta0.2Fe0.8O3-δ | 0.1324399 | 8.825231 | 2.5 | 1.158333 | 1.44 | 0.644 | 0.9908049 | 450
1122 | Sr1W0.2Fe0.8O3-δ | 0.08903332 | 12.31481 | 2.666667 | 1.196667 | 1.44 | 0.636 | 0.9948162 | 450
1123 | Ba1Zr0.4Fe0.4Y0.2O3-δ |  | 8.284136 | 2.666667 | 1.134444 | 1.440714 | 0.695 | 0.9662221 | 450
1124 | Ba1Zr0.2Fe0.6Y0.2O3-δ |  | 6.797801 | 2.555556 | 1.107778 | 1.51125 | 0.70125 | 0.9876978 | 450
1125 | Ba1Fe0.8Y0.2O3-δ |  | 5.311466 | 2.444444 | 1.081111 | 1.346667 | 0.645 | 0.957058 | 450
1126 | Sr1Mo0.2Fe0.8O3-δ | 0.05543988 | 12.48431 | 2.666667 | 1.183333 | 1.44 | 0.634 | 0.9958241 | 450
1127 | Sr1Ta0.2Fe0.8O3-δ | 0.1332301 | 8.825231 | 2.5 | 1.158333 | 1.44 | 0.644 | 0.9908049 | 450
1128 | Sr1Ta0.1Mo0.1Fe0.8O3-δ | 0.1640207 | 10.65477 | 2.583333 | 1.170833 | 1.44 | 0.639 | 0.9933082 | 450
1129 | Sr1Fe0.9Cu0.1O3-δ | 0.355126 | 4.057518 | 2 | 1.361579 | 1.44 | 0.6535 | 0.9860832 | 450
1130 | Sr1Fe0.8Cu0.2O3-δ | 0.410401 | 3.978522 | 2 | 1.341111 | 1.44 | 0.662 | 0.9818965 | 450
1131 | Sr1Fe0.7Cu0.3O3-δ | 0.467459 | 3.890232 | 2 | 1.318235 | 1.44 | 0.6705 | 0.9777453 | 450
1132 | Sr1Fe0.9W0.1O3-δ |  | 29.88304 | 3.894737 | 1.503684 | 1.44 | 0.6405 | 0.9925558 | 450
1133 | Sr1Fe0.8Cu0.1W0.1O3-δ |  | 6.927021 | 2.210526 | 1.377368 | 1.44 | 0.649 | 0.9883142 | 450
1134 | Sr1Fe0.7Cu0.2W0.1O3-δ |  | 9.796523 | 2.421053 | 1.393158 | 1.44 | 0.6575 | 0.9841086 | 450
1135 | Sr1Fe0.6Cu0.3W0.1O3-δ |  | 12.66603 | 2.631579 | 1.408947 | 1.44 | 0.666 | 0.9799386 | 450
1136 | Pr1Ba0.5Sr0.5Co1.5Fe0.5O5+δ | 0.169155 | 9.25596 | 2.714286 | 1.432857 | 1.352 | 0.61875 | 0.9718093 | 450
1137 | Sr1Fe0.9Mo0.1O3-δ |  | 30.36475 | 3.894737 | 1.465789 | 1.44 | 0.6395 | 0.9930573 | 450
1138 | Sr1Fe0.8Cu0.1Mo0.1O3-δ |  | 6.980544 | 2.210526 | 1.373158 | 1.44 | 0.648 | 0.9888113 | 450
1139 | Sr1Fe0.7Cu0.2Mo0.1O3-δ |  | 9.903571 | 2.421053 | 1.384737 | 1.44 | 0.6565 | 0.9846015 | 450
1140 | La0.5Sr0.5Co0.2Fe0.8O3-δ | 0.07984242 | 6.373777 | 2.583333 | 1.265833 | 1.4 | 0.638 | 0.9795109 | 450
1141 | La0.5Sr0.5Co0.15Al0.05Fe0.8O3-δ | 0.1402905 | 6.696523 | 2.583333 | 1.257917 | 1.4 | 0.6275 | 0.9847383 | 450
1142 | La0.5Sr0.5Co0.1Al0.1Fe0.8O3-δ | 0.1906375 | 7.019269 | 2.583333 | 1.25 | 1.4 | 0.617 | 0.9900218 | 450
1143 | La0.5Sr0.5Co0.05Al0.15Fe0.8O3-δ | 0.1327123 | 7.342014 | 2.583333 | 1.242083 | 1.4 | 0.6065 | 0.9953622 | 450
1144 | La0.5Sr0.5Al0.2Fe0.8O3-δ | 0.09601992 | 7.66476 | 2.583333 | 1.234167 | 1.4 | 0.596 | 1.000761 | 450
1145 | Bi0.5Sr0.5Fe0.95Ti0.05O3−δ |  | 9.228839 | 2.74359 | 1.454872 | 1.305 | 0.64625 | 0.9416224 | 450
1146 | Bi0.5Sr0.5Fe0.9Ti0.1O3−δ |  | 9.118208 | 2.736842 | 1.449474 | 1.305 | 0.6475 | 0.9410302 | 450
1147 | Bi0.5Sr0.5Fe0.85Ti0.15O3−δ |  | 9.001596 | 2.72973 | 1.443784 | 1.305 | 0.64875 | 0.9404387 | 450
1148 | Bi0.5Sr0.5Fe0.8Ti0.2O3−δ |  | 8.878506 | 2.722222 | 1.437778 | 1.305 | 0.65 | 0.939848 | 450
1149 | Bi0.5Sr0.5Fe1O3-δ |  | 5.235043 | 2.5 | 1.26 | 1.305 | 0.645 | 0.9422153 | 450
1150 | Bi0.5Sr0.5Fe0.95Ta0.05O3-δ |  | 21.71509 | 3.717949 | 1.523077 | 1.305 | 0.64475 | 0.942334 | 450
1151 | Bi0.5Sr0.5Fe0.9Ta0.1O3-δ |  | 21.25858 | 3.684211 | 1.515789 | 1.305 | 0.6445 | 0.9424527 | 450
1152 | Ba1Ce0.3Zr0.2Y0.1Fe0.4O3–δ | 0.18817 | 6.142727 | 2.5 | 1.10375 | 1.477 | 0.66 | 0.9959599 | 450
1153 | Ba1Ce0.2Zr0.2Y0.1Fe0.5O3–δ | 0.23012 | 6.104481 | 2.466667 | 1.081333 | 1.486786 | 0.6575 | 1.000671 | 450
1154 | Ba1Ce0.1Zr0.2Y0.1Fe0.6O3–δ | 0.25738 | 6.060771 | 2.428571 | 1.055714 | 1.498077 | 0.6557143 | 1.005567 | 450
1155 | Ba1Zr0.2Y0.1Fe0.7O3–δ | 0.30143 | 6.010336 | 2.384615 | 1.026154 | 1.51125 | 0.654375 | 1.010912 | 450
1156 | Ba0.75Sr0.25Fe0.875Ga0.125O3−δ | 0.458635 | 8.138353 | 2.466667 | 1.268 | 1.5675 | 0.641875 | 1.037358 | 450
1157 | Pr1Ba1Fe2O5+δ | 0.099476 | 5.05903 | 2.5 | 1.145 | 1.3945 | 0.645 | 0.9740975 | 450
1158 | Pr1Ba1Fe1.95Zn0.05O5+δ | 0.1019915 | 5.230025 | 2.253165 | 1.359747 | 1.3945 | 0.647375 | 0.9729334 | 450
1159 | Pr1Ba1Fe1.9Zn0.1O5+δ | 0.109958 | 5.227777 | 2.25641 | 1.356923 | 1.3945 | 0.64975 | 0.9717721 | 450
1160 | Pr1Ba1Fe1.85Zn0.15O5+δ | 0.1061845 | 5.22547 | 2.25974 | 1.354026 | 1.3945 | 0.652125 | 0.9706135 | 450
1161 | Pr1Ba1Fe1.8Zn0.2O5+δ | 0.1032495 | 5.223103 | 2.263158 | 1.351053 | 1.3945 | 0.6545 | 0.9694578 | 450
1162 | Pr0.5Ba0.5Fe1O3–δ | 0.28163 | 5.05903 | 2.5 | 1.145 | 1.3945 | 0.645 | 0.9740975 | 450
1163 | Pr0.5Ba0.4Sr0.1Fe1O3–δ | 0.22101 | 5.08836 | 2.5 | 1.159 | 1.3775 | 0.645 | 0.9680417 | 450
1164 | La1Ba1Fe2O6-δ |  | 4.55106 | 2.5 | 1.095 | 1.485 | 0.645 | 1.006336 | 450
1165 | La1Ba1Fe1.9Nb0.1O6-δ |  | 21.36433 | 3.717949 | 1.472564 | 1.485 | 0.64475 | 1.006463 | 450
1166 | Ba0.95La0.05Fe1O3-δ | 0.289157 | 2.691131 | 2.05 | 0.9105 | 1.5975 | 0.645 | 1.046411 | 450
1167 | Ba0.9025La0.0475Fe1O3-δ | 0.362651 | 2.691131 | 2.05 | 0.9105 | 1.5975 | 0.645 | 1.046411 | 450
1168 | Ba0.855La0.045Fe1O3-δ | 0.489157 | 2.691131 | 2.05 | 0.9105 | 1.5975 | 0.645 | 1.046411 | 450
1169 | Ba0.76La0.04Fe1O3-δ | 0.609639 | 2.691131 | 2.05 | 0.9105 | 1.5975 | 0.645 | 1.046411 | 450
1170 | Nd1Ba1Fe1Co1O5+x | 0.186785 | 8.108395 | 2.666667 | 1.34 | 1.44 | 0.6275 | 0.999114 | 450
1171 | Nd1Ba1Cu1Fe0.5Co0.5O5+x | 0.3837 | 7.732832 | 2.571429 | 1.395714 | 1.44 | 0.64875 | 0.9884384 | 450
1172 | La1Ba1Fe2O5+x |  | 4.55106 | 2.5 | 1.095 | 1.485 | 0.645 | 1.006336 | 450
1173 | La1Ba1Fe1.85Sn0.15O5+x |  | 13.50667 | 3.220779 | 1.40013 | 1.485 | 0.648375 | 1.004628 | 450
1174 | Sr0.5Bi0.5Fe1O3-δ |  | 5.235043 | 2.5 | 1.26 | 1.305 | 0.645 | 0.9422153 | 450
1175 | Sr0.5Bi0.45Fe1O3-δ |  | 5.105713 | 2.473684 | 1.247895 | 1.312105 | 0.645 | 0.9447464 | 450
1176 | Ba1Zr0.1Fe0.75Ni0.15O3-δ | 0.413606 | 8.62524 | 2.513514 | 1.258649 | 1.61 | 0.64575 | 1.050467 | 450
1177 | Ba1Zr0.1Fe0.7Ni0.2O3-δ | 0.4101 | 8.448163 | 2.5 | 1.246111 | 1.61 | 0.6435 | 1.051659 | 450
1178 | Ba1Fe0.7Co0.2Nb0.1O3-δ | 0.516386 | 10.85518 | 2.684211 | 1.317368 | 1.61 | 0.6375 | 1.05485 | 450
1179 | Nd0.6Ba0.4Fe0.9Ni0.1O3–δ | 0.179 | 7.405616 | 2.526316 | 1.247895 | 1.406 | 0.6045 | 0.9985679 | 450
1180 | Nd0.4Ba0.6Fe0.9Ni0.1O3–δ | 0.30153 | 6.572628 | 2.526316 | 1.211053 | 1.474 | 0.6045 | 1.023296 | 450
1181 | Nd0.6Ba0.4Fe0.9Cu0.1O3–δ | 0.14719 | 5.356455 | 2.315789 | 1.436316 | 1.406 | 0.6535 | 0.9740232 | 450
1182 | Nd0.4Ba0.6Fe0.9Cu0.1O3–δ | 0.25322 | 4.872019 | 2.210526 | 1.386842 | 1.474 | 0.6535 | 0.9981432 | 450
1183 | Ba0.8Sr0.2Fe1O3-δ |  | 2.543133 | 2 | 0.918 | 1.576 | 0.645 | 1.038752 | 450
1184 | Ba0.7Sr0.3Fe1O3-δ |  | 2.572464 | 2 | 0.932 | 1.559 | 0.645 | 1.032697 | 450
1185 | Ba0.6Sr0.4Fe1O3-δ |  | 2.601794 | 2 | 0.946 | 1.542 | 0.645 | 1.026641 | 450
1186 | La0.5Sr0.5Fe0.9Ti0.1O3-δ | 0.4833376 | 8.835402 | 2.736842 | 1.399474 | 1.4 | 0.6475 | 0.974829 | 450
1187 | La0.5Sr0.5Fe0.9Nb0.1O3-δ | 0.3965129 | 20.97577 | 3.684211 | 1.498947 | 1.4 | 0.6445 | 0.9763026 | 450
1188 | La0.5Sr0.5Fe0.9Mo0.1O3-δ | 0.3176778 | 31.37525 | 4.157895 | 1.536842 | 1.4 | 0.6395 | 0.9787687 | 450
1189 | Gd0.594Sr0.396Fe1O3-δ | 0.0460966 | 5.98916 | 2.6 | 1.246 | 1.2402 | 0.645 | 0.9191319 | 450
1190 | Gd0.594Sr0.396Fe0.95Co0.05O3-δ | 0.05069564 | 10.28127 | 2.795876 | 1.502598 | 1.2402 | 0.64325 | 0.919943 | 450
1191 | Gd0.594Sr0.396Fe0.9Co0.1O3-δ | 0.07340899 | 10.16294 | 2.790476 | 1.495524 | 1.2402 | 0.6415 | 0.9207554 | 450
1192 | Gd0.594Sr0.396Fe0.85Co0.15O3-δ | 0.07989207 | 10.03818 | 2.784783 | 1.488065 | 1.2402 | 0.63975 | 0.9215693 | 450
1193 | Gd0.594Sr0.396Fe0.8Co0.2O3-δ | 0.08390007 | 9.906451 | 2.778771 | 1.48019 | 1.2402 | 0.638 | 0.9223847 | 450
1194 | Gd0.594Sr0.396Fe0.75Co0.25O3-δ | 0.1182711 | 9.767151 | 2.772414 | 1.471862 | 1.2402 | 0.63625 | 0.9232015 | 450
1195 | Sr1Fe0.95Sc0.05O3-δ | 0.25481 | 7.309891 | 2.487179 | 1.234615 | 1.44 | 0.74 | 0.9450754 | 450
1196 | Sr1Fe0.9Sc0.1O3-δ | 0.30928 | 7.184348 | 2.473684 | 1.228947 | 1.44 | 0.735 | 0.9473527 | 450
1197 | La0.5Sr0.5Co0.2Fe0.8O3-δ | 0.3634852 | 6.373777 | 2.583333 | 1.265833 | 1.4 | 0.638 | 0.9795109 | 450
1198 | La0.5Sr0.5Al0.2Fe0.8O3-δ | 0.3203363 | 7.66476 | 2.583333 | 1.234167 | 1.4 | 0.596 | 1.000761 | 450
1199 | La0.5Sr0.5Zn0.2Fe0.8O3-δ | 0.4733896 | 4.815661 | 2.416667 | 1.234167 | 1.4 | 0.664 | 0.9668027 | 450
1200 | Sr1Sc0.175Nb0.025Fe0.8O3-δ | 0.255473 | 4.890362 | 2.208333 | 1.10875 | 1.44 | 0.662375 | 0.9817126 | 500
1201 | Sr1Fe0.8Nb0.1Ta0.1O3−δ | 0.161368 | 19.96528 | 3.421053 | 1.424211 | 1.44 | 0.644 | 0.9908049 | 500
1202 | Sr0.95Fe0.8Nb0.1Ta0.1O3−δ | 0.185983 | 20.4298 | 3.459459 | 1.434865 | 1.44 | 0.644 | 0.9908049 | 500
1203 | Sr0.95Li0.05Fe0.8Nb0.1Ta0.1O3−δ | 0.240684 | 19.9268 | 3.394737 | 1.423158 | 1.406 | 0.644 | 0.9786871 | 500
1204 | Sr0.95Na0.05Fe0.8Nb0.1Ta0.1O3−δ | 0.218803 | 4.775686 | 1.815789 | 1.071579 | 1.4375 | 0.6405 | 0.9916633 | 500
1205 | Sr0.95K0.05Fe0.8Nb0.1Ta0.1O3−δ | 0.209231 | 19.90822 | 3.394737 | 1.421579 | 1.45 | 0.644 | 0.9943689 | 500
1206 | Sr1Fe1O3-δ | 0.172451 | 2.777778 | 2 | 1.03 | 1.44 | 0.645 | 0.9903057 | 500
1207 | Sr1Fe0.9Hf0.1O3-δ | 0.192129 | 12.13656 | 2.947368 | 1.309474 | 1.094211 | 0.645 | 0.8671268 | 500
1208 | Sr1Nb0.05Fe0.95O3-δ |  | 4.505622 | 2.142857 | 1.07 | 1.44 | 0.64475 | 0.9904305 | 500
1209 | Sr1Nb0.1Fe0.9O3-δ |  | 6.076389 | 2.272727 | 1.106364 | 1.44 | 0.6445 | 0.9905552 | 500
1210 | Sr1Nb0.2Fe0.8O3-δ |  | 8.825231 | 2.5 | 1.17 | 1.44 | 0.644 | 0.9908049 | 500
1211 | Bi0.5Sr0.5Fe1O3-δ |  | 5.235043 | 2.5 | 1.26 | 1.305 | 0.645 | 0.9422153 | 500
1212 | La0.5Sr0.5Fe1O3-δ |  | 4.697712 | 2.5 | 1.165 | 1.4 | 0.645 | 0.9760567 | 500
1213 | Ba1Fe0.95Sn0.05O3−δ | 0.374474 | 12.571 | 2.974359 | 1.299231 | 1.61 | 0.64725 | 1.049674 | 500
1214 | Ba1Fe1O3-δ | 0.5936433 | 2.484472 | 2 | 0.89 | 1.61 | 0.645 | 1.050864 | 500
1215 | Ba1Ti0.05Fe0.95O3-δ | 0.363796 | 3.005823 | 2.047619 | 0.9266667 | 1.61 | 0.64625 | 1.050203 | 500
1216 | Ba1Zr0.05Fe0.95O3-δ | 0.6097329 | 3.424365 | 2.095238 | 0.9219048 | 1.61 | 0.64875 | 1.048882 | 500
1217 | Ba1Ce0.05Fe0.95O3-δ | 0.5711225 | 2.685993 | 2.047619 | 0.9161905 | 1.597143 | 0.645 | 1.046284 | 500
1218 | Ba1Nb0.05Fe0.95O3−δ | 0.345186 | 4.226283 | 2.142857 | 0.9366667 | 1.61 | 0.64475 | 1.050996 | 500
1219 | Ba0.5Sr0.5Fe1O3−δ | 0.34171 | 2.631125 | 2 | 0.96 | 1.525 | 0.645 | 1.020585 | 500
1220 | Ba0.5Sr0.5Fe0.5Sb0.5O3−δ | 0.41709 | 5.701452 | 2.333333 | 1.106667 | 1.525 | 0.7025 | 0.9918536 | 500
1221 | Ba0.5Sr0.5Zn0.2Fe0.8O3−δ | 0.46734 | 3.093505 | 2 | 1.063333 | 1.525 | 0.664 | 1.010909 | 500
1222 | Ba0.95La0.05Fe1O3−δ | 0.489394 | 2.691131 | 2.05 | 0.9105 | 1.5975 | 0.645 | 1.046411 | 500
1223 | Ba0.95Ca0.05Fe0.95In0.05O3−δ | 0.490563 | 7.734888 | 2.487179 | 1.307436 | 1.15 | 0.645 | 0.8870004 | 500
1224 | La0.8Sr0.2Fe1O3-δ |  | 5.849673 | 2.8 | 1.246 | 1.376 | 0.645 | 0.9675073 | 500
1225 | La0.7Bi0.1Sr0.2Fe1O3-δ |  | 5.957139 | 2.8 | 1.265 | 1.357 | 0.645 | 0.960739 | 500
1226 | La0.6Bi0.2Sr0.2Fe1O3-δ |  | 6.064605 | 2.8 | 1.284 | 1.338 | 0.645 | 0.9539708 | 500
1227 | La0.5Bi0.3Sr0.2Fe1O3-δ |  | 6.172071 | 2.8 | 1.303 | 1.319 | 0.645 | 0.9472025 | 500
1228 | La0.4Bi0.4Sr0.2Fe1O3-δ |  | 6.279537 | 2.8 | 1.322 | 1.3 | 0.645 | 0.9404342 | 500
1229 | La0.3Bi0.5Sr0.2Fe1O3-δ |  | 6.387004 | 2.8 | 1.341 | 1.281 | 0.645 | 0.9336659 | 500
1230 | La0.2Bi0.6Sr0.2Fe1O3-δ |  | 6.49447 | 2.8 | 1.36 | 1.262 | 0.645 | 0.9268977 | 500
1231 | La0.1Bi0.7Sr0.2Fe1O3-δ |  | 6.601936 | 2.8 | 1.379 | 1.243 | 0.645 | 0.9201294 | 500
1232 | Bi0.8Sr0.2Fe1O3-δ |  | 6.709402 | 2.8 | 1.398 | 1.224 | 0.645 | 0.9133611 | 500
1233 | Bi0.8Sr0.7Fe1O3−δ |  | 5.39886 | 2.533333 | 1.275333 | 1.296 | 0.645 | 0.9390093 | 500
1234 | Bi0.2Sr0.8Fe1O3−δ |  | 3.760684 | 2.2 | 1.122 | 1.386 | 0.645 | 0.9710696 | 500
1235 | Bi0.5Sr0.5Fe1O3−δ |  | 5.235043 | 2.5 | 1.26 | 1.305 | 0.645 | 0.9422153 | 500
1236 | Bi0.5Sr0.5Fe1O3-δ | 0.242482 | 5.235043 | 2.5 | 1.26 | 1.305 | 0.645 | 0.9422153 | 500
1237 | Bi0.2Sr0.8Fe1O3-δ | 0.26854 | 3.760684 | 2.2 | 1.122 | 1.386 | 0.645 | 0.9710696 | 500
1238 | Ba1Fe0.95Zr0.05O3−δ | 0.499419 | 12.1003 | 2.974359 | 1.21641 | 1.61 | 0.64875 | 1.048882 | 500
1239 | Ba0.95La0.05Fe1O3−δ | 0.489535 | 2.691131 | 2.05 | 0.9105 | 1.5975 | 0.645 | 1.046411 | 500
1240 | Ba1Fe0.95Ce0.05O3−δ | 0.481395 | 4.546189 | 2.487179 | 1.157949 | 1.478462 | 0.645 | 1.004007 | 500
1241 | Ba0.95Gd0.05Fe1O3−δ | 0.452326 | 2.766753 | 2.05 | 0.915 | 1.58485 | 0.645 | 1.041905 | 500
1242 | Ba0.95ASm0.05Fe1O3−δ | 0.438372 | 2.723152 | 2.05 | 0.9145 | 1.5915 | 0.645 | 1.044274 | 500
1243 | Ba0.9La0.1Fe1O3−δ |  | 2.89779 | 2.1 | 0.931 | 1.585 | 0.645 | 1.041958 | 500
1244 | Ba0.8La0.2Fe1O3−δ |  | 3.311107 | 2.2 | 0.972 | 1.56 | 0.645 | 1.033053 | 500
1245 | Ba0.7La0.3Fe1O3−δ |  | 3.724425 | 2.3 | 1.013 | 1.535 | 0.645 | 1.024147 | 500
1246 | Ba0.6La0.4Fe1O3−δ |  | 4.137742 | 2.4 | 1.054 | 1.51 | 0.645 | 1.015241 | 500
1247 | Bi0.5Sr0.5Fe0.95Nb0.05O3-δ | 0.279007 | 21.71509 | 3.717949 | 1.557179 | 1.305 | 0.64475 | 0.942334 | 500
1248 | Bi0.5Sr0.5Fe0.9Nb0.1O3-δ | 0.300851 | 21.25858 | 3.684211 | 1.548947 | 1.305 | 0.6445 | 0.9424527 | 500
1249 | Bi0.5Sr0.5Fe0.85Nb0.15O3-δ | 0.279504 | 20.77739 | 3.648649 | 1.54027 | 1.305 | 0.64425 | 0.9425715 | 500
1250 | La0.5Sr0.5Fe0.8Cu0.2O3-δ | 0.21079 | 5.045152 | 2.277778 | 1.416111 | 1.4 | 0.662 | 0.9677685 | 500
1251 | Pr0.5Sr0.5Fe0.8Cu0.2O3-δ | 0.23766 | 5.327358 | 2.277778 | 1.443889 | 1.3095 | 0.662 | 0.9358039 | 500
1252 | Nd0.5Sr0.5Fe0.8Cu0.2O3-δ | 0.26326 | 5.175421 | 2.277778 | 1.432778 | 1.355 | 0.662 | 0.9518745 | 500
1253 | Sr1Fe0.9Nb0.1O3-δ | 0.307873 | 19.96528 | 3.421053 | 1.427895 | 1.44 | 0.6445 | 0.9905552 | 500
1254 | Pr1Ba1Fe2O5+x | 0.115553 | 5.05903 | 2.5 | 1.145 | 1.3945 | 0.645 | 0.9740975 | 500
1255 | Pr1Ba1Fe1.95Zn0.05O5+x | 0.1305845 | 5.230025 | 2.253165 | 1.359747 | 1.3945 | 0.647375 | 0.9729334 | 500
1256 | Pr1Ba1Fe1.9Zn0.1O5+x | 0.1305845 | 5.227777 | 2.25641 | 1.356923 | 1.3945 | 0.64975 | 0.9717721 | 500
1257 | Pr1Ba1Fe1.85Zn0.15O5+x | 0.123069 | 5.22547 | 2.25974 | 1.354026 | 1.3945 | 0.652125 | 0.9706135 | 500
1258 | Pr1Ba1Fe1.8Zn0.2O5+x | 0.1188935 | 5.223103 | 2.263158 | 1.351053 | 1.3945 | 0.6545 | 0.9694578 | 500
1259 | La1Fe0.8Cu0.2O3-δ | 0.06616 | 6.111783 | 2.555556 | 1.491111 | 1.36 | 0.662 | 0.9536405 | 500
1260 | Ba1Fe0.8Cu0.2O3-δ | 0.4489 | 3.815574 | 2 | 1.263333 | 1.61 | 0.662 | 1.041941 | 500
1261 | La0.6Sr0.4Co0.2Fe0.8O3-δ | 0.03891896 | 6.693766 | 2.666667 | 1.288333 | 1.392 | 0.638 | 0.976651 | 500
1262 | Pr1Ba1Co1Fe1O5+x | 0.191695 | 8.290719 | 2.666667 | 1.353333 | 1.3945 | 0.6275 | 0.9827616 | 500
1263 | Nd1Ba1Co1Fe1O5+x | 0.23754 | 8.108395 | 2.666667 | 1.34 | 1.44 | 0.6275 | 0.999114 | 500
1264 | La0.665Sr0.285Co0.2Fe0.8O3−δ |  | 7.081062 | 2.752174 | 1.314826 | 1.384 | 0.638 | 0.9737911 | 500
1265 | Ba1Fe0.75Ni0.25O3−δ | 0.50348 | 7.84827 | 2.428571 | 1.241429 | 1.61 | 0.63375 | 1.056854 | 500
1266 | Bi0.5Sr0.5Fe1O3-δ |  | 5.235043 | 2.5 | 1.26 | 1.305 | 0.645 | 0.9422153 | 500
1267 | Bi0.5Sr0.5Fe0.95Ta0.05O3-δ |  | 21.71509 | 3.717949 | 1.523077 | 1.305 | 0.64475 | 0.942334 | 500
1268 | Bi0.5Sr0.5Fe0.9Ta0.1O3-δ |  | 21.25858 | 3.684211 | 1.515789 | 1.305 | 0.6445 | 0.9424527 | 500
1269 | La0.5Sr0.5Fe0.9Mo0.1O3–δ | 0.10294 | 31.37525 | 4.157895 | 1.536842 | 1.4 | 0.6395 | 0.9787687 | 500
1270 | La0.6Sr0.4Co0.2Fe0.8O3–δ | 0.03792 | 6.693766 | 2.666667 | 1.288333 | 1.392 | 0.638 | 0.976651 | 500
1271 | Sr0.9Ce0.1Co0.2Fe0.8O3−δ | 0.11439 | 4.432245 | 2.25 | 1.16 | 1.43 | 0.638 | 0.9902355 | 500
1272 | Sr0.85Ce0.15Co0.2Fe0.8O3−δ | 0.08694 | 4.931258 | 2.291667 | 1.190833 | 1.425 | 0.638 | 0.9884481 | 500
1273 | Sr0.8Ce0.2Co0.2Fe0.8O3−δ | 0.084 | 5.430271 | 2.333333 | 1.221667 | 1.42 | 0.638 | 0.9866606 | 500
1274 | Ba0.95La0.05Fe1O3−δ |  | 2.691131 | 2.05 | 0.9105 | 1.5975 | 0.645 | 1.046411 | 500
1275 | Ba0.95La0.05Fe0.95PP0.05O3−δ | 0.450615 | 33.43135 | 3.487179 | 1.49 | 1.5975 | 0.63175 | 1.053443 | 500
1276 | Bi0.5Sr0.5Fe1O3-δ |  | 5.235043 | 2.5 | 1.26 | 1.305 | 0.645 | 0.9422153 | 500
1277 | Bi0.5Sr0.5Fe0.9Sn0.1O3-δ |  | 13.73927 | 3.210526 | 1.482632 | 1.305 | 0.6855 | 0.9233757 | 500
1278 | La0.6Sr0.4Co0.2Fe0.8O3-δ | 0.04057 | 6.693766 | 2.666667 | 1.288333 | 1.392 | 0.638 | 0.976651 | 500
1279 | Ba0.5Sr0.5Co0.4Fe0.6O3-δ | 0.45461 | 6.094832 | 2.285714 | 1.191429 | 1.525 | 0.631 | 1.027834 | 500
1280 | Ba0.5Sr0.5Co0.2Fe0.8O3-δ | 0.42445 | 4.65162 | 2.166667 | 1.095 | 1.525 | 0.638 | 1.024197 | 500
1281 | Ba0.5Sr0.5Cu0.4Fe0.6O3-δ | 0.6013 | 3.444933 | 2 | 1.18 | 1.525 | 0.679 | 1.003398 | 500
1282 | Ba0.5Sr0.5Cu0.2Fe0.8O3-δ | 0.59506 | 3.105846 | 2 | 1.088333 | 1.525 | 0.662 | 1.011919 | 500
1283 | La0.4Bi0.4Sr0.2Fe1O3-δ | 0.0612 | 6.279537 | 2.8 | 1.322 | 1.3 | 0.645 | 0.9404342 | 500
1284 | Sr1Fe0.8Nb0.1Ta0.1O3−δ | 0.155488 | 19.96528 | 3.421053 | 1.424211 | 1.44 | 0.644 | 0.9908049 | 500
1285 | Sr0.975Li0.025Fe0.8Nb0.1Ta0.1O3−δ | 0.201829 | 19.94604 | 3.407895 | 1.423684 | 1.423 | 0.644 | 0.984746 | 500
1286 | Sr0.95Li0.05Fe0.8Nb0.1Ta0.1O3−δ | 0.216463 | 19.9268 | 3.394737 | 1.423158 | 1.406 | 0.644 | 0.9786871 | 500
1287 | Sr0.925Li0.075Fe0.8Nb0.1Ta0.1O3−δ | 0.170122 | 19.90757 | 3.381579 | 1.422632 | 1.389 | 0.644 | 0.9726282 | 500
1288 | Sr0.9Li0.1Fe0.8Nb0.1Ta0.1O3−δ | 0.182317 | 19.88833 | 3.368421 | 1.422105 | 1.372 | 0.644 | 0.9665694 | 500
1289 | Sr1Fe0.95Si0.05O3–δ | 0.24731 | 20.91168 | 2.974359 | 1.400256 | 1.44 | 0.41225 | 1.121847 | 500
1290 | Sr1Fe0.9Si0.1O3–δ | 0.24444 | 20.40936 | 2.947368 | 1.39 | 1.44 | 0.4245 | 1.114059 | 500
1291 | Sr1Fe0.85Si0.15O3–δ | 0.25735 | 19.87988 | 2.918919 | 1.379189 | 1.44 | 0.43675 | 1.106378 | 500
1292 | Sr1Fe0.8Si0.2O3–δ | 0.27849 | 19.32099 | 2.888889 | 1.367778 | 1.44 | 0.449 | 1.098802 | 500
1293 | Pr1Ba1Fe2O5+x | 0.14262 | 5.05903 | 2.5 | 1.145 | 1.3945 | 0.645 | 0.9740975 | 500
1294 | Pr1Ba0.97Fe2O5+x | 0.1733 | 5.098236 | 2.507614 | 1.148883 | 1.391218 | 0.645 | 0.9729284 | 500
1295 | Bi0.5Sr0.5Fe0.95Ti0.05O3−δ |  | 9.228839 | 2.74359 | 1.454872 | 1.305 | 0.64625 | 0.9416224 | 500
1296 | Bi0.5Sr0.5Fe0.9Ti0.1O3−δ |  | 9.118208 | 2.736842 | 1.449474 | 1.305 | 0.6475 | 0.9410302 | 500
1297 | Bi0.5Sr0.5Fe0.85Ti0.15O3−δ |  | 9.001596 | 2.72973 | 1.443784 | 1.305 | 0.64875 | 0.9404387 | 500
1298 | Bi0.5Sr0.5Fe0.8Ti0.2O3−δ |  | 8.878506 | 2.722222 | 1.437778 | 1.305 | 0.65 | 0.939848 | 500
1299 | Sr2Co1Fe1O5+x | 0.297715 | 6.769885 | 2.333333 | 1.276667 | 1.44 | 0.6275 | 0.999114 | 500
1300 | Sr2Co0.9Nb0.1Fe1O5+x | 0.28416 | 7.580165 | 2.4 | 1.28 | 1.44 | 0.629 | 0.9983529 | 500
1301 | Sr2Co0.8Nb0.2Fe1O5+x | 0.266335 | 8.390445 | 2.466667 | 1.283333 | 1.44 | 0.6305 | 0.9975929 | 500
1302 | Bi0.5Sr0.5Fe0.9Sb0.1O3−δ | 0.277936 | 8.364704 | 2.736842 | 1.326316 | 1.305 | 0.7485 | 0.8955219 | 500
1303 | La0.6Sr0.4Co0.18Fe0.72Zn0.1O3−δ | 0.00258 | 6.120699 | 2.410526 | 1.393789 | 1.392 | 0.6482 | 0.9716405 | 500
1304 | La0.6Sr0.4Co0.18Fe0.72Ni0.1O3−δ | 0.00189 | 9.756546 | 2.789474 | 1.443053 | 1.392 | 0.6342 | 0.9785309 | 500
1305 | La0.6Sr0.4Co0.18Fe0.72Cu0.1O3−δ | 0.00082 | 6.148759 | 2.410526 | 1.450632 | 1.392 | 0.6999 | 0.9470149 | 500
1306 | Sr1Fe1O3−δ |  | 2.777778 | 2 | 1.03 | 1.44 | 0.645 | 0.9903057 | 500
1307 | Sr1Fe0.9Si0.1O3−δ |  | 20.40936 | 2.947368 | 1.39 | 1.44 | 0.4245 | 1.114059 | 500
1308 | Sr0.75Ca0.25Fe1O3−δ |  | 2.829602 | 2 | 1.0275 | 1.415 | 0.645 | 0.9814001 | 500
1309 | Sr0.75Ca0.25Fe0.85Si0.15O3−δ |  | 7.903052 | 2.27027 | 1.128108 | 1.415 | 0.43675 | 1.096428 | 500
1310 | Sr0.5Ca0.5Fe1O3−δ |  | 2.881426 | 2 | 1.025 | 1.39 | 0.645 | 0.9724945 | 500
1311 | Sr0.5Ca0.5Fe0.85Si0.15O3−δ |  | 12.93308 | 2.540541 | 1.230811 | 1.39 | 0.43675 | 1.086479 | 500
1312 | Gd0.5Ba0.5Mn0.5Fe0.5O3−δ | 0.20351 | 8.189347 | 2.666667 | 1.3 | 1.3585 | 0.645 | 0.9612734 | 500
1313 | Gd1Ba1Mn1Fe1O5+x | 0.18421 | 8.189347 | 2.666667 | 1.3 | 1.3585 | 0.645 | 0.9612734 | 500
1314 | Sr1W0.2Fe0.8O3-δ | 0.09834272 | 12.31481 | 2.666667 | 1.196667 | 1.44 | 0.636 | 0.9948162 | 500
1315 | Sr1Nb0.2Fe0.8O3-δ | 0.1306373 | 8.825231 | 2.5 | 1.17 | 1.44 | 0.644 | 0.9908049 | 500
1316 | Sr1Nb0.1W0.1Fe0.8O3-δ | 0.1783359 | 10.57002 | 2.583333 | 1.183333 | 1.44 | 0.64 | 0.9928065 | 500
1317 | La0.6Sr0.4Co0.2Fe0.8O3−δ | 0.06769985 | 6.693766 | 2.666667 | 1.288333 | 1.392 | 0.638 | 0.976651 | 500
1318 | La0.6Sr0.4Co0.2Fe0.79Ni0.01O3−δ | 0.04673113 | 9.991216 | 2.798995 | 1.455729 | 1.392 | 0.63755 | 0.9768733 | 500
1319 | La0.6Sr0.4Co0.2Fe0.79Pdd0.01O3−δ | 0.1064062 | 8.737579 | 2.798995 | 1.447789 | 1.392 | 0.63915 | 0.9760835 | 500
1320 | Sr1Ta0.1W0.1Fe0.8O3-δ | 0.1879106 | 10.57002 | 2.583333 | 1.1775 | 1.44 | 0.64 | 0.9928065 | 500
1321 | Sr1Ta0.2Fe0.8O3-δ | 0.1432301 | 8.825231 | 2.5 | 1.158333 | 1.44 | 0.644 | 0.9908049 | 500
1322 | Sr1W0.2Fe0.8O3-δ | 0.0969965 | 12.31481 | 2.666667 | 1.196667 | 1.44 | 0.636 | 0.9948162 | 500
1323 | Ba1Zr0.4Fe0.4Y0.2O3-δ |  | 8.284136 | 2.666667 | 1.134444 | 1.440714 | 0.695 | 0.9662221 | 500
1324 | Ba1Zr0.2Fe0.6Y0.2O3-δ |  | 6.797801 | 2.555556 | 1.107778 | 1.51125 | 0.70125 | 0.9876978 | 500
1325 | Ba1Fe0.8Y0.2O3-δ |  | 5.311466 | 2.444444 | 1.081111 | 1.346667 | 0.645 | 0.957058 | 500
1326 | Sr1Mo0.2Fe0.8O3-δ | 0.06185246 | 12.48431 | 2.666667 | 1.183333 | 1.44 | 0.634 | 0.9958241 | 500
1327 | Sr1Ta0.2Fe0.8O3-δ | 0.1443414 | 8.825231 | 2.5 | 1.158333 | 1.44 | 0.644 | 0.9908049 | 500
1328 | Sr1Ta0.1Mo0.1Fe0.8O3-δ | 0.1731187 | 10.65477 | 2.583333 | 1.170833 | 1.44 | 0.639 | 0.9933082 | 500
1329 | Sr1Fe0.9Cu0.1O3-δ | 0.367608 | 4.057518 | 2 | 1.361579 | 1.44 | 0.6535 | 0.9860832 | 500
1330 | Sr1Fe0.8Cu0.2O3-δ | 0.425557 | 3.978522 | 2 | 1.341111 | 1.44 | 0.662 | 0.9818965 | 500
1331 | Sr1Fe0.7Cu0.3O3-δ | 0.479941 | 3.890232 | 2 | 1.318235 | 1.44 | 0.6705 | 0.9777453 | 500
1332 | Sr1Fe0.9W0.1O3-δ |  | 29.88304 | 3.894737 | 1.503684 | 1.44 | 0.6405 | 0.9925558 | 500
1333 | Sr1Fe0.8Cu0.1W0.1O3-δ |  | 6.927021 | 2.210526 | 1.377368 | 1.44 | 0.649 | 0.9883142 | 500
1334 | Sr1Fe0.7Cu0.2W0.1O3-δ |  | 9.796523 | 2.421053 | 1.393158 | 1.44 | 0.6575 | 0.9841086 | 500
1335 | Sr1Fe0.6Cu0.3W0.1O3-δ |  | 12.66603 | 2.631579 | 1.408947 | 1.44 | 0.666 | 0.9799386 | 500
1336 | Pr1Ba0.5Sr0.5Co1.5Fe0.5O5+δ | 0.171595 | 9.25596 | 2.714286 | 1.432857 | 1.352 | 0.61875 | 0.9718093 | 500
1337 | Sr1Fe0.9Mo0.1O3-δ |  | 30.36475 | 3.894737 | 1.465789 | 1.44 | 0.6395 | 0.9930573 | 500
1338 | Sr1Fe0.8Cu0.1Mo0.1O3-δ |  | 6.980544 | 2.210526 | 1.373158 | 1.44 | 0.648 | 0.9888113 | 500
1339 | Sr1Fe0.7Cu0.2Mo0.1O3-δ |  | 9.903571 | 2.421053 | 1.384737 | 1.44 | 0.6565 | 0.9846015 | 500
1340 | La0.5Sr0.5Co0.2Fe0.8O3-δ | 0.08850615 | 6.373777 | 2.583333 | 1.265833 | 1.4 | 0.638 | 0.9795109 | 500
1341 | La0.5Sr0.5Co0.15Al0.05Fe0.8O3-δ | 0.1536754 | 6.696523 | 2.583333 | 1.257917 | 1.4 | 0.6275 | 0.9847383 | 500
1342 | La0.5Sr0.5Co0.1Al0.1Fe0.8O3-δ | 0.2006589 | 7.019269 | 2.583333 | 1.25 | 1.4 | 0.617 | 0.9900218 | 500
1343 | La0.5Sr0.5Co0.05Al0.15Fe0.8O3-δ | 0.1406726 | 7.342014 | 2.583333 | 1.242083 | 1.4 | 0.6065 | 0.9953622 | 500
1344 | La0.5Sr0.5Al0.2Fe0.8O3-δ | 0.09948419 | 7.66476 | 2.583333 | 1.234167 | 1.4 | 0.596 | 1.000761 | 500
1345 | Bi0.5Sr0.5Fe0.95Ti0.05O3−δ |  | 9.228839 | 2.74359 | 1.454872 | 1.305 | 0.64625 | 0.9416224 | 500
1346 | Bi0.5Sr0.5Fe0.9Ti0.1O3−δ |  | 9.118208 | 2.736842 | 1.449474 | 1.305 | 0.6475 | 0.9410302 | 500
1347 | Bi0.5Sr0.5Fe0.85Ti0.15O3−δ |  | 9.001596 | 2.72973 | 1.443784 | 1.305 | 0.64875 | 0.9404387 | 500
1348 | Bi0.5Sr0.5Fe0.8Ti0.2O3−δ |  | 8.878506 | 2.722222 | 1.437778 | 1.305 | 0.65 | 0.939848 | 500
1349 | Bi0.5Sr0.5Fe1O3-δ |  | 5.235043 | 2.5 | 1.26 | 1.305 | 0.645 | 0.9422153 | 500
1350 | Bi0.5Sr0.5Fe0.95Ta0.05O3-δ |  | 21.71509 | 3.717949 | 1.523077 | 1.305 | 0.64475 | 0.942334 | 500
1351 | Bi0.5Sr0.5Fe0.9Ta0.1O3-δ |  | 21.25858 | 3.684211 | 1.515789 | 1.305 | 0.6445 | 0.9424527 | 500
1352 | Ba1Ce0.3Zr0.2Y0.1Fe0.4O3–δ | 0.19866 | 6.142727 | 2.5 | 1.10375 | 1.477 | 0.66 | 0.9959599 | 500
1353 | Ba1Ce0.2Zr0.2Y0.1Fe0.5O3–δ | 0.24312 | 6.104481 | 2.466667 | 1.081333 | 1.486786 | 0.6575 | 1.000671 | 500
1354 | Ba1Ce0.1Zr0.2Y0.1Fe0.6O3–δ | 0.27122 | 6.060771 | 2.428571 | 1.055714 | 1.498077 | 0.6557143 | 1.005567 | 500
1355 | Ba1Zr0.2Y0.1Fe0.7O3–δ | 0.3224 | 6.010336 | 2.384615 | 1.026154 | 1.51125 | 0.654375 | 1.010912 | 500
1356 | Ba0.75Sr0.25Fe0.875Ga0.125O3−δ | 0.486908 | 8.138353 | 2.466667 | 1.268 | 1.5675 | 0.641875 | 1.037358 | 500
1357 | Pr1Ba1Fe2O5+δ | 0.115409 | 5.05903 | 2.5 | 1.145 | 1.3945 | 0.645 | 0.9740975 | 500
1358 | Pr1Ba1Fe1.95Zn0.05O5+δ | 0.1221175 | 5.230025 | 2.253165 | 1.359747 | 1.3945 | 0.647375 | 0.9729334 | 500
1359 | Pr1Ba1Fe1.9Zn0.1O5+δ | 0.1309225 | 5.227777 | 2.25641 | 1.356923 | 1.3945 | 0.64975 | 0.9717721 | 500
1360 | Pr1Ba1Fe1.85Zn0.15O5+δ | 0.122956 | 5.22547 | 2.25974 | 1.354026 | 1.3945 | 0.652125 | 0.9706135 | 500
1361 | Pr1Ba1Fe1.8Zn0.2O5+δ | 0.118763 | 5.223103 | 2.263158 | 1.351053 | 1.3945 | 0.6545 | 0.9694578 | 500
1362 | Pr0.5Ba0.5Fe1O3–δ | 0.29289 | 5.05903 | 2.5 | 1.145 | 1.3945 | 0.645 | 0.9740975 | 500
1363 | Pr0.5Ba0.4Sr0.1Fe1O3–δ | 0.23046 | 5.08836 | 2.5 | 1.159 | 1.3775 | 0.645 | 0.9680417 | 500
1364 | La1Ba1Fe2O6-δ |  | 4.55106 | 2.5 | 1.095 | 1.485 | 0.645 | 1.006336 | 500
1365 | La1Ba1Fe1.9Nb0.1O6-δ |  | 21.36433 | 3.717949 | 1.472564 | 1.485 | 0.64475 | 1.006463 | 500
1366 | Ba0.95La0.05Fe1O3-δ | 0.295181 | 2.691131 | 2.05 | 0.9105 | 1.5975 | 0.645 | 1.046411 | 500
1367 | Ba0.9025La0.0475Fe1O3-δ | 0.377108 | 2.691131 | 2.05 | 0.9105 | 1.5975 | 0.645 | 1.046411 | 500
1368 | Ba0.855La0.045Fe1O3-δ | 0.508434 | 2.691131 | 2.05 | 0.9105 | 1.5975 | 0.645 | 1.046411 | 500
1369 | Ba0.76La0.04Fe1O3-δ | 0.627711 | 2.691131 | 2.05 | 0.9105 | 1.5975 | 0.645 | 1.046411 | 500
1370 | Nd1Ba1Fe1Co1O5+x | 0.19802 | 8.108395 | 2.666667 | 1.34 | 1.44 | 0.6275 | 0.999114 | 500
1371 | Nd1Ba1Cu1Fe0.5Co0.5O5+x | 0.39361 | 7.732832 | 2.571429 | 1.395714 | 1.44 | 0.64875 | 0.9884384 | 500
1372 | La1Ba1Fe2O5+x |  | 4.55106 | 2.5 | 1.095 | 1.485 | 0.645 | 1.006336 | 500
1373 | La1Ba1Fe1.85Sn0.15O5+x |  | 13.50667 | 3.220779 | 1.40013 | 1.485 | 0.648375 | 1.004628 | 500
1374 | Sr0.5Bi0.5Fe1O3-δ |  | 5.235043 | 2.5 | 1.26 | 1.305 | 0.645 | 0.9422153 | 500
1375 | Sr0.5Bi0.45Fe1O3-δ |  | 5.105713 | 2.473684 | 1.247895 | 1.312105 | 0.645 | 0.9447464 | 500
1376 | Ba1Zr0.1Fe0.75Ni0.15O3-δ | 0.443155 | 8.62524 | 2.513514 | 1.258649 | 1.61 | 0.64575 | 1.050467 | 500
1377 | Ba1Zr0.1Fe0.7Ni0.2O3-δ | 0.437145 | 8.448163 | 2.5 | 1.246111 | 1.61 | 0.6435 | 1.051659 | 500
1378 | Ba1Fe0.7Co0.2Nb0.1O3-δ | 0.533253 | 10.85518 | 2.684211 | 1.317368 | 1.61 | 0.6375 | 1.05485 | 500
1379 | Nd0.6Ba0.4Fe0.9Ni0.1O3–δ | 0.18836 | 7.405616 | 2.526316 | 1.247895 | 1.406 | 0.6045 | 0.9985679 | 500
1380 | Nd0.4Ba0.6Fe0.9Ni0.1O3–δ | 0.31915 | 6.572628 | 2.526316 | 1.211053 | 1.474 | 0.6045 | 1.023296 | 500
1381 | Nd0.6Ba0.4Fe0.9Cu0.1O3–δ | 0.15538 | 5.356455 | 2.315789 | 1.436316 | 1.406 | 0.6535 | 0.9740232 | 500
1382 | Nd0.4Ba0.6Fe0.9Cu0.1O3–δ | 0.2679 | 4.872019 | 2.210526 | 1.386842 | 1.474 | 0.6535 | 0.9981432 | 500
1383 | Ba0.8Sr0.2Fe1O3-δ |  | 2.543133 | 2 | 0.918 | 1.576 | 0.645 | 1.038752 | 500
1384 | Ba0.7Sr0.3Fe1O3-δ |  | 2.572464 | 2 | 0.932 | 1.559 | 0.645 | 1.032697 | 500
1385 | Ba0.6Sr0.4Fe1O3-δ |  | 2.601794 | 2 | 0.946 | 1.542 | 0.645 | 1.026641 | 500
1386 | La0.5Sr0.5Fe0.9Ti0.1O3-δ | 0.4957077 | 8.835402 | 2.736842 | 1.399474 | 1.4 | 0.6475 | 0.974829 | 500
1387 | La0.5Sr0.5Fe0.9Nb0.1O3-δ | 0.3983178 | 20.97577 | 3.684211 | 1.498947 | 1.4 | 0.6445 | 0.9763026 | 500
1388 | La0.5Sr0.5Fe0.9Mo0.1O3-δ | 0.3231254 | 31.37525 | 4.157895 | 1.536842 | 1.4 | 0.6395 | 0.9787687 | 500
1389 | Gd0.594Sr0.396Fe1O3-δ | 0.057 | 5.98916 | 2.6 | 1.246 | 1.2402 | 0.645 | 0.9191319 | 500
1390 | Gd0.594Sr0.396Fe0.95Co0.05O3-δ | 0.06 | 10.28127 | 2.795876 | 1.502598 | 1.2402 | 0.64325 | 0.919943 | 500
1391 | Gd0.594Sr0.396Fe0.9Co0.1O3-δ | 0.086 | 10.16294 | 2.790476 | 1.495524 | 1.2402 | 0.6415 | 0.9207554 | 500
1392 | Gd0.594Sr0.396Fe0.85Co0.15O3-δ | 0.094 | 10.03818 | 2.784783 | 1.488065 | 1.2402 | 0.63975 | 0.9215693 | 500
1393 | Gd0.594Sr0.396Fe0.8Co0.2O3-δ | 0.097 | 9.906451 | 2.778771 | 1.48019 | 1.2402 | 0.638 | 0.9223847 | 500
1394 | Gd0.594Sr0.396Fe0.75Co0.25O3-δ | 0.136 | 9.767151 | 2.772414 | 1.471862 | 1.2402 | 0.63625 | 0.9232015 | 500
1395 | Sr1Fe0.95Sc0.05O3-δ | 0.28068 | 7.309891 | 2.487179 | 1.234615 | 1.44 | 0.74 | 0.9450754 | 500
1396 | Sr1Fe0.9Sc0.1O3-δ | 0.33115 | 7.184348 | 2.473684 | 1.228947 | 1.44 | 0.735 | 0.9473527 | 500
1397 | La0.5Sr0.5Co0.2Fe0.8O3-δ | 0.3893459 | 6.373777 | 2.583333 | 1.265833 | 1.4 | 0.638 | 0.9795109 | 500
1398 | La0.5Sr0.5Al0.2Fe0.8O3-δ | 0.3319268 | 7.66476 | 2.583333 | 1.234167 | 1.4 | 0.596 | 1.000761 | 500
1399 | La0.5Sr0.5Zn0.2Fe0.8O3-δ | 0.4910868 | 4.815661 | 2.416667 | 1.234167 | 1.4 | 0.664 | 0.9668027 | 500
1400 | Sr1Sc0.175Nb0.025Fe0.8O3-δ | 0.281959 | 4.890362 | 2.208333 | 1.10875 | 1.44 | 0.662375 | 0.9817126 | 550
1401 | Sr1Fe0.8Nb0.1Ta0.1O3−δ | 0.175726 | 19.96528 | 3.421053 | 1.424211 | 1.44 | 0.644 | 0.9908049 | 550
1402 | Sr0.95Fe0.8Nb0.1Ta0.1O3−δ | 0.198974 | 20.4298 | 3.459459 | 1.434865 | 1.44 | 0.644 | 0.9908049 | 550
1403 | Sr0.95Li0.05Fe0.8Nb0.1Ta0.1O3−δ | 0.254359 | 19.9268 | 3.394737 | 1.423158 | 1.406 | 0.644 | 0.9786871 | 550
1404 | Sr0.95Na0.05Fe0.8Nb0.1Ta0.1O3−δ | 0.231795 | 4.775686 | 1.815789 | 1.071579 | 1.4375 | 0.6405 | 0.9916633 | 550
1405 | Sr0.95K0.05Fe0.8Nb0.1Ta0.1O3−δ | 0.222222 | 19.90822 | 3.394737 | 1.421579 | 1.45 | 0.644 | 0.9943689 | 550
1406 | Sr1Fe1O3-δ | 0.201073 | 2.777778 | 2 | 1.03 | 1.44 | 0.645 | 0.9903057 | 550
1407 | Sr1Fe0.9Hf0.1O3-δ | 0.23864 | 12.13656 | 2.947368 | 1.309474 | 1.094211 | 0.645 | 0.8671268 | 550
1408 | Sr1Nb0.05Fe0.95O3-δ | 0.290865 | 4.505622 | 2.142857 | 1.07 | 1.44 | 0.64475 | 0.9904305 | 550
1409 | Sr1Nb0.1Fe0.9O3-δ | 0.293284 | 6.076389 | 2.272727 | 1.106364 | 1.44 | 0.6445 | 0.9905552 | 550
1410 | Sr1Nb0.2Fe0.8O3-δ | 0.297398 | 8.825231 | 2.5 | 1.17 | 1.44 | 0.644 | 0.9908049 | 550
1411 | Bi0.5Sr0.5Fe1O3-δ |  | 5.235043 | 2.5 | 1.26 | 1.305 | 0.645 | 0.9422153 | 550
1412 | La0.5Sr0.5Fe1O3-δ |  | 4.697712 | 2.5 | 1.165 | 1.4 | 0.645 | 0.9760567 | 550
1413 | Ba1Fe0.95Sn0.05O3−δ | 0.396579 | 12.571 | 2.974359 | 1.299231 | 1.61 | 0.64725 | 1.049674 | 550
1414 | Ba1Fe1O3-δ | 0.5991014 | 2.484472 | 2 | 0.89 | 1.61 | 0.645 | 1.050864 | 550
1415 | Ba1Ti0.05Fe0.95O3-δ | 0.3888279 | 3.005823 | 2.047619 | 0.9266667 | 1.61 | 0.64625 | 1.050203 | 550
1416 | Ba1Zr0.05Fe0.95O3-δ | 0.6191547 | 3.424365 | 2.095238 | 0.9219048 | 1.61 | 0.64875 | 1.048882 | 550
1417 | Ba1Ce0.05Fe0.95O3-δ | 0.5874592 | 2.685993 | 2.047619 | 0.9161905 | 1.597143 | 0.645 | 1.046284 | 550
1418 | Ba1Nb0.05Fe0.95O3−δ | 0.374692 | 4.226283 | 2.142857 | 0.9366667 | 1.61 | 0.64475 | 1.050996 | 550
1419 | Ba0.5Sr0.5Fe1O3−δ | 0.38442 | 2.631125 | 2 | 0.96 | 1.525 | 0.645 | 1.020585 | 550
1420 | Ba0.5Sr0.5Fe0.5Sb0.5O3−δ | 0.45729 | 5.701452 | 2.333333 | 1.106667 | 1.525 | 0.7025 | 0.9918536 | 550
1421 | Ba0.5Sr0.5Zn0.2Fe0.8O3−δ | 0.50503 | 3.093505 | 2 | 1.063333 | 1.525 | 0.664 | 1.010909 | 550
1422 | Ba0.95La0.05Fe1O3−δ | 0.514646 | 2.691131 | 2.05 | 0.9105 | 1.5975 | 0.645 | 1.046411 | 550
1423 | Ba0.95Ca0.05Fe0.95In0.05O3−δ | 0.50734 | 7.734888 | 2.487179 | 1.307436 | 1.15 | 0.645 | 0.8870004 | 550
1424 | La0.8Sr0.2Fe1O3-δ |  | 5.849673 | 2.8 | 1.246 | 1.376 | 0.645 | 0.9675073 | 550
1425 | La0.7Bi0.1Sr0.2Fe1O3-δ |  | 5.957139 | 2.8 | 1.265 | 1.357 | 0.645 | 0.960739 | 550
1426 | La0.6Bi0.2Sr0.2Fe1O3-δ |  | 6.064605 | 2.8 | 1.284 | 1.338 | 0.645 | 0.9539708 | 550
1427 | La0.5Bi0.3Sr0.2Fe1O3-δ |  | 6.172071 | 2.8 | 1.303 | 1.319 | 0.645 | 0.9472025 | 550
1428 | La0.4Bi0.4Sr0.2Fe1O3-δ |  | 6.279537 | 2.8 | 1.322 | 1.3 | 0.645 | 0.9404342 | 550
1429 | La0.3Bi0.5Sr0.2Fe1O3-δ |  | 6.387004 | 2.8 | 1.341 | 1.281 | 0.645 | 0.9336659 | 550
1430 | La0.2Bi0.6Sr0.2Fe1O3-δ |  | 6.49447 | 2.8 | 1.36 | 1.262 | 0.645 | 0.9268977 | 550
1431 | La0.1Bi0.7Sr0.2Fe1O3-δ |  | 6.601936 | 2.8 | 1.379 | 1.243 | 0.645 | 0.9201294 | 550
1432 | Bi0.8Sr0.2Fe1O3-δ |  | 6.709402 | 2.8 | 1.398 | 1.224 | 0.645 | 0.9133611 | 550
1433 | Bi0.8Sr0.7Fe1O3−δ |  | 5.39886 | 2.533333 | 1.275333 | 1.296 | 0.645 | 0.9390093 | 550
1434 | Bi0.2Sr0.8Fe1O3−δ |  | 3.760684 | 2.2 | 1.122 | 1.386 | 0.645 | 0.9710696 | 550
1435 | Bi0.5Sr0.5Fe1O3−δ |  | 5.235043 | 2.5 | 1.26 | 1.305 | 0.645 | 0.9422153 | 550
1436 | Bi0.5Sr0.5Fe1O3-δ | 0.242993 | 5.235043 | 2.5 | 1.26 | 1.305 | 0.645 | 0.9422153 | 550
1437 | Bi0.2Sr0.8Fe1O3-δ | 0.285912 | 3.760684 | 2.2 | 1.122 | 1.386 | 0.645 | 0.9710696 | 550
1438 | Ba1Fe0.95Zr0.05O3−δ | 0.523256 | 12.1003 | 2.974359 | 1.21641 | 1.61 | 0.64875 | 1.048882 | 550
1439 | Ba0.95La0.05Fe1O3−δ | 0.516279 | 2.691131 | 2.05 | 0.9105 | 1.5975 | 0.645 | 1.046411 | 550
1440 | Ba1Fe0.95Ce0.05O3−δ | 0.5 | 4.546189 | 2.487179 | 1.157949 | 1.478462 | 0.645 | 1.004007 | 550
1441 | Ba0.95Gd0.05Fe1O3−δ | 0.476744 | 2.766753 | 2.05 | 0.915 | 1.58485 | 0.645 | 1.041905 | 550
1442 | Ba0.95ASm0.05Fe1O3−δ | 0.456977 | 2.723152 | 2.05 | 0.9145 | 1.5915 | 0.645 | 1.044274 | 550
1443 | Ba0.9La0.1Fe1O3−δ |  | 2.89779 | 2.1 | 0.931 | 1.585 | 0.645 | 1.041958 | 550
1444 | Ba0.8La0.2Fe1O3−δ |  | 3.311107 | 2.2 | 0.972 | 1.56 | 0.645 | 1.033053 | 550
1445 | Ba0.7La0.3Fe1O3−δ |  | 3.724425 | 2.3 | 1.013 | 1.535 | 0.645 | 1.024147 | 550
1446 | Ba0.6La0.4Fe1O3−δ |  | 4.137742 | 2.4 | 1.054 | 1.51 | 0.645 | 1.015241 | 550
1447 | Bi0.5Sr0.5Fe0.95Nb0.05O3-δ | 0.297872 | 21.71509 | 3.717949 | 1.557179 | 1.305 | 0.64475 | 0.942334 | 550
1448 | Bi0.5Sr0.5Fe0.9Nb0.1O3-δ | 0.322199 | 21.25858 | 3.684211 | 1.548947 | 1.305 | 0.6445 | 0.9424527 | 550
1449 | Bi0.5Sr0.5Fe0.85Nb0.15O3-δ | 0.301844 | 20.77739 | 3.648649 | 1.54027 | 1.305 | 0.64425 | 0.9425715 | 550
1450 | La0.5Sr0.5Fe0.8Cu0.2O3-δ | 0.21757 | 5.045152 | 2.277778 | 1.416111 | 1.4 | 0.662 | 0.9677685 | 550
1451 | Pr0.5Sr0.5Fe0.8Cu0.2O3-δ | 0.24544 | 5.327358 | 2.277778 | 1.443889 | 1.3095 | 0.662 | 0.9358039 | 550
1452 | Nd0.5Sr0.5Fe0.8Cu0.2O3-δ | 0.2718 | 5.175421 | 2.277778 | 1.432778 | 1.355 | 0.662 | 0.9518745 | 550
1453 | Sr1Fe0.9Nb0.1O3-δ | 0.32366 | 19.96528 | 3.421053 | 1.427895 | 1.44 | 0.6445 | 0.9905552 | 550
1454 | Pr1Ba1Fe2O5+x | 0.131837 | 5.05903 | 2.5 | 1.145 | 1.3945 | 0.645 | 0.9740975 | 550
1455 | Pr1Ba1Fe1.95Zn0.05O5+x | 0.1514615 | 5.230025 | 2.253165 | 1.359747 | 1.3945 | 0.647375 | 0.9729334 | 550
1456 | Pr1Ba1Fe1.9Zn0.1O5+x | 0.1514615 | 5.227777 | 2.25641 | 1.356923 | 1.3945 | 0.64975 | 0.9717721 | 550
1457 | Pr1Ba1Fe1.85Zn0.15O5+x | 0.139353 | 5.22547 | 2.25974 | 1.354026 | 1.3945 | 0.652125 | 0.9706135 | 550
1458 | Pr1Ba1Fe1.8Zn0.2O5+x | 0.1343425 | 5.223103 | 2.263158 | 1.351053 | 1.3945 | 0.6545 | 0.9694578 | 550
1459 | La1Fe0.8Cu0.2O3-δ | 0.06946 | 6.111783 | 2.555556 | 1.491111 | 1.36 | 0.662 | 0.9536405 | 550
1460 | Ba1Fe0.8Cu0.2O3-δ | 0.47282 | 3.815574 | 2 | 1.263333 | 1.61 | 0.662 | 1.041941 | 550
1461 | La0.6Sr0.4Co0.2Fe0.8O3-δ | 0.04231391 | 6.693766 | 2.666667 | 1.288333 | 1.392 | 0.638 | 0.976651 | 550
1462 | Pr1Ba1Co1Fe1O5+x | 0.20764 | 8.290719 | 2.666667 | 1.353333 | 1.3945 | 0.6275 | 0.9827616 | 550
1463 | Nd1Ba1Co1Fe1O5+x | 0.248505 | 8.108395 | 2.666667 | 1.34 | 1.44 | 0.6275 | 0.999114 | 550
1464 | La0.665Sr0.285Co0.2Fe0.8O3−δ |  | 7.081062 | 2.752174 | 1.314826 | 1.384 | 0.638 | 0.9737911 | 550
1465 | Ba1Fe0.75Ni0.25O3−δ | 0.526626 | 7.84827 | 2.428571 | 1.241429 | 1.61 | 0.63375 | 1.056854 | 550
1466 | Bi0.5Sr0.5Fe1O3-δ |  | 5.235043 | 2.5 | 1.26 | 1.305 | 0.645 | 0.9422153 | 550
1467 | Bi0.5Sr0.5Fe0.95Ta0.05O3-δ |  | 21.71509 | 3.717949 | 1.523077 | 1.305 | 0.64475 | 0.942334 | 550
1468 | Bi0.5Sr0.5Fe0.9Ta0.1O3-δ |  | 21.25858 | 3.684211 | 1.515789 | 1.305 | 0.6445 | 0.9424527 | 550
1469 | La0.5Sr0.5Fe0.9Mo0.1O3–δ | 0.12059 | 31.37525 | 4.157895 | 1.536842 | 1.4 | 0.6395 | 0.9787687 | 550
1470 | La0.6Sr0.4Co0.2Fe0.8O3–δ | 0.04475 | 6.693766 | 2.666667 | 1.288333 | 1.392 | 0.638 | 0.976651 | 550
1471 | Sr0.9Ce0.1Co0.2Fe0.8O3−δ | 0.12955 | 4.432245 | 2.25 | 1.16 | 1.43 | 0.638 | 0.9902355 | 550
1472 | Sr0.85Ce0.15Co0.2Fe0.8O3−δ | 0.09475 | 4.931258 | 2.291667 | 1.190833 | 1.425 | 0.638 | 0.9884481 | 550
1473 | Sr0.8Ce0.2Co0.2Fe0.8O3−δ | 0.0923 | 5.430271 | 2.333333 | 1.221667 | 1.42 | 0.638 | 0.9866606 | 550
1474 | Ba0.95La0.05Fe1O3−δ |  | 2.691131 | 2.05 | 0.9105 | 1.5975 | 0.645 | 1.046411 | 550
1475 | Ba0.95La0.05Fe0.95PP0.05O3−δ | 0.479336 | 33.43135 | 3.487179 | 1.49 | 1.5975 | 0.63175 | 1.053443 | 550
1476 | Bi0.5Sr0.5Fe1O3-δ |  | 5.235043 | 2.5 | 1.26 | 1.305 | 0.645 | 0.9422153 | 550
1477 | Bi0.5Sr0.5Fe0.9Sn0.1O3-δ |  | 13.73927 | 3.210526 | 1.482632 | 1.305 | 0.6855 | 0.9233757 | 550
1478 | La0.6Sr0.4Co0.2Fe0.8O3-δ | 0.04151 | 6.693766 | 2.666667 | 1.288333 | 1.392 | 0.638 | 0.976651 | 550
1479 | Ba0.5Sr0.5Co0.4Fe0.6O3-δ | 0.47116 | 6.094832 | 2.285714 | 1.191429 | 1.525 | 0.631 | 1.027834 | 550
1480 | Ba0.5Sr0.5Co0.2Fe0.8O3-δ | 0.44619 | 4.65162 | 2.166667 | 1.095 | 1.525 | 0.638 | 1.024197 | 550
1481 | Ba0.5Sr0.5Cu0.4Fe0.6O3-δ | 0.61784 | 3.444933 | 2 | 1.18 | 1.525 | 0.679 | 1.003398 | 550
1482 | Ba0.5Sr0.5Cu0.2Fe0.8O3-δ | 0.62408 | 3.105846 | 2 | 1.088333 | 1.525 | 0.662 | 1.011919 | 550
1483 | La0.4Bi0.4Sr0.2Fe1O3-δ | 0.0669 | 6.279537 | 2.8 | 1.322 | 1.3 | 0.645 | 0.9404342 | 550
1484 | Sr1Fe0.8Nb0.1Ta0.1O3−δ | 0.171341 | 19.96528 | 3.421053 | 1.424211 | 1.44 | 0.644 | 0.9908049 | 550
1485 | Sr0.975Li0.025Fe0.8Nb0.1Ta0.1O3−δ | 0.221341 | 19.94604 | 3.407895 | 1.423684 | 1.423 | 0.644 | 0.984746 | 550
1486 | Sr0.95Li0.05Fe0.8Nb0.1Ta0.1O3−δ | 0.235976 | 19.9268 | 3.394737 | 1.423158 | 1.406 | 0.644 | 0.9786871 | 550
1487 | Sr0.925Li0.075Fe0.8Nb0.1Ta0.1O3−δ | 0.185976 | 19.90757 | 3.381579 | 1.422632 | 1.389 | 0.644 | 0.9726282 | 550
1488 | Sr0.9Li0.1Fe0.8Nb0.1Ta0.1O3−δ | 0.195732 | 19.88833 | 3.368421 | 1.422105 | 1.372 | 0.644 | 0.9665694 | 550
1489 | Sr1Fe0.95Si0.05O3–δ | 0.26487 | 20.91168 | 2.974359 | 1.400256 | 1.44 | 0.41225 | 1.121847 | 550
1490 | Sr1Fe0.9Si0.1O3–δ | 0.25914 | 20.40936 | 2.947368 | 1.39 | 1.44 | 0.4245 | 1.114059 | 550
1491 | Sr1Fe0.85Si0.15O3–δ | 0.26774 | 19.87988 | 2.918919 | 1.379189 | 1.44 | 0.43675 | 1.106378 | 550
1492 | Sr1Fe0.8Si0.2O3–δ | 0.28495 | 19.32099 | 2.888889 | 1.367778 | 1.44 | 0.449 | 1.098802 | 550
1493 | Pr1Ba1Fe2O5+x | 0.14571 | 5.05903 | 2.5 | 1.145 | 1.3945 | 0.645 | 0.9740975 | 550
1494 | Pr1Ba0.97Fe2O5+x | 0.179335 | 5.098236 | 2.507614 | 1.148883 | 1.391218 | 0.645 | 0.9729284 | 550
1495 | Bi0.5Sr0.5Fe0.95Ti0.05O3−δ |  | 9.228839 | 2.74359 | 1.454872 | 1.305 | 0.64625 | 0.9416224 | 550
1496 | Bi0.5Sr0.5Fe0.9Ti0.1O3−δ |  | 9.118208 | 2.736842 | 1.449474 | 1.305 | 0.6475 | 0.9410302 | 550
1497 | Bi0.5Sr0.5Fe0.85Ti0.15O3−δ |  | 9.001596 | 2.72973 | 1.443784 | 1.305 | 0.64875 | 0.9404387 | 550
1498 | Bi0.5Sr0.5Fe0.8Ti0.2O3−δ |  | 8.878506 | 2.722222 | 1.437778 | 1.305 | 0.65 | 0.939848 | 550
1499 | Sr2Co1Fe1O5+x | 0.302135 | 6.769885 | 2.333333 | 1.276667 | 1.44 | 0.6275 | 0.999114 | 550
1500 | Sr2Co0.9Nb0.1Fe1O5+x | 0.288285 | 7.580165 | 2.4 | 1.28 | 1.44 | 0.629 | 0.9983529 | 550
1501 | Sr2Co0.8Nb0.2Fe1O5+x | 0.270165 | 8.390445 | 2.466667 | 1.283333 | 1.44 | 0.6305 | 0.9975929 | 550
1502 | Bi0.5Sr0.5Fe0.9Sb0.1O3−δ | 0.302491 | 8.364704 | 2.736842 | 1.326316 | 1.305 | 0.7485 | 0.8955219 | 550
1503 | La0.6Sr0.4Co0.18Fe0.72Zn0.1O3−δ | 0.00375 | 6.120699 | 2.410526 | 1.393789 | 1.392 | 0.6482 | 0.9716405 | 550
1504 | La0.6Sr0.4Co0.18Fe0.72Ni0.1O3−δ | 0.00263 | 9.756546 | 2.789474 | 1.443053 | 1.392 | 0.6342 | 0.9785309 | 550
1505 | La0.6Sr0.4Co0.18Fe0.72Cu0.1O3−δ | 0.00151 | 6.148759 | 2.410526 | 1.450632 | 1.392 | 0.6999 | 0.9470149 | 550
1506 | Sr1Fe1O3−δ |  | 2.777778 | 2 | 1.03 | 1.44 | 0.645 | 0.9903057 | 550
1507 | Sr1Fe0.9Si0.1O3−δ |  | 20.40936 | 2.947368 | 1.39 | 1.44 | 0.4245 | 1.114059 | 550
1508 | Sr0.75Ca0.25Fe1O3−δ |  | 2.829602 | 2 | 1.0275 | 1.415 | 0.645 | 0.9814001 | 550
1509 | Sr0.75Ca0.25Fe0.85Si0.15O3−δ |  | 7.903052 | 2.27027 | 1.128108 | 1.415 | 0.43675 | 1.096428 | 550
1510 | Sr0.5Ca0.5Fe1O3−δ |  | 2.881426 | 2 | 1.025 | 1.39 | 0.645 | 0.9724945 | 550
1511 | Sr0.5Ca0.5Fe0.85Si0.15O3−δ |  | 12.93308 | 2.540541 | 1.230811 | 1.39 | 0.43675 | 1.086479 | 550
1512 | Gd0.5Ba0.5Mn0.5Fe0.5O3−δ | 0.20681 | 8.189347 | 2.666667 | 1.3 | 1.3585 | 0.645 | 0.9612734 | 550
1513 | Gd1Ba1Mn1Fe1O5+x | 0.18975 | 8.189347 | 2.666667 | 1.3 | 1.3585 | 0.645 | 0.9612734 | 550
1514 | Sr1W0.2Fe0.8O3-δ | 0.1058057 | 12.31481 | 2.666667 | 1.196667 | 1.44 | 0.636 | 0.9948162 | 550
1515 | Sr1Nb0.2Fe0.8O3-δ | 0.1381341 | 8.825231 | 2.5 | 1.17 | 1.44 | 0.644 | 0.9908049 | 550
1516 | Sr1Nb0.1W0.1Fe0.8O3-δ | 0.1865201 | 10.57002 | 2.583333 | 1.183333 | 1.44 | 0.64 | 0.9928065 | 550
1517 | La0.6Sr0.4Co0.2Fe0.8O3−δ | 0.06854631 | 6.693766 | 2.666667 | 1.288333 | 1.392 | 0.638 | 0.976651 | 550
1518 | La0.6Sr0.4Co0.2Fe0.79Ni0.01O3−δ | 0.04557817 | 9.991216 | 2.798995 | 1.455729 | 1.392 | 0.63755 | 0.9768733 | 550
1519 | La0.6Sr0.4Co0.2Fe0.79Pdd0.01O3−δ | 0.1068367 | 8.737579 | 2.798995 | 1.447789 | 1.392 | 0.63915 | 0.9760835 | 550
1520 | Sr1Ta0.1W0.1Fe0.8O3-δ | 0.1969213 | 10.57002 | 2.583333 | 1.1775 | 1.44 | 0.64 | 0.9928065 | 550
1521 | Sr1Ta0.2Fe0.8O3-δ | 0.1529064 | 8.825231 | 2.5 | 1.158333 | 1.44 | 0.644 | 0.9908049 | 550
1522 | Sr1W0.2Fe0.8O3-δ | 0.1040824 | 12.31481 | 2.666667 | 1.196667 | 1.44 | 0.636 | 0.9948162 | 550
1523 | Ba1Zr0.4Fe0.4Y0.2O3-δ |  | 8.284136 | 2.666667 | 1.134444 | 1.440714 | 0.695 | 0.9662221 | 550
1524 | Ba1Zr0.2Fe0.6Y0.2O3-δ |  | 6.797801 | 2.555556 | 1.107778 | 1.51125 | 0.70125 | 0.9876978 | 550
1525 | Ba1Fe0.8Y0.2O3-δ |  | 5.311466 | 2.444444 | 1.081111 | 1.346667 | 0.645 | 0.957058 | 550
1526 | Sr1Mo0.2Fe0.8O3-δ | 0.07062628 | 12.48431 | 2.666667 | 1.183333 | 1.44 | 0.634 | 0.9958241 | 550
1527 | Sr1Ta0.2Fe0.8O3-δ | 0.153829 | 8.825231 | 2.5 | 1.158333 | 1.44 | 0.644 | 0.9908049 | 550
1528 | Sr1Ta0.1Mo0.1Fe0.8O3-δ | 0.1830789 | 10.65477 | 2.583333 | 1.170833 | 1.44 | 0.639 | 0.9933082 | 550
1529 | Sr1Fe0.9Cu0.1O3-δ | 0.385438 | 4.057518 | 2 | 1.361579 | 1.44 | 0.6535 | 0.9860832 | 550
1530 | Sr1Fe0.8Cu0.2O3-δ | 0.441605 | 3.978522 | 2 | 1.341111 | 1.44 | 0.662 | 0.9818965 | 550
1531 | Sr1Fe0.7Cu0.3O3-δ | 0.49688 | 3.890232 | 2 | 1.318235 | 1.44 | 0.6705 | 0.9777453 | 550
1532 | Sr1Fe0.9W0.1O3-δ |  | 29.88304 | 3.894737 | 1.503684 | 1.44 | 0.6405 | 0.9925558 | 550
1533 | Sr1Fe0.8Cu0.1W0.1O3-δ |  | 6.927021 | 2.210526 | 1.377368 | 1.44 | 0.649 | 0.9883142 | 550
1534 | Sr1Fe0.7Cu0.2W0.1O3-δ |  | 9.796523 | 2.421053 | 1.393158 | 1.44 | 0.6575 | 0.9841086 | 550
1535 | Sr1Fe0.6Cu0.3W0.1O3-δ |  | 12.66603 | 2.631579 | 1.408947 | 1.44 | 0.666 | 0.9799386 | 550
1536 | Pr1Ba0.5Sr0.5Co1.5Fe0.5O5+δ | 0.174305 | 9.25596 | 2.714286 | 1.432857 | 1.352 | 0.61875 | 0.9718093 | 550
1537 | Sr1Fe0.9Mo0.1O3-δ |  | 30.36475 | 3.894737 | 1.465789 | 1.44 | 0.6395 | 0.9930573 | 550
1538 | Sr1Fe0.8Cu0.1Mo0.1O3-δ |  | 6.980544 | 2.210526 | 1.373158 | 1.44 | 0.648 | 0.9888113 | 550
1539 | Sr1Fe0.7Cu0.2Mo0.1O3-δ |  | 9.903571 | 2.421053 | 1.384737 | 1.44 | 0.6565 | 0.9846015 | 550
1540 | La0.5Sr0.5Co0.2Fe0.8O3-δ | 0.1017589 | 6.373777 | 2.583333 | 1.265833 | 1.4 | 0.638 | 0.9795109 | 550
1541 | La0.5Sr0.5Co0.15Al0.05Fe0.8O3-δ | 0.1688307 | 6.696523 | 2.583333 | 1.257917 | 1.4 | 0.6275 | 0.9847383 | 550
1542 | La0.5Sr0.5Co0.1Al0.1Fe0.8O3-δ | 0.2101752 | 7.019269 | 2.583333 | 1.25 | 1.4 | 0.617 | 0.9900218 | 550
1543 | La0.5Sr0.5Co0.05Al0.15Fe0.8O3-δ | 0.1518539 | 7.342014 | 2.583333 | 1.242083 | 1.4 | 0.6065 | 0.9953622 | 550
1544 | La0.5Sr0.5Al0.2Fe0.8O3-δ | 0.1088797 | 7.66476 | 2.583333 | 1.234167 | 1.4 | 0.596 | 1.000761 | 550
1545 | Bi0.5Sr0.5Fe0.95Ti0.05O3−δ |  | 9.228839 | 2.74359 | 1.454872 | 1.305 | 0.64625 | 0.9416224 | 550
1546 | Bi0.5Sr0.5Fe0.9Ti0.1O3−δ |  | 9.118208 | 2.736842 | 1.449474 | 1.305 | 0.6475 | 0.9410302 | 550
1547 | Bi0.5Sr0.5Fe0.85Ti0.15O3−δ |  | 9.001596 | 2.72973 | 1.443784 | 1.305 | 0.64875 | 0.9404387 | 550
1548 | Bi0.5Sr0.5Fe0.8Ti0.2O3−δ |  | 8.878506 | 2.722222 | 1.437778 | 1.305 | 0.65 | 0.939848 | 550
1549 | Bi0.5Sr0.5Fe1O3-δ |  | 5.235043 | 2.5 | 1.26 | 1.305 | 0.645 | 0.9422153 | 550
1550 | Bi0.5Sr0.5Fe0.95Ta0.05O3-δ |  | 21.71509 | 3.717949 | 1.523077 | 1.305 | 0.64475 | 0.942334 | 550
1551 | Bi0.5Sr0.5Fe0.9Ta0.1O3-δ |  | 21.25858 | 3.684211 | 1.515789 | 1.305 | 0.6445 | 0.9424527 | 550
1552 | Ba1Ce0.3Zr0.2Y0.1Fe0.4O3–δ | 0.20411 | 6.142727 | 2.5 | 1.10375 | 1.477 | 0.66 | 0.9959599 | 550
1553 | Ba1Ce0.2Zr0.2Y0.1Fe0.5O3–δ | 0.25319 | 6.104481 | 2.466667 | 1.081333 | 1.486786 | 0.6575 | 1.000671 | 550
1554 | Ba1Ce0.1Zr0.2Y0.1Fe0.6O3–δ | 0.28255 | 6.060771 | 2.428571 | 1.055714 | 1.498077 | 0.6557143 | 1.005567 | 550
1555 | Ba1Zr0.2Y0.1Fe0.7O3–δ | 0.3354 | 6.010336 | 2.384615 | 1.026154 | 1.51125 | 0.654375 | 1.010912 | 550
1556 | Ba0.75Sr0.25Fe0.875Ga0.125O3−δ | 0.51004 | 8.138353 | 2.466667 | 1.268 | 1.5675 | 0.641875 | 1.037358 | 550
1557 | Pr1Ba1Fe2O5+δ | 0.1321805 | 5.05903 | 2.5 | 1.145 | 1.3945 | 0.645 | 0.9740975 | 550
1558 | Pr1Ba1Fe1.95Zn0.05O5+δ | 0.140147 | 5.230025 | 2.253165 | 1.359747 | 1.3945 | 0.647375 | 0.9729334 | 550
1559 | Pr1Ba1Fe1.9Zn0.1O5+δ | 0.1514675 | 5.227777 | 2.25641 | 1.356923 | 1.3945 | 0.64975 | 0.9717721 | 550
1560 | Pr1Ba1Fe1.85Zn0.15O5+δ | 0.139308 | 5.22547 | 2.25974 | 1.354026 | 1.3945 | 0.652125 | 0.9706135 | 550
1561 | Pr1Ba1Fe1.8Zn0.2O5+δ | 0.133438 | 5.223103 | 2.263158 | 1.351053 | 1.3945 | 0.6545 | 0.9694578 | 550
1562 | Pr0.5Ba0.5Fe1O3–δ | 0.30459 | 5.05903 | 2.5 | 1.145 | 1.3945 | 0.645 | 0.9740975 | 550
1563 | Pr0.5Ba0.4Sr0.1Fe1O3–δ | 0.24441 | 5.08836 | 2.5 | 1.159 | 1.3775 | 0.645 | 0.9680417 | 550
1564 | La1Ba1Fe2O6-δ |  | 4.55106 | 2.5 | 1.095 | 1.485 | 0.645 | 1.006336 | 550
1565 | La1Ba1Fe1.9Nb0.1O6-δ |  | 21.36433 | 3.717949 | 1.472564 | 1.485 | 0.64475 | 1.006463 | 550
1566 | Ba0.95La0.05Fe1O3-δ | 0.306024 | 2.691131 | 2.05 | 0.9105 | 1.5975 | 0.645 | 1.046411 | 550
1567 | Ba0.9025La0.0475Fe1O3-δ | 0.391566 | 2.691131 | 2.05 | 0.9105 | 1.5975 | 0.645 | 1.046411 | 550
1568 | Ba0.855La0.045Fe1O3-δ | 0.526506 | 2.691131 | 2.05 | 0.9105 | 1.5975 | 0.645 | 1.046411 | 550
1569 | Ba0.76La0.04Fe1O3-δ | 0.644578 | 2.691131 | 2.05 | 0.9105 | 1.5975 | 0.645 | 1.046411 | 550
1570 | Nd1Ba1Fe1Co1O5+x | 0.20661 | 8.108395 | 2.666667 | 1.34 | 1.44 | 0.6275 | 0.999114 | 550
1571 | Nd1Ba1Cu1Fe0.5Co0.5O5+x | 0.402865 | 7.732832 | 2.571429 | 1.395714 | 1.44 | 0.64875 | 0.9884384 | 550
1572 | La1Ba1Fe2O5+x |  | 4.55106 | 2.5 | 1.095 | 1.485 | 0.645 | 1.006336 | 550
1573 | La1Ba1Fe1.85Sn0.15O5+x |  | 13.50667 | 3.220779 | 1.40013 | 1.485 | 0.648375 | 1.004628 | 550
1574 | Sr0.5Bi0.5Fe1O3-δ |  | 5.235043 | 2.5 | 1.26 | 1.305 | 0.645 | 0.9422153 | 550
1575 | Sr0.5Bi0.45Fe1O3-δ |  | 5.105713 | 2.473684 | 1.247895 | 1.312105 | 0.645 | 0.9447464 | 550
1576 | Ba1Zr0.1Fe0.75Ni0.15O3-δ | 0.468197 | 8.62524 | 2.513514 | 1.258649 | 1.61 | 0.64575 | 1.050467 | 550
1577 | Ba1Zr0.1Fe0.7Ni0.2O3-δ | 0.459683 | 8.448163 | 2.5 | 1.246111 | 1.61 | 0.6435 | 1.051659 | 550
1578 | Ba1Fe0.7Co0.2Nb0.1O3-δ | 0.548916 | 10.85518 | 2.684211 | 1.317368 | 1.61 | 0.6375 | 1.05485 | 550
1579 | Nd0.6Ba0.4Fe0.9Ni0.1O3–δ | 0.19655 | 7.405616 | 2.526316 | 1.247895 | 1.406 | 0.6045 | 0.9985679 | 550
1580 | Nd0.4Ba0.6Fe0.9Ni0.1O3–δ | 0.33264 | 6.572628 | 2.526316 | 1.211053 | 1.474 | 0.6045 | 1.023296 | 550
1581 | Nd0.6Ba0.4Fe0.9Cu0.1O3–δ | 0.1618 | 5.356455 | 2.315789 | 1.436316 | 1.406 | 0.6535 | 0.9740232 | 550
1582 | Nd0.4Ba0.6Fe0.9Cu0.1O3–δ | 0.27903 | 4.872019 | 2.210526 | 1.386842 | 1.474 | 0.6535 | 0.9981432 | 550
1583 | Ba0.8Sr0.2Fe1O3-δ |  | 2.543133 | 2 | 0.918 | 1.576 | 0.645 | 1.038752 | 550
1584 | Ba0.7Sr0.3Fe1O3-δ |  | 2.572464 | 2 | 0.932 | 1.559 | 0.645 | 1.032697 | 550
1585 | Ba0.6Sr0.4Fe1O3-δ |  | 2.601794 | 2 | 0.946 | 1.542 | 0.645 | 1.026641 | 550
1586 | La0.5Sr0.5Fe0.9Ti0.1O3-δ | 0.5124995 | 8.835402 | 2.736842 | 1.399474 | 1.4 | 0.6475 | 0.974829 | 550
1587 | La0.5Sr0.5Fe0.9Nb0.1O3-δ | 0.4028436 | 20.97577 | 3.684211 | 1.498947 | 1.4 | 0.6445 | 0.9763026 | 550
1588 | La0.5Sr0.5Fe0.9Mo0.1O3-δ | 0.3303842 | 31.37525 | 4.157895 | 1.536842 | 1.4 | 0.6395 | 0.9787687 | 550
1589 | Gd0.594Sr0.396Fe1O3-δ | 0.06623901 | 5.98916 | 2.6 | 1.246 | 1.2402 | 0.645 | 0.9191319 | 550
1590 | Gd0.594Sr0.396Fe0.95Co0.05O3-δ | 0.06773331 | 10.28127 | 2.795876 | 1.502598 | 1.2402 | 0.64325 | 0.919943 | 550
1591 | Gd0.594Sr0.396Fe0.9Co0.1O3-δ | 0.09705241 | 10.16294 | 2.790476 | 1.495524 | 1.2402 | 0.6415 | 0.9207554 | 550
1592 | Gd0.594Sr0.396Fe0.85Co0.15O3-δ | 0.1091224 | 10.03818 | 2.784783 | 1.488065 | 1.2402 | 0.63975 | 0.9215693 | 550
1593 | Gd0.594Sr0.396Fe0.8Co0.2O3-δ | 0.1127836 | 9.906451 | 2.778771 | 1.48019 | 1.2402 | 0.638 | 0.9223847 | 550
1594 | Gd0.594Sr0.396Fe0.75Co0.25O3-δ | 0.1534415 | 9.767151 | 2.772414 | 1.471862 | 1.2402 | 0.63625 | 0.9232015 | 550
1595 | Sr1Fe0.95Sc0.05O3-δ | 0.30773 | 7.309891 | 2.487179 | 1.234615 | 1.44 | 0.74 | 0.9450754 | 550
1596 | Sr1Fe0.9Sc0.1O3-δ | 0.35417 | 7.184348 | 2.473684 | 1.228947 | 1.44 | 0.735 | 0.9473527 | 550
1597 | La0.5Sr0.5Co0.2Fe0.8O3-δ | 0.4057342 | 6.373777 | 2.583333 | 1.265833 | 1.4 | 0.638 | 0.9795109 | 550
1598 | La0.5Sr0.5Al0.2Fe0.8O3-δ | 0.3416811 | 7.66476 | 2.583333 | 1.234167 | 1.4 | 0.596 | 1.000761 | 550
1599 | La0.5Sr0.5Zn0.2Fe0.8O3-δ | 0.5049803 | 4.815661 | 2.416667 | 1.234167 | 1.4 | 0.664 | 0.9668027 | 550
1600 | Sr1Sc0.175Nb0.025Fe0.8O3-δ | 0.310811 | 4.890362 | 2.208333 | 1.10875 | 1.44 | 0.662375 | 0.9817126 | 600
1601 | Sr1Fe0.8Nb0.1Ta0.1O3−δ | 0.190085 | 19.96528 | 3.421053 | 1.424211 | 1.44 | 0.644 | 0.9908049 | 600
1602 | Sr0.95Fe0.8Nb0.1Ta0.1O3−δ | 0.211966 | 20.4298 | 3.459459 | 1.434865 | 1.44 | 0.644 | 0.9908049 | 600
1603 | Sr0.95Li0.05Fe0.8Nb0.1Ta0.1O3−δ | 0.268034 | 19.9268 | 3.394737 | 1.423158 | 1.406 | 0.644 | 0.9786871 | 600
1604 | Sr0.95Na0.05Fe0.8Nb0.1Ta0.1O3−δ | 0.246838 | 4.775686 | 1.815789 | 1.071579 | 1.4375 | 0.6405 | 0.9916633 | 600
1605 | Sr0.95K0.05Fe0.8Nb0.1Ta0.1O3−δ | 0.236581 | 19.90822 | 3.394737 | 1.421579 | 1.45 | 0.644 | 0.9943689 | 600
1606 | Sr1Fe1O3-δ | 0.273524 | 2.777778 | 2 | 1.03 | 1.44 | 0.645 | 0.9903057 | 600
1607 | Sr1Fe0.9Hf0.1O3-δ | 0.286047 | 12.13656 | 2.947368 | 1.309474 | 1.094211 | 0.645 | 0.8671268 | 600
1608 | Sr1Nb0.05Fe0.95O3-δ | 0.303402 | 4.505622 | 2.142857 | 1.07 | 1.44 | 0.64475 | 0.9904305 | 600
1609 | Sr1Nb0.1Fe0.9O3-δ | 0.305579 | 6.076389 | 2.272727 | 1.106364 | 1.44 | 0.6445 | 0.9905552 | 600
1610 | Sr1Nb0.2Fe0.8O3-δ | 0.310659 | 8.825231 | 2.5 | 1.17 | 1.44 | 0.644 | 0.9908049 | 600
1611 | Bi0.5Sr0.5Fe1O3-δ |  | 5.235043 | 2.5 | 1.26 | 1.305 | 0.645 | 0.9422153 | 600
1612 | La0.5Sr0.5Fe1O3-δ |  | 4.697712 | 2.5 | 1.165 | 1.4 | 0.645 | 0.9760567 | 600
1613 | Ba1Fe0.95Sn0.05O3−δ | 0.416053 | 12.571 | 2.974359 | 1.299231 | 1.61 | 0.64725 | 1.049674 | 600
1614 | Ba1Fe1O3-δ | 0.6034708 | 2.484472 | 2 | 0.89 | 1.61 | 0.645 | 1.050864 | 600
1615 | Ba1Ti0.05Fe0.95O3-δ | 0.415984 | 3.005823 | 2.047619 | 0.9266667 | 1.61 | 0.64625 | 1.050203 | 600
1616 | Ba1Zr0.05Fe0.95O3-δ | 0.6279664 | 3.424365 | 2.095238 | 0.9219048 | 1.61 | 0.64875 | 1.048882 | 600
1617 | Ba1Ce0.05Fe0.95O3-δ | 0.5978698 | 2.685993 | 2.047619 | 0.9161905 | 1.597143 | 0.645 | 1.046284 | 600
1618 | Ba1Nb0.05Fe0.95O3−δ | 0.398223 | 4.226283 | 2.142857 | 0.9366667 | 1.61 | 0.64475 | 1.050996 | 600
1619 | Ba0.5Sr0.5Fe1O3−δ | 0.41709 | 2.631125 | 2 | 0.96 | 1.525 | 0.645 | 1.020585 | 600
1620 | Ba0.5Sr0.5Fe0.5Sb0.5O3−δ | 0.49246 | 5.701452 | 2.333333 | 1.106667 | 1.525 | 0.7025 | 0.9918536 | 600
1621 | Ba0.5Sr0.5Zn0.2Fe0.8O3−δ | 0.53266 | 3.093505 | 2 | 1.063333 | 1.525 | 0.664 | 1.010909 | 600
1622 | Ba0.95La0.05Fe1O3−δ | 0.540404 | 2.691131 | 2.05 | 0.9105 | 1.5975 | 0.645 | 1.046411 | 600
1623 | Ba0.95Ca0.05Fe0.95In0.05O3−δ | 0.521087 | 7.734888 | 2.487179 | 1.307436 | 1.15 | 0.645 | 0.8870004 | 600
1624 | La0.8Sr0.2Fe1O3-δ |  | 5.849673 | 2.8 | 1.246 | 1.376 | 0.645 | 0.9675073 | 600
1625 | La0.7Bi0.1Sr0.2Fe1O3-δ |  | 5.957139 | 2.8 | 1.265 | 1.357 | 0.645 | 0.960739 | 600
1626 | La0.6Bi0.2Sr0.2Fe1O3-δ |  | 6.064605 | 2.8 | 1.284 | 1.338 | 0.645 | 0.9539708 | 600
1627 | La0.5Bi0.3Sr0.2Fe1O3-δ |  | 6.172071 | 2.8 | 1.303 | 1.319 | 0.645 | 0.9472025 | 600
1628 | La0.4Bi0.4Sr0.2Fe1O3-δ |  | 6.279537 | 2.8 | 1.322 | 1.3 | 0.645 | 0.9404342 | 600
1629 | La0.3Bi0.5Sr0.2Fe1O3-δ |  | 6.387004 | 2.8 | 1.341 | 1.281 | 0.645 | 0.9336659 | 600
1630 | La0.2Bi0.6Sr0.2Fe1O3-δ |  | 6.49447 | 2.8 | 1.36 | 1.262 | 0.645 | 0.9268977 | 600
1631 | La0.1Bi0.7Sr0.2Fe1O3-δ |  | 6.601936 | 2.8 | 1.379 | 1.243 | 0.645 | 0.9201294 | 600
1632 | Bi0.8Sr0.2Fe1O3-δ |  | 6.709402 | 2.8 | 1.398 | 1.224 | 0.645 | 0.9133611 | 600
1633 | Bi0.8Sr0.7Fe1O3−δ |  | 5.39886 | 2.533333 | 1.275333 | 1.296 | 0.645 | 0.9390093 | 600
1634 | Bi0.2Sr0.8Fe1O3−δ |  | 3.760684 | 2.2 | 1.122 | 1.386 | 0.645 | 0.9710696 | 600
1635 | Bi0.5Sr0.5Fe1O3−δ |  | 5.235043 | 2.5 | 1.26 | 1.305 | 0.645 | 0.9422153 | 600
1636 | Bi0.5Sr0.5Fe1O3-δ | 0.243504 | 5.235043 | 2.5 | 1.26 | 1.305 | 0.645 | 0.9422153 | 600
1637 | Bi0.2Sr0.8Fe1O3-δ | 0.302263 | 3.760684 | 2.2 | 1.122 | 1.386 | 0.645 | 0.9710696 | 600
1638 | Ba1Fe0.95Zr0.05O3−δ | 0.541279 | 12.1003 | 2.974359 | 1.21641 | 1.61 | 0.64875 | 1.048882 | 600
1639 | Ba0.95La0.05Fe1O3−δ | 0.542442 | 2.691131 | 2.05 | 0.9105 | 1.5975 | 0.645 | 1.046411 | 600
1640 | Ba1Fe0.95Ce0.05O3−δ | 0.516279 | 4.546189 | 2.487179 | 1.157949 | 1.478462 | 0.645 | 1.004007 | 600
1641 | Ba0.95Gd0.05Fe1O3−δ | 0.49593 | 2.766753 | 2.05 | 0.915 | 1.58485 | 0.645 | 1.041905 | 600
1642 | Ba0.95ASm0.05Fe1O3−δ | 0.475 | 2.723152 | 2.05 | 0.9145 | 1.5915 | 0.645 | 1.044274 | 600
1643 | Ba0.9La0.1Fe1O3−δ |  | 2.89779 | 2.1 | 0.931 | 1.585 | 0.645 | 1.041958 | 600
1644 | Ba0.8La0.2Fe1O3−δ |  | 3.311107 | 2.2 | 0.972 | 1.56 | 0.645 | 1.033053 | 600
1645 | Ba0.7La0.3Fe1O3−δ |  | 3.724425 | 2.3 | 1.013 | 1.535 | 0.645 | 1.024147 | 600
1646 | Ba0.6La0.4Fe1O3−δ |  | 4.137742 | 2.4 | 1.054 | 1.51 | 0.645 | 1.015241 | 600
1647 | Bi0.5Sr0.5Fe0.95Nb0.05O3-δ | 0.312766 | 21.71509 | 3.717949 | 1.557179 | 1.305 | 0.64475 | 0.942334 | 600
1648 | Bi0.5Sr0.5Fe0.9Nb0.1O3-δ | 0.339078 | 21.25858 | 3.684211 | 1.548947 | 1.305 | 0.6445 | 0.9424527 | 600
1649 | Bi0.5Sr0.5Fe0.85Nb0.15O3-δ | 0.31922 | 20.77739 | 3.648649 | 1.54027 | 1.305 | 0.64425 | 0.9425715 | 600
1650 | La0.5Sr0.5Fe0.8Cu0.2O3-δ | 0.22661 | 5.045152 | 2.277778 | 1.416111 | 1.4 | 0.662 | 0.9677685 | 600
1651 | Pr0.5Sr0.5Fe0.8Cu0.2O3-δ | 0.25423 | 5.327358 | 2.277778 | 1.443889 | 1.3095 | 0.662 | 0.9358039 | 600
1652 | Nd0.5Sr0.5Fe0.8Cu0.2O3-δ | 0.28033 | 5.175421 | 2.277778 | 1.432778 | 1.355 | 0.662 | 0.9518745 | 600
1653 | Sr1Fe0.9Nb0.1O3-δ | 0.33704 | 19.96528 | 3.421053 | 1.427895 | 1.44 | 0.6445 | 0.9905552 | 600
1654 | Pr1Ba1Fe2O5+x | 0.147286 | 5.05903 | 2.5 | 1.145 | 1.3945 | 0.645 | 0.9740975 | 600
1655 | Pr1Ba1Fe1.95Zn0.05O5+x | 0.171503 | 5.230025 | 2.253165 | 1.359747 | 1.3945 | 0.647375 | 0.9729334 | 600
1656 | Pr1Ba1Fe1.9Zn0.1O5+x | 0.171503 | 5.227777 | 2.25641 | 1.356923 | 1.3945 | 0.64975 | 0.9717721 | 600
1657 | Pr1Ba1Fe1.85Zn0.15O5+x | 0.1556365 | 5.22547 | 2.25974 | 1.354026 | 1.3945 | 0.652125 | 0.9706135 | 600
1658 | Pr1Ba1Fe1.8Zn0.2O5+x | 0.148956 | 5.223103 | 2.263158 | 1.351053 | 1.3945 | 0.6545 | 0.9694578 | 600
1659 | La1Fe0.8Cu0.2O3-δ | 0.07255 | 6.111783 | 2.555556 | 1.491111 | 1.36 | 0.662 | 0.9536405 | 600
1660 | Ba1Fe0.8Cu0.2O3-δ | 0.49249 | 3.815574 | 2 | 1.263333 | 1.61 | 0.662 | 1.041941 | 600
1661 | La0.6Sr0.4Co0.2Fe0.8O3-δ | 0.04600368 | 6.693766 | 2.666667 | 1.288333 | 1.392 | 0.638 | 0.976651 | 600
1662 | Pr1Ba1Co1Fe1O5+x | 0.221595 | 8.290719 | 2.666667 | 1.353333 | 1.3945 | 0.6275 | 0.9827616 | 600
1663 | Nd1Ba1Co1Fe1O5+x | 0.25847 | 8.108395 | 2.666667 | 1.34 | 1.44 | 0.6275 | 0.999114 | 600
1664 | La0.665Sr0.285Co0.2Fe0.8O3−δ |  | 7.081062 | 2.752174 | 1.314826 | 1.384 | 0.638 | 0.9737911 | 600
1665 | Ba1Fe0.75Ni0.25O3−δ | 0.55295 | 7.84827 | 2.428571 | 1.241429 | 1.61 | 0.63375 | 1.056854 | 600
1666 | Bi0.5Sr0.5Fe1O3-δ |  | 5.235043 | 2.5 | 1.26 | 1.305 | 0.645 | 0.9422153 | 600
1667 | Bi0.5Sr0.5Fe0.95Ta0.05O3-δ |  | 21.71509 | 3.717949 | 1.523077 | 1.305 | 0.64475 | 0.942334 | 600
1668 | Bi0.5Sr0.5Fe0.9Ta0.1O3-δ |  | 21.25858 | 3.684211 | 1.515789 | 1.305 | 0.6445 | 0.9424527 | 600
1669 | La0.5Sr0.5Fe0.9Mo0.1O3–δ | 0.13529 | 31.37525 | 4.157895 | 1.536842 | 1.4 | 0.6395 | 0.9787687 | 600
1670 | La0.6Sr0.4Co0.2Fe0.8O3–δ | 0.05354 | 6.693766 | 2.666667 | 1.288333 | 1.392 | 0.638 | 0.976651 | 600
1671 | Sr0.9Ce0.1Co0.2Fe0.8O3−δ | 0.14422 | 4.432245 | 2.25 | 1.16 | 1.43 | 0.638 | 0.9902355 | 600
1672 | Sr0.85Ce0.15Co0.2Fe0.8O3−δ | 0.10305 | 4.931258 | 2.291667 | 1.190833 | 1.425 | 0.638 | 0.9884481 | 600
1673 | Sr0.8Ce0.2Co0.2Fe0.8O3−δ | 0.1001 | 5.430271 | 2.333333 | 1.221667 | 1.42 | 0.638 | 0.9866606 | 600
1674 | Ba0.95La0.05Fe1O3−δ |  | 2.691131 | 2.05 | 0.9105 | 1.5975 | 0.645 | 1.046411 | 600
1675 | Ba0.95La0.05Fe0.95PP0.05O3−δ | 0.50929 | 33.43135 | 3.487179 | 1.49 | 1.5975 | 0.63175 | 1.053443 | 600
1676 | Bi0.5Sr0.5Fe1O3-δ |  | 5.235043 | 2.5 | 1.26 | 1.305 | 0.645 | 0.9422153 | 600
1677 | Bi0.5Sr0.5Fe0.9Sn0.1O3-δ |  | 13.73927 | 3.210526 | 1.482632 | 1.305 | 0.6855 | 0.9233757 | 600
1678 | La0.6Sr0.4Co0.2Fe0.8O3-δ | 0.04349 | 6.693766 | 2.666667 | 1.288333 | 1.392 | 0.638 | 0.976651 | 600
1679 | Ba0.5Sr0.5Co0.4Fe0.6O3-δ | 0.4877 | 6.094832 | 2.285714 | 1.191429 | 1.525 | 0.631 | 1.027834 | 600
1680 | Ba0.5Sr0.5Co0.2Fe0.8O3-δ | 0.46793 | 4.65162 | 2.166667 | 1.095 | 1.525 | 0.638 | 1.024197 | 600
1681 | Ba0.5Sr0.5Cu0.4Fe0.6O3-δ | 0.63126 | 3.444933 | 2 | 1.18 | 1.525 | 0.679 | 1.003398 | 600
1682 | Ba0.5Sr0.5Cu0.2Fe0.8O3-δ | 0.64063 | 3.105846 | 2 | 1.088333 | 1.525 | 0.662 | 1.011919 | 600
1683 | La0.4Bi0.4Sr0.2Fe1O3-δ | 0.0725 | 6.279537 | 2.8 | 1.322 | 1.3 | 0.645 | 0.9404342 | 600
1684 | Sr1Fe0.8Nb0.1Ta0.1O3−δ | 0.185366 | 19.96528 | 3.421053 | 1.424211 | 1.44 | 0.644 | 0.9908049 | 600
1685 | Sr0.975Li0.025Fe0.8Nb0.1Ta0.1O3−δ | 0.239634 | 19.94604 | 3.407895 | 1.423684 | 1.423 | 0.644 | 0.984746 | 600
1686 | Sr0.95Li0.05Fe0.8Nb0.1Ta0.1O3−δ | 0.257927 | 19.9268 | 3.394737 | 1.423158 | 1.406 | 0.644 | 0.9786871 | 600
1687 | Sr0.925Li0.075Fe0.8Nb0.1Ta0.1O3−δ | 0.203659 | 19.90757 | 3.381579 | 1.422632 | 1.389 | 0.644 | 0.9726282 | 600
1688 | Sr0.9Li0.1Fe0.8Nb0.1Ta0.1O3−δ | 0.207927 | 19.88833 | 3.368421 | 1.422105 | 1.372 | 0.644 | 0.9665694 | 600
1689 | Sr1Fe0.95Si0.05O3–δ | 0.2853 | 20.91168 | 2.974359 | 1.400256 | 1.44 | 0.41225 | 1.121847 | 600
1690 | Sr1Fe0.9Si0.1O3–δ | 0.27419 | 20.40936 | 2.947368 | 1.39 | 1.44 | 0.4245 | 1.114059 | 600
1691 | Sr1Fe0.85Si0.15O3–δ | 0.27957 | 19.87988 | 2.918919 | 1.379189 | 1.44 | 0.43675 | 1.106378 | 600
1692 | Sr1Fe0.8Si0.2O3–δ | 0.29247 | 19.32099 | 2.888889 | 1.367778 | 1.44 | 0.449 | 1.098802 | 600
1693 | Pr1Ba1Fe2O5+x | 0.15221 | 5.05903 | 2.5 | 1.145 | 1.3945 | 0.645 | 0.9740975 | 600
1694 | Pr1Ba0.97Fe2O5+x | 0.18878 | 5.098236 | 2.507614 | 1.148883 | 1.391218 | 0.645 | 0.9729284 | 600
1695 | Bi0.5Sr0.5Fe0.95Ti0.05O3−δ |  | 9.228839 | 2.74359 | 1.454872 | 1.305 | 0.64625 | 0.9416224 | 600
1696 | Bi0.5Sr0.5Fe0.9Ti0.1O3−δ |  | 9.118208 | 2.736842 | 1.449474 | 1.305 | 0.6475 | 0.9410302 | 600
1697 | Bi0.5Sr0.5Fe0.85Ti0.15O3−δ |  | 9.001596 | 2.72973 | 1.443784 | 1.305 | 0.64875 | 0.9404387 | 600
1698 | Bi0.5Sr0.5Fe0.8Ti0.2O3−δ |  | 8.878506 | 2.722222 | 1.437778 | 1.305 | 0.65 | 0.939848 | 600
1699 | Sr2Co1Fe1O5+x | 0.306555 | 6.769885 | 2.333333 | 1.276667 | 1.44 | 0.6275 | 0.999114 | 600
1700 | Sr2Co0.9Nb0.1Fe1O5+x | 0.292265 | 7.580165 | 2.4 | 1.28 | 1.44 | 0.629 | 0.9983529 | 600
1701 | Sr2Co0.8Nb0.2Fe1O5+x | 0.2737 | 8.390445 | 2.466667 | 1.283333 | 1.44 | 0.6305 | 0.9975929 | 600
1702 | Bi0.5Sr0.5Fe0.9Sb0.1O3−δ | 0.328114 | 8.364704 | 2.736842 | 1.326316 | 1.305 | 0.7485 | 0.8955219 | 600
1703 | La0.6Sr0.4Co0.18Fe0.72Zn0.1O3−δ | 0.00509 | 6.120699 | 2.410526 | 1.393789 | 1.392 | 0.6482 | 0.9716405 | 600
1704 | La0.6Sr0.4Co0.18Fe0.72Ni0.1O3−δ | 0.00352 | 9.756546 | 2.789474 | 1.443053 | 1.392 | 0.6342 | 0.9785309 | 600
1705 | La0.6Sr0.4Co0.18Fe0.72Cu0.1O3−δ | 0.00265 | 6.148759 | 2.410526 | 1.450632 | 1.392 | 0.6999 | 0.9470149 | 600
1706 | Sr1Fe1O3−δ |  | 2.777778 | 2 | 1.03 | 1.44 | 0.645 | 0.9903057 | 600
1707 | Sr1Fe0.9Si0.1O3−δ |  | 20.40936 | 2.947368 | 1.39 | 1.44 | 0.4245 | 1.114059 | 600
1708 | Sr0.75Ca0.25Fe1O3−δ |  | 2.829602 | 2 | 1.0275 | 1.415 | 0.645 | 0.9814001 | 600
1709 | Sr0.75Ca0.25Fe0.85Si0.15O3−δ |  | 7.903052 | 2.27027 | 1.128108 | 1.415 | 0.43675 | 1.096428 | 600
1710 | Sr0.5Ca0.5Fe1O3−δ |  | 2.881426 | 2 | 1.025 | 1.39 | 0.645 | 0.9724945 | 600
1711 | Sr0.5Ca0.5Fe0.85Si0.15O3−δ |  | 12.93308 | 2.540541 | 1.230811 | 1.39 | 0.43675 | 1.086479 | 600
1712 | Gd0.5Ba0.5Mn0.5Fe0.5O3−δ | 0.21338 | 8.189347 | 2.666667 | 1.3 | 1.3585 | 0.645 | 0.9612734 | 600
1713 | Gd1Ba1Mn1Fe1O5+x | 0.19529 | 8.189347 | 2.666667 | 1.3 | 1.3585 | 0.645 | 0.9612734 | 600
1714 | Sr1W0.2Fe0.8O3-δ | 0.1121621 | 12.31481 | 2.666667 | 1.196667 | 1.44 | 0.636 | 0.9948162 | 600
1715 | Sr1Nb0.2Fe0.8O3-δ | 0.1439292 | 8.825231 | 2.5 | 1.17 | 1.44 | 0.644 | 0.9908049 | 600
1716 | Sr1Nb0.1W0.1Fe0.8O3-δ | 0.1929156 | 10.57002 | 2.583333 | 1.183333 | 1.44 | 0.64 | 0.9928065 | 600
1717 | La0.6Sr0.4Co0.2Fe0.8O3−δ | 0.07033636 | 6.693766 | 2.666667 | 1.288333 | 1.392 | 0.638 | 0.976651 | 600
1718 | La0.6Sr0.4Co0.2Fe0.79Ni0.01O3−δ | 0.04600879 | 9.991216 | 2.798995 | 1.455729 | 1.392 | 0.63755 | 0.9768733 | 600
1719 | La0.6Sr0.4Co0.2Fe0.79Pdd0.01O3−δ | 0.1082116 | 8.737579 | 2.798995 | 1.447789 | 1.392 | 0.63915 | 0.9760835 | 600
1720 | Sr1Ta0.1W0.1Fe0.8O3-δ | 0.2048325 | 10.57002 | 2.583333 | 1.1775 | 1.44 | 0.64 | 0.9928065 | 600
1721 | Sr1Ta0.2Fe0.8O3-δ | 0.160167 | 8.825231 | 2.5 | 1.158333 | 1.44 | 0.644 | 0.9908049 | 600
1722 | Sr1W0.2Fe0.8O3-δ | 0.1113842 | 12.31481 | 2.666667 | 1.196667 | 1.44 | 0.636 | 0.9948162 | 600
1723 | Ba1Zr0.4Fe0.4Y0.2O3-δ |  | 8.284136 | 2.666667 | 1.134444 | 1.440714 | 0.695 | 0.9662221 | 600
1724 | Ba1Zr0.2Fe0.6Y0.2O3-δ |  | 6.797801 | 2.555556 | 1.107778 | 1.51125 | 0.70125 | 0.9876978 | 600
1725 | Ba1Fe0.8Y0.2O3-δ |  | 5.311466 | 2.444444 | 1.081111 | 1.346667 | 0.645 | 0.957058 | 600
1726 | Sr1Mo0.2Fe0.8O3-δ | 0.07805792 | 12.48431 | 2.666667 | 1.183333 | 1.44 | 0.634 | 0.9958241 | 600
1727 | Sr1Ta0.2Fe0.8O3-δ | 0.161666 | 8.825231 | 2.5 | 1.158333 | 1.44 | 0.644 | 0.9908049 | 600
1728 | Sr1Ta0.1Mo0.1Fe0.8O3-δ | 0.1930391 | 10.65477 | 2.583333 | 1.170833 | 1.44 | 0.639 | 0.9933082 | 600
1729 | Sr1Fe0.9Cu0.1O3-δ | 0.405052 | 4.057518 | 2 | 1.361579 | 1.44 | 0.6535 | 0.9860832 | 600
1730 | Sr1Fe0.8Cu0.2O3-δ | 0.458544 | 3.978522 | 2 | 1.341111 | 1.44 | 0.662 | 0.9818965 | 600
1731 | Sr1Fe0.7Cu0.3O3-δ | 0.512927 | 3.890232 | 2 | 1.318235 | 1.44 | 0.6705 | 0.9777453 | 600
1732 | Sr1Fe0.9W0.1O3-δ |  | 29.88304 | 3.894737 | 1.503684 | 1.44 | 0.6405 | 0.9925558 | 600
1733 | Sr1Fe0.8Cu0.1W0.1O3-δ |  | 6.927021 | 2.210526 | 1.377368 | 1.44 | 0.649 | 0.9883142 | 600
1734 | Sr1Fe0.7Cu0.2W0.1O3-δ |  | 9.796523 | 2.421053 | 1.393158 | 1.44 | 0.6575 | 0.9841086 | 600
1735 | Sr1Fe0.6Cu0.3W0.1O3-δ |  | 12.66603 | 2.631579 | 1.408947 | 1.44 | 0.666 | 0.9799386 | 600
1736 | Pr1Ba0.5Sr0.5Co1.5Fe0.5O5+δ | 0.17712 | 9.25596 | 2.714286 | 1.432857 | 1.352 | 0.61875 | 0.9718093 | 600
1737 | Sr1Fe0.9Mo0.1O3-δ |  | 30.36475 | 3.894737 | 1.465789 | 1.44 | 0.6395 | 0.9930573 | 600
1738 | Sr1Fe0.8Cu0.1Mo0.1O3-δ |  | 6.980544 | 2.210526 | 1.373158 | 1.44 | 0.648 | 0.9888113 | 600
1739 | Sr1Fe0.7Cu0.2Mo0.1O3-δ |  | 9.903571 | 2.421053 | 1.384737 | 1.44 | 0.6565 | 0.9846015 | 600
1740 | La0.5Sr0.5Co0.2Fe0.8O3-δ | 0.117313 | 6.373777 | 2.583333 | 1.265833 | 1.4 | 0.638 | 0.9795109 | 600
1741 | La0.5Sr0.5Co0.15Al0.05Fe0.8O3-δ | 0.1829667 | 6.696523 | 2.583333 | 1.257917 | 1.4 | 0.6275 | 0.9847383 | 600
1742 | La0.5Sr0.5Co0.1Al0.1Fe0.8O3-δ | 0.2226819 | 7.019269 | 2.583333 | 1.25 | 1.4 | 0.617 | 0.9900218 | 600
1743 | La0.5Sr0.5Co0.05Al0.15Fe0.8O3-δ | 0.168012 | 7.342014 | 2.583333 | 1.242083 | 1.4 | 0.6065 | 0.9953622 | 600
1744 | La0.5Sr0.5Al0.2Fe0.8O3-δ | 0.1219757 | 7.66476 | 2.583333 | 1.234167 | 1.4 | 0.596 | 1.000761 | 600
1745 | Bi0.5Sr0.5Fe0.95Ti0.05O3−δ |  | 9.228839 | 2.74359 | 1.454872 | 1.305 | 0.64625 | 0.9416224 | 600
1746 | Bi0.5Sr0.5Fe0.9Ti0.1O3−δ |  | 9.118208 | 2.736842 | 1.449474 | 1.305 | 0.6475 | 0.9410302 | 600
1747 | Bi0.5Sr0.5Fe0.85Ti0.15O3−δ |  | 9.001596 | 2.72973 | 1.443784 | 1.305 | 0.64875 | 0.9404387 | 600
1748 | Bi0.5Sr0.5Fe0.8Ti0.2O3−δ |  | 8.878506 | 2.722222 | 1.437778 | 1.305 | 0.65 | 0.939848 | 600
1749 | Bi0.5Sr0.5Fe1O3-δ |  | 5.235043 | 2.5 | 1.26 | 1.305 | 0.645 | 0.9422153 | 600
1750 | Bi0.5Sr0.5Fe0.95Ta0.05O3-δ |  | 21.71509 | 3.717949 | 1.523077 | 1.305 | 0.64475 | 0.942334 | 600
1751 | Bi0.5Sr0.5Fe0.9Ta0.1O3-δ |  | 21.25858 | 3.684211 | 1.515789 | 1.305 | 0.6445 | 0.9424527 | 600
1752 | Ba1Ce0.3Zr0.2Y0.1Fe0.4O3–δ | 0.21166 | 6.142727 | 2.5 | 1.10375 | 1.477 | 0.66 | 0.9959599 | 600
1753 | Ba1Ce0.2Zr0.2Y0.1Fe0.5O3–δ | 0.26158 | 6.104481 | 2.466667 | 1.081333 | 1.486786 | 0.6575 | 1.000671 | 600
1754 | Ba1Ce0.1Zr0.2Y0.1Fe0.6O3–δ | 0.29178 | 6.060771 | 2.428571 | 1.055714 | 1.498077 | 0.6557143 | 1.005567 | 600
1755 | Ba1Zr0.2Y0.1Fe0.7O3–δ | 0.34966 | 6.010336 | 2.384615 | 1.026154 | 1.51125 | 0.654375 | 1.010912 | 600
1756 | Ba0.75Sr0.25Fe0.875Ga0.125O3−δ | 0.53253 | 8.138353 | 2.466667 | 1.268 | 1.5675 | 0.641875 | 1.037358 | 600
1757 | Pr1Ba1Fe2O5+δ | 0.1472745 | 5.05903 | 2.5 | 1.145 | 1.3945 | 0.645 | 0.9740975 | 600
1758 | Pr1Ba1Fe1.95Zn0.05O5+δ | 0.158176 | 5.230025 | 2.253165 | 1.359747 | 1.3945 | 0.647375 | 0.9729334 | 600
1759 | Pr1Ba1Fe1.9Zn0.1O5+δ | 0.1707545 | 5.227777 | 2.25641 | 1.356923 | 1.3945 | 0.64975 | 0.9717721 | 600
1760 | Pr1Ba1Fe1.85Zn0.15O5+δ | 0.155241 | 5.22547 | 2.25974 | 1.354026 | 1.3945 | 0.652125 | 0.9706135 | 600
1761 | Pr1Ba1Fe1.8Zn0.2O5+δ | 0.148113 | 5.223103 | 2.263158 | 1.351053 | 1.3945 | 0.6545 | 0.9694578 | 600
1762 | Pr0.5Ba0.5Fe1O3–δ | 0.32034 | 5.05903 | 2.5 | 1.145 | 1.3945 | 0.645 | 0.9740975 | 600
1763 | Pr0.5Ba0.4Sr0.1Fe1O3–δ | 0.26061 | 5.08836 | 2.5 | 1.159 | 1.3775 | 0.645 | 0.9680417 | 600
1764 | La1Ba1Fe2O6-δ |  | 4.55106 | 2.5 | 1.095 | 1.485 | 0.645 | 1.006336 | 600
1765 | La1Ba1Fe1.9Nb0.1O6-δ |  | 21.36433 | 3.717949 | 1.472564 | 1.485 | 0.64475 | 1.006463 | 600
1766 | Ba0.95La0.05Fe1O3-δ | 0.319277 | 2.691131 | 2.05 | 0.9105 | 1.5975 | 0.645 | 1.046411 | 600
1767 | Ba0.9025La0.0475Fe1O3-δ | 0.404819 | 2.691131 | 2.05 | 0.9105 | 1.5975 | 0.645 | 1.046411 | 600
1768 | Ba0.855La0.045Fe1O3-δ | 0.539759 | 2.691131 | 2.05 | 0.9105 | 1.5975 | 0.645 | 1.046411 | 600
1769 | Ba0.76La0.04Fe1O3-δ | 0.656627 | 2.691131 | 2.05 | 0.9105 | 1.5975 | 0.645 | 1.046411 | 600
1770 | Nd1Ba1Fe1Co1O5+x | 0.21652 | 8.108395 | 2.666667 | 1.34 | 1.44 | 0.6275 | 0.999114 | 600
1771 | Nd1Ba1Cu1Fe0.5Co0.5O5+x | 0.413435 | 7.732832 | 2.571429 | 1.395714 | 1.44 | 0.64875 | 0.9884384 | 600
1772 | La1Ba1Fe2O5+x |  | 4.55106 | 2.5 | 1.095 | 1.485 | 0.645 | 1.006336 | 600
1773 | La1Ba1Fe1.85Sn0.15O5+x |  | 13.50667 | 3.220779 | 1.40013 | 1.485 | 0.648375 | 1.004628 | 600
1774 | Sr0.5Bi0.5Fe1O3-δ |  | 5.235043 | 2.5 | 1.26 | 1.305 | 0.645 | 0.9422153 | 600
1775 | Sr0.5Bi0.45Fe1O3-δ |  | 5.105713 | 2.473684 | 1.247895 | 1.312105 | 0.645 | 0.9447464 | 600
1776 | Ba1Zr0.1Fe0.75Ni0.15O3-δ | 0.491736 | 8.62524 | 2.513514 | 1.258649 | 1.61 | 0.64575 | 1.050467 | 600
1777 | Ba1Zr0.1Fe0.7Ni0.2O3-δ | 0.481219 | 8.448163 | 2.5 | 1.246111 | 1.61 | 0.6435 | 1.051659 | 600
1778 | Ba1Fe0.7Co0.2Nb0.1O3-δ | 0.563614 | 10.85518 | 2.684211 | 1.317368 | 1.61 | 0.6375 | 1.05485 | 600
1779 | Nd0.6Ba0.4Fe0.9Ni0.1O3–δ | 0.20415 | 7.405616 | 2.526316 | 1.247895 | 1.406 | 0.6045 | 0.9985679 | 600
1780 | Nd0.4Ba0.6Fe0.9Ni0.1O3–δ | 0.34554 | 6.572628 | 2.526316 | 1.211053 | 1.474 | 0.6045 | 1.023296 | 600
1781 | Nd0.6Ba0.4Fe0.9Cu0.1O3–δ | 0.16763 | 5.356455 | 2.315789 | 1.436316 | 1.406 | 0.6535 | 0.9740232 | 600
1782 | Nd0.4Ba0.6Fe0.9Cu0.1O3–δ | 0.2937 | 4.872019 | 2.210526 | 1.386842 | 1.474 | 0.6535 | 0.9981432 | 600
1783 | Ba0.8Sr0.2Fe1O3-δ |  | 2.543133 | 2 | 0.918 | 1.576 | 0.645 | 1.038752 | 600
1784 | Ba0.7Sr0.3Fe1O3-δ |  | 2.572464 | 2 | 0.932 | 1.559 | 0.645 | 1.032697 | 600
1785 | Ba0.6Sr0.4Fe1O3-δ |  | 2.601794 | 2 | 0.946 | 1.542 | 0.645 | 1.026641 | 600
1786 | La0.5Sr0.5Fe0.9Ti0.1O3-δ | 0.5283963 | 8.835402 | 2.736842 | 1.399474 | 1.4 | 0.6475 | 0.974829 | 600
1787 | La0.5Sr0.5Fe0.9Nb0.1O3-δ | 0.4118815 | 20.97577 | 3.684211 | 1.498947 | 1.4 | 0.6445 | 0.9763026 | 600
1788 | La0.5Sr0.5Fe0.9Mo0.1O3-δ | 0.3403738 | 31.37525 | 4.157895 | 1.536842 | 1.4 | 0.6395 | 0.9787687 | 600
1789 | Gd0.594Sr0.396Fe1O3-δ | 0.074 | 5.98916 | 2.6 | 1.246 | 1.2402 | 0.645 | 0.9191319 | 600
1790 | Gd0.594Sr0.396Fe0.95Co0.05O3-δ | 0.074 | 10.28127 | 2.795876 | 1.502598 | 1.2402 | 0.64325 | 0.919943 | 600
1791 | Gd0.594Sr0.396Fe0.9Co0.1O3-δ | 0.105 | 10.16294 | 2.790476 | 1.495524 | 1.2402 | 0.6415 | 0.9207554 | 600
1792 | Gd0.594Sr0.396Fe0.85Co0.15O3-δ | 0.12 | 10.03818 | 2.784783 | 1.488065 | 1.2402 | 0.63975 | 0.9215693 | 600
1793 | Gd0.594Sr0.396Fe0.8Co0.2O3-δ | 0.128 | 9.906451 | 2.778771 | 1.48019 | 1.2402 | 0.638 | 0.9223847 | 600
1794 | Gd0.594Sr0.396Fe0.75Co0.25O3-δ | 0.167 | 9.767151 | 2.772414 | 1.471862 | 1.2402 | 0.63625 | 0.9232015 | 600
1795 | Sr1Fe0.95Sc0.05O3-δ | 0.3395 | 7.309891 | 2.487179 | 1.234615 | 1.44 | 0.74 | 0.9450754 | 600
1796 | Sr1Fe0.9Sc0.1O3-δ | 0.37835 | 7.184348 | 2.473684 | 1.228947 | 1.44 | 0.735 | 0.9473527 | 600
1797 | La0.5Sr0.5Co0.2Fe0.8O3-δ | 0.4208712 | 6.373777 | 2.583333 | 1.265833 | 1.4 | 0.638 | 0.9795109 | 600
1798 | La0.5Sr0.5Al0.2Fe0.8O3-δ | 0.349599 | 7.66476 | 2.583333 | 1.234167 | 1.4 | 0.596 | 1.000761 | 600
1799 | La0.5Sr0.5Zn0.2Fe0.8O3-δ | 0.5169853 | 4.815661 | 2.416667 | 1.234167 | 1.4 | 0.664 | 0.9668027 | 600
1800 | Sr1Sc0.175Nb0.025Fe0.8O3-δ | 0.333041 | 4.890362 | 2.208333 | 1.10875 | 1.44 | 0.662375 | 0.9817126 | 650
1801 | Sr1Fe0.8Nb0.1Ta0.1O3−δ | 0.204444 | 19.96528 | 3.421053 | 1.424211 | 1.44 | 0.644 | 0.9908049 | 650
1802 | Sr0.95Fe0.8Nb0.1Ta0.1O3−δ | 0.224957 | 20.4298 | 3.459459 | 1.434865 | 1.44 | 0.644 | 0.9908049 | 650
1803 | Sr0.95Li0.05Fe0.8Nb0.1Ta0.1O3−δ | 0.283077 | 19.9268 | 3.394737 | 1.423158 | 1.406 | 0.644 | 0.9786871 | 650
1804 | Sr0.95Na0.05Fe0.8Nb0.1Ta0.1O3−δ | 0.259829 | 4.775686 | 1.815789 | 1.071579 | 1.4375 | 0.6405 | 0.9916633 | 650
1805 | Sr0.95K0.05Fe0.8Nb0.1Ta0.1O3−δ | 0.249573 | 19.90822 | 3.394737 | 1.421579 | 1.45 | 0.644 | 0.9943689 | 650
1806 | Sr1Fe1O3-δ | 0.339714 | 2.777778 | 2 | 1.03 | 1.44 | 0.645 | 0.9903057 | 650
1807 | Sr1Fe0.9Hf0.1O3-δ | 0.328086 | 12.13656 | 2.947368 | 1.309474 | 1.094211 | 0.645 | 0.8671268 | 650
1808 | Sr1Nb0.05Fe0.95O3-δ | 0.326342 | 4.505622 | 2.142857 | 1.07 | 1.44 | 0.64475 | 0.9904305 | 650
1809 | Sr1Nb0.1Fe0.9O3-δ | 0.320777 | 6.076389 | 2.272727 | 1.106364 | 1.44 | 0.6445 | 0.9905552 | 650
1810 | Sr1Nb0.2Fe0.8O3-δ | 0.320293 | 8.825231 | 2.5 | 1.17 | 1.44 | 0.644 | 0.9908049 | 650
1811 | Bi0.5Sr0.5Fe1O3-δ |  | 5.235043 | 2.5 | 1.26 | 1.305 | 0.645 | 0.9422153 | 650
1812 | La0.5Sr0.5Fe1O3-δ |  | 4.697712 | 2.5 | 1.165 | 1.4 | 0.645 | 0.9760567 | 650
1813 | Ba1Fe0.95Sn0.05O3−δ | 0.432368 | 12.571 | 2.974359 | 1.299231 | 1.61 | 0.64725 | 1.049674 | 650
1814 | Ba1Fe1O3-δ | 0.6138427 | 2.484472 | 2 | 0.89 | 1.61 | 0.645 | 1.050864 | 650
1815 | Ba1Ti0.05Fe0.95O3-δ | 0.442078 | 3.005823 | 2.047619 | 0.9266667 | 1.61 | 0.64625 | 1.050203 | 650
1816 | Ba1Zr0.05Fe0.95O3-δ | 0.6311014 | 3.424365 | 2.095238 | 0.9219048 | 1.61 | 0.64875 | 1.048882 | 650
1817 | Ba1Ce0.05Fe0.95O3-δ | 0.6045566 | 2.685993 | 2.047619 | 0.9161905 | 1.597143 | 0.645 | 1.046284 | 650
1818 | Ba1Nb0.05Fe0.95O3−δ | 0.417184 | 4.226283 | 2.142857 | 0.9366667 | 1.61 | 0.64475 | 1.050996 | 650
1819 | Ba0.5Sr0.5Fe1O3−δ | 0.44724 | 2.631125 | 2 | 0.96 | 1.525 | 0.645 | 1.020585 | 650
1820 | Ba0.5Sr0.5Fe0.5Sb0.5O3−δ | 0.51508 | 5.701452 | 2.333333 | 1.106667 | 1.525 | 0.7025 | 0.9918536 | 650
1821 | Ba0.5Sr0.5Zn0.2Fe0.8O3−δ | 0.5603 | 3.093505 | 2 | 1.063333 | 1.525 | 0.664 | 1.010909 | 650
1822 | Ba0.95La0.05Fe1O3−δ | 0.561111 | 2.691131 | 2.05 | 0.9105 | 1.5975 | 0.645 | 1.046411 | 650
1823 | Ba0.95Ca0.05Fe0.95In0.05O3−δ | 0.532272 | 7.734888 | 2.487179 | 1.307436 | 1.15 | 0.645 | 0.8870004 | 650
1824 | La0.8Sr0.2Fe1O3-δ |  | 5.849673 | 2.8 | 1.246 | 1.376 | 0.645 | 0.9675073 | 650
1825 | La0.7Bi0.1Sr0.2Fe1O3-δ |  | 5.957139 | 2.8 | 1.265 | 1.357 | 0.645 | 0.960739 | 650
1826 | La0.6Bi0.2Sr0.2Fe1O3-δ |  | 6.064605 | 2.8 | 1.284 | 1.338 | 0.645 | 0.9539708 | 650
1827 | La0.5Bi0.3Sr0.2Fe1O3-δ |  | 6.172071 | 2.8 | 1.303 | 1.319 | 0.645 | 0.9472025 | 650
1828 | La0.4Bi0.4Sr0.2Fe1O3-δ |  | 6.279537 | 2.8 | 1.322 | 1.3 | 0.645 | 0.9404342 | 650
1829 | La0.3Bi0.5Sr0.2Fe1O3-δ |  | 6.387004 | 2.8 | 1.341 | 1.281 | 0.645 | 0.9336659 | 650
1830 | La0.2Bi0.6Sr0.2Fe1O3-δ |  | 6.49447 | 2.8 | 1.36 | 1.262 | 0.645 | 0.9268977 | 650
1831 | La0.1Bi0.7Sr0.2Fe1O3-δ |  | 6.601936 | 2.8 | 1.379 | 1.243 | 0.645 | 0.9201294 | 650
1832 | Bi0.8Sr0.2Fe1O3-δ |  | 6.709402 | 2.8 | 1.398 | 1.224 | 0.645 | 0.9133611 | 650
1833 | Bi0.8Sr0.7Fe1O3−δ |  | 5.39886 | 2.533333 | 1.275333 | 1.296 | 0.645 | 0.9390093 | 650
1834 | Bi0.2Sr0.8Fe1O3−δ |  | 3.760684 | 2.2 | 1.122 | 1.386 | 0.645 | 0.9710696 | 650
1835 | Bi0.5Sr0.5Fe1O3−δ |  | 5.235043 | 2.5 | 1.26 | 1.305 | 0.645 | 0.9422153 | 650
1836 | Bi0.5Sr0.5Fe1O3-δ | 0.244015 | 5.235043 | 2.5 | 1.26 | 1.305 | 0.645 | 0.9422153 | 650
1837 | Bi0.2Sr0.8Fe1O3-δ | 0.313504 | 3.760684 | 2.2 | 1.122 | 1.386 | 0.645 | 0.9710696 | 650
1838 | Ba1Fe0.95Zr0.05O3−δ | 0.555814 | 12.1003 | 2.974359 | 1.21641 | 1.61 | 0.64875 | 1.048882 | 650
1839 | Ba0.95La0.05Fe1O3−δ | 0.561047 | 2.691131 | 2.05 | 0.9105 | 1.5975 | 0.645 | 1.046411 | 650
1840 | Ba1Fe0.95Ce0.05O3−δ | 0.52907 | 4.546189 | 2.487179 | 1.157949 | 1.478462 | 0.645 | 1.004007 | 650
1841 | Ba0.95Gd0.05Fe1O3−δ | 0.511628 | 2.766753 | 2.05 | 0.915 | 1.58485 | 0.645 | 1.041905 | 650
1842 | Ba0.95ASm0.05Fe1O3−δ | 0.488953 | 2.723152 | 2.05 | 0.9145 | 1.5915 | 0.645 | 1.044274 | 650
1843 | Ba0.9La0.1Fe1O3−δ |  | 2.89779 | 2.1 | 0.931 | 1.585 | 0.645 | 1.041958 | 650
1844 | Ba0.8La0.2Fe1O3−δ |  | 3.311107 | 2.2 | 0.972 | 1.56 | 0.645 | 1.033053 | 650
1845 | Ba0.7La0.3Fe1O3−δ |  | 3.724425 | 2.3 | 1.013 | 1.535 | 0.645 | 1.024147 | 650
1846 | Ba0.6La0.4Fe1O3−δ |  | 4.137742 | 2.4 | 1.054 | 1.51 | 0.645 | 1.015241 | 650
1847 | Bi0.5Sr0.5Fe0.95Nb0.05O3-δ | 0.324681 | 21.71509 | 3.717949 | 1.557179 | 1.305 | 0.64475 | 0.942334 | 650
1848 | Bi0.5Sr0.5Fe0.9Nb0.1O3-δ | 0.352979 | 21.25858 | 3.684211 | 1.548947 | 1.305 | 0.6445 | 0.9424527 | 650
1849 | Bi0.5Sr0.5Fe0.85Nb0.15O3-δ | 0.333617 | 20.77739 | 3.648649 | 1.54027 | 1.305 | 0.64425 | 0.9425715 | 650
1850 | La0.5Sr0.5Fe0.8Cu0.2O3-δ | 0.2354 | 5.045152 | 2.277778 | 1.416111 | 1.4 | 0.662 | 0.9677685 | 650
1851 | Pr0.5Sr0.5Fe0.8Cu0.2O3-δ | 0.26326 | 5.327358 | 2.277778 | 1.443889 | 1.3095 | 0.662 | 0.9358039 | 650
1852 | Nd0.5Sr0.5Fe0.8Cu0.2O3-δ | 0.28962 | 5.175421 | 2.277778 | 1.432778 | 1.355 | 0.662 | 0.9518745 | 650
1853 | Sr1Fe0.9Nb0.1O3-δ | 0.355231 | 19.96528 | 3.421053 | 1.427895 | 1.44 | 0.6445 | 0.9905552 | 650
1854 | Pr1Ba1Fe2O5+x | 0.1639875 | 5.05903 | 2.5 | 1.145 | 1.3945 | 0.645 | 0.9740975 | 650
1855 | Pr1Ba1Fe1.95Zn0.05O5+x | 0.1898745 | 5.230025 | 2.253165 | 1.359747 | 1.3945 | 0.647375 | 0.9729334 | 650
1856 | Pr1Ba1Fe1.9Zn0.1O5+x | 0.1898745 | 5.227777 | 2.25641 | 1.356923 | 1.3945 | 0.64975 | 0.9717721 | 650
1857 | Pr1Ba1Fe1.85Zn0.15O5+x | 0.1719205 | 5.22547 | 2.25974 | 1.354026 | 1.3945 | 0.652125 | 0.9706135 | 650
1858 | Pr1Ba1Fe1.8Zn0.2O5+x | 0.162735 | 5.223103 | 2.263158 | 1.351053 | 1.3945 | 0.6545 | 0.9694578 | 650
1859 | La1Fe0.8Cu0.2O3-δ | 0.0749 | 6.111783 | 2.555556 | 1.491111 | 1.36 | 0.662 | 0.9536405 | 650
1860 | Ba1Fe0.8Cu0.2O3-δ | 0.50924 | 3.815574 | 2 | 1.263333 | 1.61 | 0.662 | 1.041941 | 650
1861 | La0.6Sr0.4Co0.2Fe0.8O3-δ | 0.05001656 | 6.693766 | 2.666667 | 1.288333 | 1.392 | 0.638 | 0.976651 | 650
1862 | Pr1Ba1Co1Fe1O5+x | 0.23156 | 8.290719 | 2.666667 | 1.353333 | 1.3945 | 0.6275 | 0.9827616 | 650
1863 | Nd1Ba1Co1Fe1O5+x | 0.26744 | 8.108395 | 2.666667 | 1.34 | 1.44 | 0.6275 | 0.999114 | 650
1864 | La0.665Sr0.285Co0.2Fe0.8O3−δ |  | 7.081062 | 2.752174 | 1.314826 | 1.384 | 0.638 | 0.9737911 | 650
1865 | Ba1Fe0.75Ni0.25O3−δ | 0.581543 | 7.84827 | 2.428571 | 1.241429 | 1.61 | 0.63375 | 1.056854 | 650
1866 | Bi0.5Sr0.5Fe1O3-δ |  | 5.235043 | 2.5 | 1.26 | 1.305 | 0.645 | 0.9422153 | 650
1867 | Bi0.5Sr0.5Fe0.95Ta0.05O3-δ |  | 21.71509 | 3.717949 | 1.523077 | 1.305 | 0.64475 | 0.942334 | 650
1868 | Bi0.5Sr0.5Fe0.9Ta0.1O3-δ |  | 21.25858 | 3.684211 | 1.515789 | 1.305 | 0.6445 | 0.9424527 | 650
1869 | La0.5Sr0.5Fe0.9Mo0.1O3–δ | 0.15 | 31.37525 | 4.157895 | 1.536842 | 1.4 | 0.6395 | 0.9787687 | 650
1870 | La0.6Sr0.4Co0.2Fe0.8O3–δ | 0.05889 | 6.693766 | 2.666667 | 1.288333 | 1.392 | 0.638 | 0.976651 | 650
1871 | Sr0.9Ce0.1Co0.2Fe0.8O3−δ | 0.15644 | 4.432245 | 2.25 | 1.16 | 1.43 | 0.638 | 0.9902355 | 650
1872 | Sr0.85Ce0.15Co0.2Fe0.8O3−δ | 0.10987 | 4.931258 | 2.291667 | 1.190833 | 1.425 | 0.638 | 0.9884481 | 650
1873 | Sr0.8Ce0.2Co0.2Fe0.8O3−δ | 0.10742 | 5.430271 | 2.333333 | 1.221667 | 1.42 | 0.638 | 0.9866606 | 650
1874 | Ba0.95La0.05Fe1O3−δ |  | 2.691131 | 2.05 | 0.9105 | 1.5975 | 0.645 | 1.046411 | 650
1875 | Ba0.95La0.05Fe0.95PP0.05O3−δ | 0.54252 | 33.43135 | 3.487179 | 1.49 | 1.5975 | 0.63175 | 1.053443 | 650
1876 | Bi0.5Sr0.5Fe1O3-δ |  | 5.235043 | 2.5 | 1.26 | 1.305 | 0.645 | 0.9422153 | 650
1877 | Bi0.5Sr0.5Fe0.9Sn0.1O3-δ |  | 13.73927 | 3.210526 | 1.482632 | 1.305 | 0.6855 | 0.9233757 | 650
1878 | La0.6Sr0.4Co0.2Fe0.8O3-δ | 0.04546 | 6.693766 | 2.666667 | 1.288333 | 1.392 | 0.638 | 0.976651 | 650
1879 | Ba0.5Sr0.5Co0.4Fe0.6O3-δ | 0.50216 | 6.094832 | 2.285714 | 1.191429 | 1.525 | 0.631 | 1.027834 | 650
1880 | Ba0.5Sr0.5Co0.2Fe0.8O3-δ | 0.48759 | 4.65162 | 2.166667 | 1.095 | 1.525 | 0.638 | 1.024197 | 650
1881 | Ba0.5Sr0.5Cu0.4Fe0.6O3-δ | 0.64884 | 3.444933 | 2 | 1.18 | 1.525 | 0.679 | 1.003398 | 650
1882 | Ba0.5Sr0.5Cu0.2Fe0.8O3-δ | 0.66341 | 3.105846 | 2 | 1.088333 | 1.525 | 0.662 | 1.011919 | 650
1883 | La0.4Bi0.4Sr0.2Fe1O3-δ | 0.0782145 | 6.279537 | 2.8 | 1.322 | 1.3 | 0.645 | 0.9404342 | 650
1884 | Sr1Fe0.8Nb0.1Ta0.1O3−δ | 0.201829 | 19.96528 | 3.421053 | 1.424211 | 1.44 | 0.644 | 0.9908049 | 650
1885 | Sr0.975Li0.025Fe0.8Nb0.1Ta0.1O3−δ | 0.265244 | 19.94604 | 3.407895 | 1.423684 | 1.423 | 0.644 | 0.984746 | 650
1886 | Sr0.95Li0.05Fe0.8Nb0.1Ta0.1O3−δ | 0.286585 | 19.9268 | 3.394737 | 1.423158 | 1.406 | 0.644 | 0.9786871 | 650
1887 | Sr0.925Li0.075Fe0.8Nb0.1Ta0.1O3−δ | 0.22378 | 19.90757 | 3.381579 | 1.422632 | 1.389 | 0.644 | 0.9726282 | 650
1888 | Sr0.9Li0.1Fe0.8Nb0.1Ta0.1O3−δ | 0.221951 | 19.88833 | 3.368421 | 1.422105 | 1.372 | 0.644 | 0.9665694 | 650
1889 | Sr1Fe0.95Si0.05O3–δ | 0.30609 | 20.91168 | 2.974359 | 1.400256 | 1.44 | 0.41225 | 1.121847 | 650
1890 | Sr1Fe0.9Si0.1O3–δ | 0.29211 | 20.40936 | 2.947368 | 1.39 | 1.44 | 0.4245 | 1.114059 | 650
1891 | Sr1Fe0.85Si0.15O3–δ | 0.29319 | 19.87988 | 2.918919 | 1.379189 | 1.44 | 0.43675 | 1.106378 | 650
1892 | Sr1Fe0.8Si0.2O3–δ | 0.30143 | 19.32099 | 2.888889 | 1.367778 | 1.44 | 0.449 | 1.098802 | 650
1893 | Pr1Ba1Fe2O5+x | 0.157465 | 5.05903 | 2.5 | 1.145 | 1.3945 | 0.645 | 0.9740975 | 650
1894 | Pr1Ba0.97Fe2O5+x | 0.197445 | 5.098236 | 2.507614 | 1.148883 | 1.391218 | 0.645 | 0.9729284 | 650
1895 | Bi0.5Sr0.5Fe0.95Ti0.05O3−δ |  | 9.228839 | 2.74359 | 1.454872 | 1.305 | 0.64625 | 0.9416224 | 650
1896 | Bi0.5Sr0.5Fe0.9Ti0.1O3−δ |  | 9.118208 | 2.736842 | 1.449474 | 1.305 | 0.6475 | 0.9410302 | 650
1897 | Bi0.5Sr0.5Fe0.85Ti0.15O3−δ |  | 9.001596 | 2.72973 | 1.443784 | 1.305 | 0.64875 | 0.9404387 | 650
1898 | Bi0.5Sr0.5Fe0.8Ti0.2O3−δ |  | 8.878506 | 2.722222 | 1.437778 | 1.305 | 0.65 | 0.939848 | 650
1899 | Sr2Co1Fe1O5+x | 0.310975 | 6.769885 | 2.333333 | 1.276667 | 1.44 | 0.6275 | 0.999114 | 650
1900 | Sr2Co0.9Nb0.1Fe1O5+x | 0.295655 | 7.580165 | 2.4 | 1.28 | 1.44 | 0.629 | 0.9983529 | 650
1901 | Sr2Co0.8Nb0.2Fe1O5+x | 0.27709 | 8.390445 | 2.466667 | 1.283333 | 1.44 | 0.6305 | 0.9975929 | 650
1902 | Bi0.5Sr0.5Fe0.9Sb0.1O3−δ | 0.35694 | 8.364704 | 2.736842 | 1.326316 | 1.305 | 0.7485 | 0.8955219 | 650
1903 | La0.6Sr0.4Co0.18Fe0.72Zn0.1O3−δ | 0.0072 | 6.120699 | 2.410526 | 1.393789 | 1.392 | 0.6482 | 0.9716405 | 650
1904 | La0.6Sr0.4Co0.18Fe0.72Ni0.1O3−δ | 0.00483 | 9.756546 | 2.789474 | 1.443053 | 1.392 | 0.6342 | 0.9785309 | 650
1905 | La0.6Sr0.4Co0.18Fe0.72Cu0.1O3−δ | 0.00428 | 6.148759 | 2.410526 | 1.450632 | 1.392 | 0.6999 | 0.9470149 | 650
1906 | Sr1Fe1O3−δ |  | 2.777778 | 2 | 1.03 | 1.44 | 0.645 | 0.9903057 | 650
1907 | Sr1Fe0.9Si0.1O3−δ |  | 20.40936 | 2.947368 | 1.39 | 1.44 | 0.4245 | 1.114059 | 650
1908 | Sr0.75Ca0.25Fe1O3−δ |  | 2.829602 | 2 | 1.0275 | 1.415 | 0.645 | 0.9814001 | 650
1909 | Sr0.75Ca0.25Fe0.85Si0.15O3−δ |  | 7.903052 | 2.27027 | 1.128108 | 1.415 | 0.43675 | 1.096428 | 650
1910 | Sr0.5Ca0.5Fe1O3−δ |  | 2.881426 | 2 | 1.025 | 1.39 | 0.645 | 0.9724945 | 650
1911 | Sr0.5Ca0.5Fe0.85Si0.15O3−δ |  | 12.93308 | 2.540541 | 1.230811 | 1.39 | 0.43675 | 1.086479 | 650
1912 | Gd0.5Ba0.5Mn0.5Fe0.5O3−δ | 0.217495 | 8.189347 | 2.666667 | 1.3 | 1.3585 | 0.645 | 0.9612734 | 650
1913 | Gd1Ba1Mn1Fe1O5+x | 0.199445 | 8.189347 | 2.666667 | 1.3 | 1.3585 | 0.645 | 0.9612734 | 650
1914 | Sr1W0.2Fe0.8O3-δ | 0.1203673 | 12.31481 | 2.666667 | 1.196667 | 1.44 | 0.636 | 0.9948162 | 650
1915 | Sr1Nb0.2Fe0.8O3-δ | 0.1507478 | 8.825231 | 2.5 | 1.17 | 1.44 | 0.644 | 0.9908049 | 650
1916 | Sr1Nb0.1W0.1Fe0.8O3-δ | 0.2007523 | 10.57002 | 2.583333 | 1.183333 | 1.44 | 0.64 | 0.9928065 | 650
1917 | La0.6Sr0.4Co0.2Fe0.8O3−δ | 0.07265372 | 6.693766 | 2.666667 | 1.288333 | 1.392 | 0.638 | 0.976651 | 650
1918 | La0.6Sr0.4Co0.2Fe0.79Ni0.01O3−δ | 0.04685615 | 9.991216 | 2.798995 | 1.455729 | 1.392 | 0.63755 | 0.9768733 | 650
1919 | La0.6Sr0.4Co0.2Fe0.79Pdd0.01O3−δ | 0.1103087 | 8.737579 | 2.798995 | 1.447789 | 1.392 | 0.63915 | 0.9760835 | 650
1920 | Sr1Ta0.1W0.1Fe0.8O3-δ | 0.2131862 | 10.57002 | 2.583333 | 1.1775 | 1.44 | 0.64 | 0.9928065 | 650
1921 | Sr1Ta0.2Fe0.8O3-δ | 0.168528 | 8.825231 | 2.5 | 1.158333 | 1.44 | 0.644 | 0.9908049 | 650
1922 | Sr1W0.2Fe0.8O3-δ | 0.118902 | 12.31481 | 2.666667 | 1.196667 | 1.44 | 0.636 | 0.9948162 | 650
1923 | Ba1Zr0.4Fe0.4Y0.2O3-δ |  | 8.284136 | 2.666667 | 1.134444 | 1.440714 | 0.695 | 0.9662221 | 650
1924 | Ba1Zr0.2Fe0.6Y0.2O3-δ |  | 6.797801 | 2.555556 | 1.107778 | 1.51125 | 0.70125 | 0.9876978 | 650
1925 | Ba1Fe0.8Y0.2O3-δ |  | 5.311466 | 2.444444 | 1.081111 | 1.346667 | 0.645 | 0.957058 | 650
1926 | Sr1Mo0.2Fe0.8O3-δ | 0.08785079 | 12.48431 | 2.666667 | 1.183333 | 1.44 | 0.634 | 0.9958241 | 650
1927 | Sr1Ta0.2Fe0.8O3-δ | 0.169503 | 8.825231 | 2.5 | 1.158333 | 1.44 | 0.644 | 0.9908049 | 650
1928 | Sr1Ta0.1Mo0.1Fe0.8O3-δ | 0.2024846 | 10.65477 | 2.583333 | 1.170833 | 1.44 | 0.639 | 0.9933082 | 650
1929 | Sr1Fe0.9Cu0.1O3-δ | 0.428232 | 4.057518 | 2 | 1.361579 | 1.44 | 0.6535 | 0.9860832 | 650
1930 | Sr1Fe0.8Cu0.2O3-δ | 0.479049 | 3.978522 | 2 | 1.341111 | 1.44 | 0.662 | 0.9818965 | 650
1931 | Sr1Fe0.7Cu0.3O3-δ | 0.530758 | 3.890232 | 2 | 1.318235 | 1.44 | 0.6705 | 0.9777453 | 650
1932 | Sr1Fe0.9W0.1O3-δ |  | 29.88304 | 3.894737 | 1.503684 | 1.44 | 0.6405 | 0.9925558 | 650
1933 | Sr1Fe0.8Cu0.1W0.1O3-δ |  | 6.927021 | 2.210526 | 1.377368 | 1.44 | 0.649 | 0.9883142 | 650
1934 | Sr1Fe0.7Cu0.2W0.1O3-δ |  | 9.796523 | 2.421053 | 1.393158 | 1.44 | 0.6575 | 0.9841086 | 650
1935 | Sr1Fe0.6Cu0.3W0.1O3-δ |  | 12.66603 | 2.631579 | 1.408947 | 1.44 | 0.666 | 0.9799386 | 650
1936 | Pr1Ba0.5Sr0.5Co1.5Fe0.5O5+δ | 0.17972 | 9.25596 | 2.714286 | 1.432857 | 1.352 | 0.61875 | 0.9718093 | 650
1937 | Sr1Fe0.9Mo0.1O3-δ |  | 30.36475 | 3.894737 | 1.465789 | 1.44 | 0.6395 | 0.9930573 | 650
1938 | Sr1Fe0.8Cu0.1Mo0.1O3-δ |  | 6.980544 | 2.210526 | 1.373158 | 1.44 | 0.648 | 0.9888113 | 650
1939 | Sr1Fe0.7Cu0.2Mo0.1O3-δ |  | 9.903571 | 2.421053 | 1.384737 | 1.44 | 0.6565 | 0.9846015 | 650
1940 | La0.5Sr0.5Co0.2Fe0.8O3-δ | 0.1331108 | 6.373777 | 2.583333 | 1.265833 | 1.4 | 0.638 | 0.9795109 | 650
1941 | La0.5Sr0.5Co0.15Al0.05Fe0.8O3-δ | 0.1973575 | 6.696523 | 2.583333 | 1.257917 | 1.4 | 0.6275 | 0.9847383 | 650
1942 | La0.5Sr0.5Co0.1Al0.1Fe0.8O3-δ | 0.2339393 | 7.019269 | 2.583333 | 1.25 | 1.4 | 0.617 | 0.9900218 | 650
1943 | La0.5Sr0.5Co0.05Al0.15Fe0.8O3-δ | 0.1841569 | 7.342014 | 2.583333 | 1.242083 | 1.4 | 0.6065 | 0.9953622 | 650
1944 | La0.5Sr0.5Al0.2Fe0.8O3-δ | 0.1368038 | 7.66476 | 2.583333 | 1.234167 | 1.4 | 0.596 | 1.000761 | 650
1945 | Bi0.5Sr0.5Fe0.95Ti0.05O3−δ |  | 9.228839 | 2.74359 | 1.454872 | 1.305 | 0.64625 | 0.9416224 | 650
1946 | Bi0.5Sr0.5Fe0.9Ti0.1O3−δ |  | 9.118208 | 2.736842 | 1.449474 | 1.305 | 0.6475 | 0.9410302 | 650
1947 | Bi0.5Sr0.5Fe0.85Ti0.15O3−δ |  | 9.001596 | 2.72973 | 1.443784 | 1.305 | 0.64875 | 0.9404387 | 650
1948 | Bi0.5Sr0.5Fe0.8Ti0.2O3−δ |  | 8.878506 | 2.722222 | 1.437778 | 1.305 | 0.65 | 0.939848 | 650
1949 | Bi0.5Sr0.5Fe1O3-δ |  | 5.235043 | 2.5 | 1.26 | 1.305 | 0.645 | 0.9422153 | 650
1950 | Bi0.5Sr0.5Fe0.95Ta0.05O3-δ |  | 21.71509 | 3.717949 | 1.523077 | 1.305 | 0.64475 | 0.942334 | 650
1951 | Bi0.5Sr0.5Fe0.9Ta0.1O3-δ |  | 21.25858 | 3.684211 | 1.515789 | 1.305 | 0.6445 | 0.9424527 | 650
1952 | Ba1Ce0.3Zr0.2Y0.1Fe0.4O3–δ | 0.21586 | 6.142727 | 2.5 | 1.10375 | 1.477 | 0.66 | 0.9959599 | 650
1953 | Ba1Ce0.2Zr0.2Y0.1Fe0.5O3–δ | 0.26619 | 6.104481 | 2.466667 | 1.081333 | 1.486786 | 0.6575 | 1.000671 | 650
1954 | Ba1Ce0.1Zr0.2Y0.1Fe0.6O3–δ | 0.29765 | 6.060771 | 2.428571 | 1.055714 | 1.498077 | 0.6557143 | 1.005567 | 650
1955 | Ba1Zr0.2Y0.1Fe0.7O3–δ | 0.35889 | 6.010336 | 2.384615 | 1.026154 | 1.51125 | 0.654375 | 1.010912 | 650
1956 | Ba0.75Sr0.25Fe0.875Ga0.125O3−δ | 0.556627 | 8.138353 | 2.466667 | 1.268 | 1.5675 | 0.641875 | 1.037358 | 650
1957 | Pr1Ba1Fe2O5+δ | 0.163627 | 5.05903 | 2.5 | 1.145 | 1.3945 | 0.645 | 0.9740975 | 650
1958 | Pr1Ba1Fe1.95Zn0.05O5+δ | 0.1762055 | 5.230025 | 2.253165 | 1.359747 | 1.3945 | 0.647375 | 0.9729334 | 650
1959 | Pr1Ba1Fe1.9Zn0.1O5+δ | 0.1896225 | 5.227777 | 2.25641 | 1.356923 | 1.3945 | 0.64975 | 0.9717721 | 650
1960 | Pr1Ba1Fe1.85Zn0.15O5+δ | 0.1715935 | 5.22547 | 2.25974 | 1.354026 | 1.3945 | 0.652125 | 0.9706135 | 650
1961 | Pr1Ba1Fe1.8Zn0.2O5+δ | 0.162369 | 5.223103 | 2.263158 | 1.351053 | 1.3945 | 0.6545 | 0.9694578 | 650
1962 | Pr0.5Ba0.5Fe1O3–δ | 0.33609 | 5.05903 | 2.5 | 1.145 | 1.3945 | 0.645 | 0.9740975 | 650
1963 | Pr0.5Ba0.4Sr0.1Fe1O3–δ | 0.27726 | 5.08836 | 2.5 | 1.159 | 1.3775 | 0.645 | 0.9680417 | 650
1964 | La1Ba1Fe2O6-δ |  | 4.55106 | 2.5 | 1.095 | 1.485 | 0.645 | 1.006336 | 650
1965 | La1Ba1Fe1.9Nb0.1O6-δ |  | 21.36433 | 3.717949 | 1.472564 | 1.485 | 0.64475 | 1.006463 | 650
1966 | Ba0.95La0.05Fe1O3-δ | 0.338554 | 2.691131 | 2.05 | 0.9105 | 1.5975 | 0.645 | 1.046411 | 650
1967 | Ba0.9025La0.0475Fe1O3-δ | 0.421687 | 2.691131 | 2.05 | 0.9105 | 1.5975 | 0.645 | 1.046411 | 650
1968 | Ba0.855La0.045Fe1O3-δ | 0.553012 | 2.691131 | 2.05 | 0.9105 | 1.5975 | 0.645 | 1.046411 | 650
1969 | Ba0.76La0.04Fe1O3-δ | 0.666265 | 2.691131 | 2.05 | 0.9105 | 1.5975 | 0.645 | 1.046411 | 650
1970 | Nd1Ba1Fe1Co1O5+x | 0.227755 | 8.108395 | 2.666667 | 1.34 | 1.44 | 0.6275 | 0.999114 | 650
1971 | Nd1Ba1Cu1Fe0.5Co0.5O5+x | 0.420705 | 7.732832 | 2.571429 | 1.395714 | 1.44 | 0.64875 | 0.9884384 | 650
1972 | La1Ba1Fe2O5+x |  | 4.55106 | 2.5 | 1.095 | 1.485 | 0.645 | 1.006336 | 650
1973 | La1Ba1Fe1.85Sn0.15O5+x |  | 13.50667 | 3.220779 | 1.40013 | 1.485 | 0.648375 | 1.004628 | 650
1974 | Sr0.5Bi0.5Fe1O3-δ |  | 5.235043 | 2.5 | 1.26 | 1.305 | 0.645 | 0.9422153 | 650
1975 | Sr0.5Bi0.45Fe1O3-δ |  | 5.105713 | 2.473684 | 1.247895 | 1.312105 | 0.645 | 0.9447464 | 650
1976 | Ba1Zr0.1Fe0.75Ni0.15O3-δ | 0.512771 | 8.62524 | 2.513514 | 1.258649 | 1.61 | 0.64575 | 1.050467 | 650
1977 | Ba1Zr0.1Fe0.7Ni0.2O3-δ | 0.50025 | 8.448163 | 2.5 | 1.246111 | 1.61 | 0.6435 | 1.051659 | 650
1978 | Ba1Fe0.7Co0.2Nb0.1O3-δ | 0.576627 | 10.85518 | 2.684211 | 1.317368 | 1.61 | 0.6375 | 1.05485 | 650
1979 | Nd0.6Ba0.4Fe0.9Ni0.1O3–δ | 0.21117 | 7.405616 | 2.526316 | 1.247895 | 1.406 | 0.6045 | 0.9985679 | 650
1980 | Nd0.4Ba0.6Fe0.9Ni0.1O3–δ | 0.35844 | 6.572628 | 2.526316 | 1.211053 | 1.474 | 0.6045 | 1.023296 | 650
1981 | Nd0.6Ba0.4Fe0.9Cu0.1O3–δ | 0.17464 | 5.356455 | 2.315789 | 1.436316 | 1.406 | 0.6535 | 0.9740232 | 650
1982 | Nd0.4Ba0.6Fe0.9Cu0.1O3–δ | 0.30012 | 4.872019 | 2.210526 | 1.386842 | 1.474 | 0.6535 | 0.9981432 | 650
1983 | Ba0.8Sr0.2Fe1O3-δ |  | 2.543133 | 2 | 0.918 | 1.576 | 0.645 | 1.038752 | 650
1984 | Ba0.7Sr0.3Fe1O3-δ |  | 2.572464 | 2 | 0.932 | 1.559 | 0.645 | 1.032697 | 650
1985 | Ba0.6Sr0.4Fe1O3-δ |  | 2.601794 | 2 | 0.946 | 1.542 | 0.645 | 1.026641 | 650
1986 | La0.5Sr0.5Fe0.9Ti0.1O3-δ | 0.5407664 | 8.835402 | 2.736842 | 1.399474 | 1.4 | 0.6475 | 0.974829 | 650
1987 | La0.5Sr0.5Fe0.9Nb0.1O3-δ | 0.4218355 | 20.97577 | 3.684211 | 1.498947 | 1.4 | 0.6445 | 0.9763026 | 650
1988 | La0.5Sr0.5Fe0.9Mo0.1O3-δ | 0.3521746 | 31.37525 | 4.157895 | 1.536842 | 1.4 | 0.6395 | 0.9787687 | 650
1989 | Gd0.594Sr0.396Fe1O3-δ | 0.07387573 | 5.98916 | 2.6 | 1.246 | 1.2402 | 0.645 | 0.9191319 | 650
1990 | Gd0.594Sr0.396Fe0.95Co0.05O3-δ | 0.0757229 | 10.28127 | 2.795876 | 1.502598 | 1.2402 | 0.64325 | 0.919943 | 650
1991 | Gd0.594Sr0.396Fe0.9Co0.1O3-δ | 0.1102521 | 10.16294 | 2.790476 | 1.495524 | 1.2402 | 0.6415 | 0.9207554 | 650
1992 | Gd0.594Sr0.396Fe0.85Co0.15O3-δ | 0.1275546 | 10.03818 | 2.784783 | 1.488065 | 1.2402 | 0.63975 | 0.9215693 | 650
1993 | Gd0.594Sr0.396Fe0.8Co0.2O3-δ | 0.1368024 | 9.906451 | 2.778771 | 1.48019 | 1.2402 | 0.638 | 0.9223847 | 650
1994 | Gd0.594Sr0.396Fe0.75Co0.25O3-δ | 0.1753776 | 9.767151 | 2.772414 | 1.471862 | 1.2402 | 0.63625 | 0.9232015 | 650
1995 | Sr1Fe0.95Sc0.05O3-δ | 0.37302 | 7.309891 | 2.487179 | 1.234615 | 1.44 | 0.74 | 0.9450754 | 650
1996 | Sr1Fe0.9Sc0.1O3-δ | 0.40367 | 7.184348 | 2.473684 | 1.228947 | 1.44 | 0.735 | 0.9473527 | 650
1997 | La0.5Sr0.5Co0.2Fe0.8O3-δ | 0.4359948 | 6.373777 | 2.583333 | 1.265833 | 1.4 | 0.638 | 0.9795109 | 650
1998 | La0.5Sr0.5Al0.2Fe0.8O3-δ | 0.3581291 | 7.66476 | 2.583333 | 1.234167 | 1.4 | 0.596 | 1.000761 | 650
1999 | La0.5Sr0.5Zn0.2Fe0.8O3-δ | 0.5340486 | 4.815661 | 2.416667 | 1.234167 | 1.4 | 0.664 | 0.9668027 | 650
2000 | Sr1Sc0.175Nb0.025Fe0.8O3-δ | 0.361419 | 4.890362 | 2.208333 | 1.10875 | 1.44 | 0.662375 | 0.9817126 | 700
2001 | Sr1Fe0.8Nb0.1Ta0.1O3−δ | 0.219487 | 19.96528 | 3.421053 | 1.424211 | 1.44 | 0.644 | 0.9908049 | 700
2002 | Sr0.95Fe0.8Nb0.1Ta0.1O3−δ | 0.235214 | 20.4298 | 3.459459 | 1.434865 | 1.44 | 0.644 | 0.9908049 | 700
2003 | Sr0.95Li0.05Fe0.8Nb0.1Ta0.1O3−δ | 0.296752 | 19.9268 | 3.394737 | 1.423158 | 1.406 | 0.644 | 0.9786871 | 700
2004 | Sr0.95Na0.05Fe0.8Nb0.1Ta0.1O3−δ | 0.272137 | 4.775686 | 1.815789 | 1.071579 | 1.4375 | 0.6405 | 0.9916633 | 700
2005 | Sr0.95K0.05Fe0.8Nb0.1Ta0.1O3−δ | 0.265983 | 19.90822 | 3.394737 | 1.421579 | 1.45 | 0.644 | 0.9943689 | 700
2006 | Sr1Fe1O3-δ | 0.376386 | 2.777778 | 2 | 1.03 | 1.44 | 0.645 | 0.9903057 | 700
2007 | Sr1Fe0.9Hf0.1O3-δ | 0.356708 | 12.13656 | 2.947368 | 1.309474 | 1.094211 | 0.645 | 0.8671268 | 700
2008 | Sr1Nb0.05Fe0.95O3-δ | 0.345652 | 4.505622 | 2.142857 | 1.07 | 1.44 | 0.64475 | 0.9904305 | 700
2009 | Sr1Nb0.1Fe0.9O3-δ | 0.333796 | 6.076389 | 2.272727 | 1.106364 | 1.44 | 0.6445 | 0.9905552 | 700
2010 | Sr1Nb0.2Fe0.8O3-δ | 0.328958 | 8.825231 | 2.5 | 1.17 | 1.44 | 0.644 | 0.9908049 | 700
2011 | Bi0.5Sr0.5Fe1O3-δ |  | 5.235043 | 2.5 | 1.26 | 1.305 | 0.645 | 0.9422153 | 700
2012 | La0.5Sr0.5Fe1O3-δ |  | 4.697712 | 2.5 | 1.165 | 1.4 | 0.645 | 0.9760567 | 700
2013 | Ba1Fe0.95Sn0.05O3−δ | 0.443947 | 12.571 | 2.974359 | 1.299231 | 1.61 | 0.64725 | 1.049674 | 700
2014 | Ba1Fe1O3-δ | 0.6367785 | 2.484472 | 2 | 0.89 | 1.61 | 0.645 | 1.050864 | 700
2015 | Ba1Ti0.05Fe0.95O3-δ | 0.4607227 | 3.005823 | 2.047619 | 0.9266667 | 1.61 | 0.64625 | 1.050203 | 700
2016 | Ba1Zr0.05Fe0.95O3-δ | 0.6323723 | 3.424365 | 2.095238 | 0.9219048 | 1.61 | 0.64875 | 1.048882 | 700
2017 | Ba1Ce0.05Fe0.95O3-δ | 0.6067789 | 2.685993 | 2.047619 | 0.9161905 | 1.597143 | 0.645 | 1.046284 | 700
2018 | Ba1Nb0.05Fe0.95O3−δ | 0.436145 | 4.226283 | 2.142857 | 0.9366667 | 1.61 | 0.64475 | 1.050996 | 700
2019 | Ba0.5Sr0.5Fe1O3−δ | 0.46734 | 2.631125 | 2 | 0.96 | 1.525 | 0.645 | 1.020585 | 700
2020 | Ba0.5Sr0.5Fe0.5Sb0.5O3−δ | 0.53266 | 5.701452 | 2.333333 | 1.106667 | 1.525 | 0.7025 | 0.9918536 | 700
2021 | Ba0.5Sr0.5Zn0.2Fe0.8O3−δ | 0.57789 | 3.093505 | 2 | 1.063333 | 1.525 | 0.664 | 1.010909 | 700
2022 | Ba0.95La0.05Fe1O3−δ | 0.575253 | 2.691131 | 2.05 | 0.9105 | 1.5975 | 0.645 | 1.046411 | 700
2023 | Ba0.95Ca0.05Fe0.95In0.05O3−δ | 0.541825 | 7.734888 | 2.487179 | 1.307436 | 1.15 | 0.645 | 0.8870004 | 700
2024 | La0.8Sr0.2Fe1O3-δ |  | 5.849673 | 2.8 | 1.246 | 1.376 | 0.645 | 0.9675073 | 700
2025 | La0.7Bi0.1Sr0.2Fe1O3-δ |  | 5.957139 | 2.8 | 1.265 | 1.357 | 0.645 | 0.960739 | 700
2026 | La0.6Bi0.2Sr0.2Fe1O3-δ |  | 6.064605 | 2.8 | 1.284 | 1.338 | 0.645 | 0.9539708 | 700
2027 | La0.5Bi0.3Sr0.2Fe1O3-δ |  | 6.172071 | 2.8 | 1.303 | 1.319 | 0.645 | 0.9472025 | 700
2028 | La0.4Bi0.4Sr0.2Fe1O3-δ |  | 6.279537 | 2.8 | 1.322 | 1.3 | 0.645 | 0.9404342 | 700
2029 | La0.3Bi0.5Sr0.2Fe1O3-δ |  | 6.387004 | 2.8 | 1.341 | 1.281 | 0.645 | 0.9336659 | 700
2030 | La0.2Bi0.6Sr0.2Fe1O3-δ |  | 6.49447 | 2.8 | 1.36 | 1.262 | 0.645 | 0.9268977 | 700
2031 | La0.1Bi0.7Sr0.2Fe1O3-δ |  | 6.601936 | 2.8 | 1.379 | 1.243 | 0.645 | 0.9201294 | 700
2032 | Bi0.8Sr0.2Fe1O3-δ |  | 6.709402 | 2.8 | 1.398 | 1.224 | 0.645 | 0.9133611 | 700
2033 | Bi0.8Sr0.7Fe1O3−δ |  | 5.39886 | 2.533333 | 1.275333 | 1.296 | 0.645 | 0.9390093 | 700
2034 | Bi0.2Sr0.8Fe1O3−δ |  | 3.760684 | 2.2 | 1.122 | 1.386 | 0.645 | 0.9710696 | 700
2035 | Bi0.5Sr0.5Fe1O3−δ |  | 5.235043 | 2.5 | 1.26 | 1.305 | 0.645 | 0.9422153 | 700
2036 | Bi0.5Sr0.5Fe1O3-δ | 0.244526 | 5.235043 | 2.5 | 1.26 | 1.305 | 0.645 | 0.9422153 | 700
2037 | Bi0.2Sr0.8Fe1O3-δ | 0.326788 | 3.760684 | 2.2 | 1.122 | 1.386 | 0.645 | 0.9710696 | 700
2038 | Ba1Fe0.95Zr0.05O3−δ | 0.567442 | 12.1003 | 2.974359 | 1.21641 | 1.61 | 0.64875 | 1.048882 | 700
2039 | Ba0.95La0.05Fe1O3−δ | 0.575581 | 2.691131 | 2.05 | 0.9105 | 1.5975 | 0.645 | 1.046411 | 700
2040 | Ba1Fe0.95Ce0.05O3−δ | 0.538953 | 4.546189 | 2.487179 | 1.157949 | 1.478462 | 0.645 | 1.004007 | 700
2041 | Ba0.95Gd0.05Fe1O3−δ | 0.523837 | 2.766753 | 2.05 | 0.915 | 1.58485 | 0.645 | 1.041905 | 700
2042 | Ba0.95ASm0.05Fe1O3−δ | 0.501163 | 2.723152 | 2.05 | 0.9145 | 1.5915 | 0.645 | 1.044274 | 700
2043 | Ba0.9La0.1Fe1O3−δ |  | 2.89779 | 2.1 | 0.931 | 1.585 | 0.645 | 1.041958 | 700
2044 | Ba0.8La0.2Fe1O3−δ |  | 3.311107 | 2.2 | 0.972 | 1.56 | 0.645 | 1.033053 | 700
2045 | Ba0.7La0.3Fe1O3−δ |  | 3.724425 | 2.3 | 1.013 | 1.535 | 0.645 | 1.024147 | 700
2046 | Ba0.6La0.4Fe1O3−δ |  | 4.137742 | 2.4 | 1.054 | 1.51 | 0.645 | 1.015241 | 700
2047 | Bi0.5Sr0.5Fe0.95Nb0.05O3-δ | 0.33461 | 21.71509 | 3.717949 | 1.557179 | 1.305 | 0.64475 | 0.942334 | 700
2048 | Bi0.5Sr0.5Fe0.9Nb0.1O3-δ | 0.362908 | 21.25858 | 3.684211 | 1.548947 | 1.305 | 0.6445 | 0.9424527 | 700
2049 | Bi0.5Sr0.5Fe0.85Nb0.15O3-δ | 0.344539 | 20.77739 | 3.648649 | 1.54027 | 1.305 | 0.64425 | 0.9425715 | 700
2050 | La0.5Sr0.5Fe0.8Cu0.2O3-δ | 0.24444 | 5.045152 | 2.277778 | 1.416111 | 1.4 | 0.662 | 0.9677685 | 700
2051 | Pr0.5Sr0.5Fe0.8Cu0.2O3-δ | 0.2728 | 5.327358 | 2.277778 | 1.443889 | 1.3095 | 0.662 | 0.9358039 | 700
2052 | Nd0.5Sr0.5Fe0.8Cu0.2O3-δ | 0.29967 | 5.175421 | 2.277778 | 1.432778 | 1.355 | 0.662 | 0.9518745 | 700
2053 | Sr1Fe0.9Nb0.1O3-δ | 0.37411 | 19.96528 | 3.421053 | 1.427895 | 1.44 | 0.6445 | 0.9905552 | 700
2054 | Pr1Ba1Fe2O5+x | 0.1781835 | 5.05903 | 2.5 | 1.145 | 1.3945 | 0.645 | 0.9740975 | 700
2055 | Pr1Ba1Fe1.95Zn0.05O5+x | 0.205741 | 5.230025 | 2.253165 | 1.359747 | 1.3945 | 0.647375 | 0.9729334 | 700
2056 | Pr1Ba1Fe1.9Zn0.1O5+x | 0.205741 | 5.227777 | 2.25641 | 1.356923 | 1.3945 | 0.64975 | 0.9717721 | 700
2057 | Pr1Ba1Fe1.85Zn0.15O5+x | 0.186117 | 5.22547 | 2.25974 | 1.354026 | 1.3945 | 0.652125 | 0.9706135 | 700
2058 | Pr1Ba1Fe1.8Zn0.2O5+x | 0.1748435 | 5.223103 | 2.263158 | 1.351053 | 1.3945 | 0.6545 | 0.9694578 | 700
2059 | La1Fe0.8Cu0.2O3-δ | 0.07692 | 6.111783 | 2.555556 | 1.491111 | 1.36 | 0.662 | 0.9536405 | 700
2060 | Ba1Fe0.8Cu0.2O3-δ | 0.52306 | 3.815574 | 2 | 1.263333 | 1.61 | 0.662 | 1.041941 | 700
2061 | La0.6Sr0.4Co0.2Fe0.8O3-δ | 0.05487757 | 6.693766 | 2.666667 | 1.288333 | 1.392 | 0.638 | 0.976651 | 700
2062 | Pr1Ba1Co1Fe1O5+x | 0.24651 | 8.290719 | 2.666667 | 1.353333 | 1.3945 | 0.6275 | 0.9827616 | 700
2063 | Nd1Ba1Co1Fe1O5+x | 0.275415 | 8.108395 | 2.666667 | 1.34 | 1.44 | 0.6275 | 0.999114 | 700
2064 | La0.665Sr0.285Co0.2Fe0.8O3−δ |  | 7.081062 | 2.752174 | 1.314826 | 1.384 | 0.638 | 0.9737911 | 700
2065 | Ba1Fe0.75Ni0.25O3−δ | 0.612405 | 7.84827 | 2.428571 | 1.241429 | 1.61 | 0.63375 | 1.056854 | 700
2066 | Bi0.5Sr0.5Fe1O3-δ |  | 5.235043 | 2.5 | 1.26 | 1.305 | 0.645 | 0.9422153 | 700
2067 | Bi0.5Sr0.5Fe0.95Ta0.05O3-δ |  | 21.71509 | 3.717949 | 1.523077 | 1.305 | 0.64475 | 0.942334 | 700
2068 | Bi0.5Sr0.5Fe0.9Ta0.1O3-δ |  | 21.25858 | 3.684211 | 1.515789 | 1.305 | 0.6445 | 0.9424527 | 700
2069 | La0.5Sr0.5Fe0.9Mo0.1O3–δ | 0.16029 | 31.37525 | 4.157895 | 1.536842 | 1.4 | 0.6395 | 0.9787687 | 700
2070 | La0.6Sr0.4Co0.2Fe0.8O3–δ | 0.06523 | 6.693766 | 2.666667 | 1.288333 | 1.392 | 0.638 | 0.976651 | 700
2071 | Sr0.9Ce0.1Co0.2Fe0.8O3−δ | 0.16621 | 4.432245 | 2.25 | 1.16 | 1.43 | 0.638 | 0.9902355 | 700
2072 | Sr0.85Ce0.15Co0.2Fe0.8O3−δ | 0.11621 | 4.931258 | 2.291667 | 1.190833 | 1.425 | 0.638 | 0.9884481 | 700
2073 | Sr0.8Ce0.2Co0.2Fe0.8O3−δ | 0.11278 | 5.430271 | 2.333333 | 1.221667 | 1.42 | 0.638 | 0.9866606 | 700
2074 | Ba0.95La0.05Fe1O3−δ |  | 2.691131 | 2.05 | 0.9105 | 1.5975 | 0.645 | 1.046411 | 700
2075 | Ba0.95La0.05Fe0.95PP0.05O3−δ | 0.566324 | 33.43135 | 3.487179 | 1.49 | 1.5975 | 0.63175 | 1.053443 | 700
2076 | Bi0.5Sr0.5Fe1O3-δ |  | 5.235043 | 2.5 | 1.26 | 1.305 | 0.645 | 0.9422153 | 700
2077 | Bi0.5Sr0.5Fe0.9Sn0.1O3-δ |  | 13.73927 | 3.210526 | 1.482632 | 1.305 | 0.6855 | 0.9233757 | 700
2078 | La0.6Sr0.4Co0.2Fe0.8O3-δ | 0.05056 | 6.693766 | 2.666667 | 1.288333 | 1.392 | 0.638 | 0.976651 | 700
2079 | Ba0.5Sr0.5Co0.4Fe0.6O3-δ | 0.5187 | 6.094832 | 2.285714 | 1.191429 | 1.525 | 0.631 | 1.027834 | 700
2080 | Ba0.5Sr0.5Co0.2Fe0.8O3-δ | 0.5083 | 4.65162 | 2.166667 | 1.095 | 1.525 | 0.638 | 1.024197 | 700
2081 | Ba0.5Sr0.5Cu0.4Fe0.6O3-δ | 0.66642 | 3.444933 | 2 | 1.18 | 1.525 | 0.679 | 1.003398 | 700
2082 | Ba0.5Sr0.5Cu0.2Fe0.8O3-δ | 0.68307 | 3.105846 | 2 | 1.088333 | 1.525 | 0.662 | 1.011919 | 700
2083 | La0.4Bi0.4Sr0.2Fe1O3-δ | 0.0938 | 6.279537 | 2.8 | 1.322 | 1.3 | 0.645 | 0.9404342 | 700
2084 | Sr1Fe0.8Nb0.1Ta0.1O3−δ | 0.217683 | 19.96528 | 3.421053 | 1.424211 | 1.44 | 0.644 | 0.9908049 | 700
2085 | Sr0.975Li0.025Fe0.8Nb0.1Ta0.1O3−δ | 0.281707 | 19.94604 | 3.407895 | 1.423684 | 1.423 | 0.644 | 0.984746 | 700
2086 | Sr0.95Li0.05Fe0.8Nb0.1Ta0.1O3−δ | 0.311585 | 19.9268 | 3.394737 | 1.423158 | 1.406 | 0.644 | 0.9786871 | 700
2087 | Sr0.925Li0.075Fe0.8Nb0.1Ta0.1O3−δ | 0.245122 | 19.90757 | 3.381579 | 1.422632 | 1.389 | 0.644 | 0.9726282 | 700
2088 | Sr0.9Li0.1Fe0.8Nb0.1Ta0.1O3−δ | 0.240854 | 19.88833 | 3.368421 | 1.422105 | 1.372 | 0.644 | 0.9665694 | 700
2089 | Sr1Fe0.95Si0.05O3–δ | 0.32545 | 20.91168 | 2.974359 | 1.400256 | 1.44 | 0.41225 | 1.121847 | 700
2090 | Sr1Fe0.9Si0.1O3–δ | 0.31004 | 20.40936 | 2.947368 | 1.39 | 1.44 | 0.4245 | 1.114059 | 700
2091 | Sr1Fe0.85Si0.15O3–δ | 0.30717 | 19.87988 | 2.918919 | 1.379189 | 1.44 | 0.43675 | 1.106378 | 700
2092 | Sr1Fe0.8Si0.2O3–δ | 0.31183 | 19.32099 | 2.888889 | 1.367778 | 1.44 | 0.449 | 1.098802 | 700
2093 | Pr1Ba1Fe2O5+x | 0.16412 | 5.05903 | 2.5 | 1.145 | 1.3945 | 0.645 | 0.9740975 | 700
2094 | Pr1Ba0.97Fe2O5+x | 0.20658 | 5.098236 | 2.507614 | 1.148883 | 1.391218 | 0.645 | 0.9729284 | 700
2095 | Bi0.5Sr0.5Fe0.95Ti0.05O3−δ |  | 9.228839 | 2.74359 | 1.454872 | 1.305 | 0.64625 | 0.9416224 | 700
2096 | Bi0.5Sr0.5Fe0.9Ti0.1O3−δ |  | 9.118208 | 2.736842 | 1.449474 | 1.305 | 0.6475 | 0.9410302 | 700
2097 | Bi0.5Sr0.5Fe0.85Ti0.15O3−δ |  | 9.001596 | 2.72973 | 1.443784 | 1.305 | 0.64875 | 0.9404387 | 700
2098 | Bi0.5Sr0.5Fe0.8Ti0.2O3−δ |  | 8.878506 | 2.722222 | 1.437778 | 1.305 | 0.65 | 0.939848 | 700
2099 | Sr2Co1Fe1O5+x | 0.3151 | 6.769885 | 2.333333 | 1.276667 | 1.44 | 0.6275 | 0.999114 | 700
2100 | Sr2Co0.9Nb0.1Fe1O5+x | 0.29919 | 7.580165 | 2.4 | 1.28 | 1.44 | 0.629 | 0.9983529 | 700
2101 | Sr2Co0.8Nb0.2Fe1O5+x | 0.280625 | 8.390445 | 2.466667 | 1.283333 | 1.44 | 0.6305 | 0.9975929 | 700
2102 | Bi0.5Sr0.5Fe0.9Sb0.1O3−δ | 0.3879 | 8.364704 | 2.736842 | 1.326316 | 1.305 | 0.7485 | 0.8955219 | 700
2103 | La0.6Sr0.4Co0.18Fe0.72Zn0.1O3−δ | 0.00964 | 6.120699 | 2.410526 | 1.393789 | 1.392 | 0.6482 | 0.9716405 | 700
2104 | La0.6Sr0.4Co0.18Fe0.72Ni0.1O3−δ | 0.00665 | 9.756546 | 2.789474 | 1.443053 | 1.392 | 0.6342 | 0.9785309 | 700
2105 | La0.6Sr0.4Co0.18Fe0.72Cu0.1O3−δ | 0.00651 | 6.148759 | 2.410526 | 1.450632 | 1.392 | 0.6999 | 0.9470149 | 700
2106 | Sr1Fe1O3−δ |  | 2.777778 | 2 | 1.03 | 1.44 | 0.645 | 0.9903057 | 700
2107 | Sr1Fe0.9Si0.1O3−δ |  | 20.40936 | 2.947368 | 1.39 | 1.44 | 0.4245 | 1.114059 | 700
2108 | Sr0.75Ca0.25Fe1O3−δ |  | 2.829602 | 2 | 1.0275 | 1.415 | 0.645 | 0.9814001 | 700
2109 | Sr0.75Ca0.25Fe0.85Si0.15O3−δ |  | 7.903052 | 2.27027 | 1.128108 | 1.415 | 0.43675 | 1.096428 | 700
2110 | Sr0.5Ca0.5Fe1O3−δ |  | 2.881426 | 2 | 1.025 | 1.39 | 0.645 | 0.9724945 | 700
2111 | Sr0.5Ca0.5Fe0.85Si0.15O3−δ |  | 12.93308 | 2.540541 | 1.230811 | 1.39 | 0.43675 | 1.086479 | 700
2112 | Gd0.5Ba0.5Mn0.5Fe0.5O3−δ | 0.22488 | 8.189347 | 2.666667 | 1.3 | 1.3585 | 0.645 | 0.9612734 | 700
2113 | Gd1Ba1Mn1Fe1O5+x | 0.204295 | 8.189347 | 2.666667 | 1.3 | 1.3585 | 0.645 | 0.9612734 | 700
2114 | Sr1W0.2Fe0.8O3-δ | 0.1276413 | 12.31481 | 2.666667 | 1.196667 | 1.44 | 0.636 | 0.9948162 | 700
2115 | Sr1Nb0.2Fe0.8O3-δ | 0.1577389 | 8.825231 | 2.5 | 1.17 | 1.44 | 0.644 | 0.9908049 | 700
2116 | Sr1Nb0.1W0.1Fe0.8O3-δ | 0.2080485 | 10.57002 | 2.583333 | 1.183333 | 1.44 | 0.64 | 0.9928065 | 700
2117 | La0.6Sr0.4Co0.2Fe0.8O3−δ | 0.07506821 | 6.693766 | 2.666667 | 1.288333 | 1.392 | 0.638 | 0.976651 | 700
2118 | La0.6Sr0.4Co0.2Fe0.79Ni0.01O3−δ | 0.04812025 | 9.991216 | 2.798995 | 1.455729 | 1.392 | 0.63755 | 0.9768733 | 700
2119 | La0.6Sr0.4Co0.2Fe0.79Pdd0.01O3−δ | 0.1122114 | 8.737579 | 2.798995 | 1.447789 | 1.392 | 0.63915 | 0.9760835 | 700
2120 | Sr1Ta0.1W0.1Fe0.8O3-δ | 0.2213253 | 10.57002 | 2.583333 | 1.1775 | 1.44 | 0.64 | 0.9928065 | 700
2121 | Sr1Ta0.2Fe0.8O3-δ | 0.1755604 | 8.825231 | 2.5 | 1.158333 | 1.44 | 0.644 | 0.9908049 | 700
2122 | Sr1W0.2Fe0.8O3-δ | 0.1264333 | 12.31481 | 2.666667 | 1.196667 | 1.44 | 0.636 | 0.9948162 | 700
2123 | Ba1Zr0.4Fe0.4Y0.2O3-δ |  | 8.284136 | 2.666667 | 1.134444 | 1.440714 | 0.695 | 0.9662221 | 700
2124 | Ba1Zr0.2Fe0.6Y0.2O3-δ |  | 6.797801 | 2.555556 | 1.107778 | 1.51125 | 0.70125 | 0.9876978 | 700
2125 | Ba1Fe0.8Y0.2O3-δ |  | 5.311466 | 2.444444 | 1.081111 | 1.346667 | 0.645 | 0.957058 | 700
2126 | Sr1Mo0.2Fe0.8O3-δ | 0.09357987 | 12.48431 | 2.666667 | 1.183333 | 1.44 | 0.634 | 0.9958241 | 700
2127 | Sr1Ta0.2Fe0.8O3-δ | 0.1766019 | 8.825231 | 2.5 | 1.158333 | 1.44 | 0.644 | 0.9908049 | 700
2128 | Sr1Ta0.1Mo0.1Fe0.8O3-δ | 0.209292 | 10.65477 | 2.583333 | 1.170833 | 1.44 | 0.639 | 0.9933082 | 700
2129 | Sr1Fe0.9Cu0.1O3-δ | 0.446954 | 4.057518 | 2 | 1.361579 | 1.44 | 0.6535 | 0.9860832 | 700
2130 | Sr1Fe0.8Cu0.2O3-δ | 0.500446 | 3.978522 | 2 | 1.341111 | 1.44 | 0.662 | 0.9818965 | 700
2131 | Sr1Fe0.7Cu0.3O3-δ | 0.553046 | 3.890232 | 2 | 1.318235 | 1.44 | 0.6705 | 0.9777453 | 700
2132 | Sr1Fe0.9W0.1O3-δ |  | 29.88304 | 3.894737 | 1.503684 | 1.44 | 0.6405 | 0.9925558 | 700
2133 | Sr1Fe0.8Cu0.1W0.1O3-δ |  | 6.927021 | 2.210526 | 1.377368 | 1.44 | 0.649 | 0.9883142 | 700
2134 | Sr1Fe0.7Cu0.2W0.1O3-δ |  | 9.796523 | 2.421053 | 1.393158 | 1.44 | 0.6575 | 0.9841086 | 700
2135 | Sr1Fe0.6Cu0.3W0.1O3-δ |  | 12.66603 | 2.631579 | 1.408947 | 1.44 | 0.666 | 0.9799386 | 700
2136 | Pr1Ba0.5Sr0.5Co1.5Fe0.5O5+δ | 0.182595 | 9.25596 | 2.714286 | 1.432857 | 1.352 | 0.61875 | 0.9718093 | 700
2137 | Sr1Fe0.9Mo0.1O3-δ |  | 30.36475 | 3.894737 | 1.465789 | 1.44 | 0.6395 | 0.9930573 | 700
2138 | Sr1Fe0.8Cu0.1Mo0.1O3-δ |  | 6.980544 | 2.210526 | 1.373158 | 1.44 | 0.648 | 0.9888113 | 700
2139 | Sr1Fe0.7Cu0.2Mo0.1O3-δ |  | 9.903571 | 2.421053 | 1.384737 | 1.44 | 0.6565 | 0.9846015 | 700
2140 | La0.5Sr0.5Co0.2Fe0.8O3-δ | 0.152726 | 6.373777 | 2.583333 | 1.265833 | 1.4 | 0.638 | 0.9795109 | 700
2141 | La0.5Sr0.5Co0.15Al0.05Fe0.8O3-δ | 0.2127542 | 6.696523 | 2.583333 | 1.257917 | 1.4 | 0.6275 | 0.9847383 | 700
2142 | La0.5Sr0.5Co0.1Al0.1Fe0.8O3-δ | 0.2457151 | 7.019269 | 2.583333 | 1.25 | 1.4 | 0.617 | 0.9900218 | 700
2143 | La0.5Sr0.5Co0.05Al0.15Fe0.8O3-δ | 0.2027969 | 7.342014 | 2.583333 | 1.242083 | 1.4 | 0.6065 | 0.9953622 | 700
2144 | La0.5Sr0.5Al0.2Fe0.8O3-δ | 0.1528523 | 7.66476 | 2.583333 | 1.234167 | 1.4 | 0.596 | 1.000761 | 700
2145 | Bi0.5Sr0.5Fe0.95Ti0.05O3−δ |  | 9.228839 | 2.74359 | 1.454872 | 1.305 | 0.64625 | 0.9416224 | 700
2146 | Bi0.5Sr0.5Fe0.9Ti0.1O3−δ |  | 9.118208 | 2.736842 | 1.449474 | 1.305 | 0.6475 | 0.9410302 | 700
2147 | Bi0.5Sr0.5Fe0.85Ti0.15O3−δ |  | 9.001596 | 2.72973 | 1.443784 | 1.305 | 0.64875 | 0.9404387 | 700
2148 | Bi0.5Sr0.5Fe0.8Ti0.2O3−δ |  | 8.878506 | 2.722222 | 1.437778 | 1.305 | 0.65 | 0.939848 | 700
2149 | Bi0.5Sr0.5Fe1O3-δ |  | 5.235043 | 2.5 | 1.26 | 1.305 | 0.645 | 0.9422153 | 700
2150 | Bi0.5Sr0.5Fe0.95Ta0.05O3-δ |  | 21.71509 | 3.717949 | 1.523077 | 1.305 | 0.64475 | 0.942334 | 700
2151 | Bi0.5Sr0.5Fe0.9Ta0.1O3-δ |  | 21.25858 | 3.684211 | 1.515789 | 1.305 | 0.6445 | 0.9424527 | 700
2152 | Ba1Ce0.3Zr0.2Y0.1Fe0.4O3–δ | 0.22047 | 6.142727 | 2.5 | 1.10375 | 1.477 | 0.66 | 0.9959599 | 700
2153 | Ba1Ce0.2Zr0.2Y0.1Fe0.5O3–δ | 0.27206 | 6.104481 | 2.466667 | 1.081333 | 1.486786 | 0.6575 | 1.000671 | 700
2154 | Ba1Ce0.1Zr0.2Y0.1Fe0.6O3–δ | 0.30436 | 6.060771 | 2.428571 | 1.055714 | 1.498077 | 0.6557143 | 1.005567 | 700
2155 | Ba1Zr0.2Y0.1Fe0.7O3–δ | 0.3677 | 6.010336 | 2.384615 | 1.026154 | 1.51125 | 0.654375 | 1.010912 | 700
2156 | Ba0.75Sr0.25Fe0.875Ga0.125O3−δ | 0.573333 | 8.138353 | 2.466667 | 1.268 | 1.5675 | 0.641875 | 1.037358 | 700
2157 | Pr1Ba1Fe2O5+δ | 0.178721 | 5.05903 | 2.5 | 1.145 | 1.3945 | 0.645 | 0.9740975 | 700
2158 | Pr1Ba1Fe1.95Zn0.05O5+δ | 0.1913 | 5.230025 | 2.253165 | 1.359747 | 1.3945 | 0.647375 | 0.9729334 | 700
2159 | Pr1Ba1Fe1.9Zn0.1O5+δ | 0.205975 | 5.227777 | 2.25641 | 1.356923 | 1.3945 | 0.64975 | 0.9717721 | 700
2160 | Pr1Ba1Fe1.85Zn0.15O5+δ | 0.185849 | 5.22547 | 2.25974 | 1.354026 | 1.3945 | 0.652125 | 0.9706135 | 700
2161 | Pr1Ba1Fe1.8Zn0.2O5+δ | 0.1749475 | 5.223103 | 2.263158 | 1.351053 | 1.3945 | 0.6545 | 0.9694578 | 700
2162 | Pr0.5Ba0.5Fe1O3–δ | 0.35273 | 5.05903 | 2.5 | 1.145 | 1.3945 | 0.645 | 0.9740975 | 700
2163 | Pr0.5Ba0.4Sr0.1Fe1O3–δ | 0.293 | 5.08836 | 2.5 | 1.159 | 1.3775 | 0.645 | 0.9680417 | 700
2164 | La1Ba1Fe2O6-δ |  | 4.55106 | 2.5 | 1.095 | 1.485 | 0.645 | 1.006336 | 700
2165 | La1Ba1Fe1.9Nb0.1O6-δ |  | 21.36433 | 3.717949 | 1.472564 | 1.485 | 0.64475 | 1.006463 | 700
2166 | Ba0.95La0.05Fe1O3-δ | 0.361446 | 2.691131 | 2.05 | 0.9105 | 1.5975 | 0.645 | 1.046411 | 700
2167 | Ba0.9025La0.0475Fe1O3-δ | 0.437349 | 2.691131 | 2.05 | 0.9105 | 1.5975 | 0.645 | 1.046411 | 700
2168 | Ba0.855La0.045Fe1O3-δ | 0.566265 | 2.691131 | 2.05 | 0.9105 | 1.5975 | 0.645 | 1.046411 | 700
2169 | Ba0.76La0.04Fe1O3-δ | 0.675904 | 2.691131 | 2.05 | 0.9105 | 1.5975 | 0.645 | 1.046411 | 700
2170 | Nd1Ba1Fe1Co1O5+x | 0.24361 | 8.108395 | 2.666667 | 1.34 | 1.44 | 0.6275 | 0.999114 | 700
2171 | Nd1Ba1Cu1Fe0.5Co0.5O5+x | 0.42665 | 7.732832 | 2.571429 | 1.395714 | 1.44 | 0.64875 | 0.9884384 | 700
2172 | La1Ba1Fe2O5+x |  | 4.55106 | 2.5 | 1.095 | 1.485 | 0.645 | 1.006336 | 700
2173 | La1Ba1Fe1.85Sn0.15O5+x |  | 13.50667 | 3.220779 | 1.40013 | 1.485 | 0.648375 | 1.004628 | 700
2174 | Sr0.5Bi0.5Fe1O3-δ |  | 5.235043 | 2.5 | 1.26 | 1.305 | 0.645 | 0.9422153 | 700
2175 | Sr0.5Bi0.45Fe1O3-δ |  | 5.105713 | 2.473684 | 1.247895 | 1.312105 | 0.645 | 0.9447464 | 700
2176 | Ba1Zr0.1Fe0.75Ni0.15O3-δ | 0.531803 | 8.62524 | 2.513514 | 1.258649 | 1.61 | 0.64575 | 1.050467 | 700
2177 | Ba1Zr0.1Fe0.7Ni0.2O3-δ | 0.51828 | 8.448163 | 2.5 | 1.246111 | 1.61 | 0.6435 | 1.051659 | 700
2178 | Ba1Fe0.7Co0.2Nb0.1O3-δ | 0.58747 | 10.85518 | 2.684211 | 1.317368 | 1.61 | 0.6375 | 1.05485 | 700
2179 | Nd0.6Ba0.4Fe0.9Ni0.1O3–δ | 0.22053 | 7.405616 | 2.526316 | 1.247895 | 1.406 | 0.6045 | 0.9985679 | 700
2180 | Nd0.4Ba0.6Fe0.9Ni0.1O3–δ | 0.37311 | 6.572628 | 2.526316 | 1.211053 | 1.474 | 0.6045 | 1.023296 | 700
2181 | Nd0.6Ba0.4Fe0.9Cu0.1O3–δ | 0.17929 | 5.356455 | 2.315789 | 1.436316 | 1.406 | 0.6535 | 0.9740232 | 700
2182 | Nd0.4Ba0.6Fe0.9Cu0.1O3–δ | 0.31007 | 4.872019 | 2.210526 | 1.386842 | 1.474 | 0.6535 | 0.9981432 | 700
2183 | Ba0.8Sr0.2Fe1O3-δ |  | 2.543133 | 2 | 0.918 | 1.576 | 0.645 | 1.038752 | 700
2184 | Ba0.7Sr0.3Fe1O3-δ |  | 2.572464 | 2 | 0.932 | 1.559 | 0.645 | 1.032697 | 700
2185 | Ba0.6Sr0.4Fe1O3-δ |  | 2.601794 | 2 | 0.946 | 1.542 | 0.645 | 1.026641 | 700
2186 | La0.5Sr0.5Fe0.9Ti0.1O3-δ | 0.5575582 | 8.835402 | 2.736842 | 1.399474 | 1.4 | 0.6475 | 0.974829 | 700
2187 | La0.5Sr0.5Fe0.9Nb0.1O3-δ | 0.4326782 | 20.97577 | 3.684211 | 1.498947 | 1.4 | 0.6445 | 0.9763026 | 700
2188 | La0.5Sr0.5Fe0.9Mo0.1O3-δ | 0.363056 | 31.37525 | 4.157895 | 1.536842 | 1.4 | 0.6395 | 0.9787687 | 700
2189 | Gd0.594Sr0.396Fe1O3-δ | 0.073 | 5.98916 | 2.6 | 1.246 | 1.2402 | 0.645 | 0.9191319 | 700
2190 | Gd0.594Sr0.396Fe0.95Co0.05O3-δ | 0.08 | 10.28127 | 2.795876 | 1.502598 | 1.2402 | 0.64325 | 0.919943 | 700
2191 | Gd0.594Sr0.396Fe0.9Co0.1O3-δ | 0.118 | 10.16294 | 2.790476 | 1.495524 | 1.2402 | 0.6415 | 0.9207554 | 700
2192 | Gd0.594Sr0.396Fe0.85Co0.15O3-δ | 0.137 | 10.03818 | 2.784783 | 1.488065 | 1.2402 | 0.63975 | 0.9215693 | 700
2193 | Gd0.594Sr0.396Fe0.8Co0.2O3-δ | 0.149 | 9.906451 | 2.778771 | 1.48019 | 1.2402 | 0.638 | 0.9223847 | 700
2194 | Gd0.594Sr0.396Fe0.75Co0.25O3-δ | 0.188 | 9.767151 | 2.772414 | 1.471862 | 1.2402 | 0.63625 | 0.9232015 | 700
2195 | Sr1Fe0.95Sc0.05O3-δ | 0.40596 | 7.309891 | 2.487179 | 1.234615 | 1.44 | 0.74 | 0.9450754 | 700
2196 | Sr1Fe0.9Sc0.1O3-δ | 0.42842 | 7.184348 | 2.473684 | 1.228947 | 1.44 | 0.735 | 0.9473527 | 700
2197 | La0.5Sr0.5Co0.2Fe0.8O3-δ | 0.4517641 | 6.373777 | 2.583333 | 1.265833 | 1.4 | 0.638 | 0.9795109 | 700
2198 | La0.5Sr0.5Al0.2Fe0.8O3-δ | 0.365435 | 7.66476 | 2.583333 | 1.234167 | 1.4 | 0.596 | 1.000761 | 700
2199 | La0.5Sr0.5Zn0.2Fe0.8O3-δ | 0.5517459 | 4.815661 | 2.416667 | 1.234167 | 1.4 | 0.664 | 0.9668027 | 700
2200 | Sr1Sc0.175Nb0.025Fe0.8O3-δ | 0.385068 | 4.890362 | 2.208333 | 1.10875 | 1.44 | 0.662375 | 0.9817126 | 750
2201 | Sr1Fe0.8Nb0.1Ta0.1O3−δ | 0.231795 | 19.96528 | 3.421053 | 1.424211 | 1.44 | 0.644 | 0.9908049 | 750
2202 | Sr0.95Fe0.8Nb0.1Ta0.1O3−δ | 0.243419 | 20.4298 | 3.459459 | 1.434865 | 1.44 | 0.644 | 0.9908049 | 750
2203 | Sr0.95Li0.05Fe0.8Nb0.1Ta0.1O3−δ | 0.304274 | 19.9268 | 3.394737 | 1.423158 | 1.406 | 0.644 | 0.9786871 | 750
2204 | Sr0.95Na0.05Fe0.8Nb0.1Ta0.1O3−δ | 0.278974 | 4.775686 | 1.815789 | 1.071579 | 1.4375 | 0.6405 | 0.9916633 | 750
2205 | Sr0.95K0.05Fe0.8Nb0.1Ta0.1O3−δ | 0.281026 | 19.90822 | 3.394737 | 1.421579 | 1.45 | 0.644 | 0.9943689 | 750
2206 | Sr1Fe1O3-δ | 0.406798 | 2.777778 | 2 | 1.03 | 1.44 | 0.645 | 0.9903057 | 750
2207 | Sr1Fe0.9Hf0.1O3-δ | 0.379964 | 12.13656 | 2.947368 | 1.309474 | 1.094211 | 0.645 | 0.8671268 | 750
2208 | Sr1Nb0.05Fe0.95O3-δ | 0.364963 | 4.505622 | 2.142857 | 1.07 | 1.44 | 0.64475 | 0.9904305 | 750
2209 | Sr1Nb0.1Fe0.9O3-δ | 0.346577 | 6.076389 | 2.272727 | 1.106364 | 1.44 | 0.6445 | 0.9905552 | 750
2210 | Sr1Nb0.2Fe0.8O3-δ | 0.337867 | 8.825231 | 2.5 | 1.17 | 1.44 | 0.644 | 0.9908049 | 750
2211 | Bi0.5Sr0.5Fe1O3-δ |  | 5.235043 | 2.5 | 1.26 | 1.305 | 0.645 | 0.9422153 | 750
2212 | La0.5Sr0.5Fe1O3-δ |  | 4.697712 | 2.5 | 1.165 | 1.4 | 0.645 | 0.9760567 | 750
2213 | Ba1Fe0.95Sn0.05O3−δ | 0.454474 | 12.571 | 2.974359 | 1.299231 | 1.61 | 0.64725 | 1.049674 | 750
2214 | Ba1Fe1O3-δ | 0.6542415 | 2.484472 | 2 | 0.89 | 1.61 | 0.645 | 1.050864 | 750
2215 | Ba1Ti0.05Fe0.95O3-δ | 0.478822 | 3.005823 | 2.047619 | 0.9266667 | 1.61 | 0.64625 | 1.050203 | 750
2216 | Ba1Zr0.05Fe0.95O3-δ | 0.6367612 | 3.424365 | 2.095238 | 0.9219048 | 1.61 | 0.64875 | 1.048882 | 750
2217 | Ba1Ce0.05Fe0.95O3-δ | 0.6119842 | 2.685993 | 2.047619 | 0.9161905 | 1.597143 | 0.645 | 1.046284 | 750
2218 | Ba1Nb0.05Fe0.95O3−δ | 0.450186 | 4.226283 | 2.142857 | 0.9366667 | 1.61 | 0.64475 | 1.050996 | 750
2219 | Ba0.5Sr0.5Fe1O3−δ | 0.47739 | 2.631125 | 2 | 0.96 | 1.525 | 0.645 | 1.020585 | 750
2220 | Ba0.5Sr0.5Fe0.5Sb0.5O3−δ | 0.54271 | 5.701452 | 2.333333 | 1.106667 | 1.525 | 0.7025 | 0.9918536 | 750
2221 | Ba0.5Sr0.5Zn0.2Fe0.8O3−δ | 0.58794 | 3.093505 | 2 | 1.063333 | 1.525 | 0.664 | 1.010909 | 750
2222 | Ba0.95La0.05Fe1O3−δ | 0.588889 | 2.691131 | 2.05 | 0.9105 | 1.5975 | 0.645 | 1.046411 | 750
2223 | Ba0.95Ca0.05Fe0.95In0.05O3−δ | 0.548816 | 7.734888 | 2.487179 | 1.307436 | 1.15 | 0.645 | 0.8870004 | 750
2224 | La0.8Sr0.2Fe1O3-δ |  | 5.849673 | 2.8 | 1.246 | 1.376 | 0.645 | 0.9675073 | 750
2225 | La0.7Bi0.1Sr0.2Fe1O3-δ |  | 5.957139 | 2.8 | 1.265 | 1.357 | 0.645 | 0.960739 | 750
2226 | La0.6Bi0.2Sr0.2Fe1O3-δ |  | 6.064605 | 2.8 | 1.284 | 1.338 | 0.645 | 0.9539708 | 750
2227 | La0.5Bi0.3Sr0.2Fe1O3-δ |  | 6.172071 | 2.8 | 1.303 | 1.319 | 0.645 | 0.9472025 | 750
2228 | La0.4Bi0.4Sr0.2Fe1O3-δ |  | 6.279537 | 2.8 | 1.322 | 1.3 | 0.645 | 0.9404342 | 750
2229 | La0.3Bi0.5Sr0.2Fe1O3-δ |  | 6.387004 | 2.8 | 1.341 | 1.281 | 0.645 | 0.9336659 | 750
2230 | La0.2Bi0.6Sr0.2Fe1O3-δ |  | 6.49447 | 2.8 | 1.36 | 1.262 | 0.645 | 0.9268977 | 750
2231 | La0.1Bi0.7Sr0.2Fe1O3-δ |  | 6.601936 | 2.8 | 1.379 | 1.243 | 0.645 | 0.9201294 | 750
2232 | Bi0.8Sr0.2Fe1O3-δ |  | 6.709402 | 2.8 | 1.398 | 1.224 | 0.645 | 0.9133611 | 750
2233 | Bi0.8Sr0.7Fe1O3−δ |  | 5.39886 | 2.533333 | 1.275333 | 1.296 | 0.645 | 0.9390093 | 750
2234 | Bi0.2Sr0.8Fe1O3−δ |  | 3.760684 | 2.2 | 1.122 | 1.386 | 0.645 | 0.9710696 | 750
2235 | Bi0.5Sr0.5Fe1O3−δ |  | 5.235043 | 2.5 | 1.26 | 1.305 | 0.645 | 0.9422153 | 750
2236 | Bi0.5Sr0.5Fe1O3-δ | 0.244526 | 5.235043 | 2.5 | 1.26 | 1.305 | 0.645 | 0.9422153 | 750
2237 | Bi0.2Sr0.8Fe1O3-δ | 0.337007 | 3.760684 | 2.2 | 1.122 | 1.386 | 0.645 | 0.9710696 | 750
2238 | Ba1Fe0.95Zr0.05O3−δ | 0.577907 | 12.1003 | 2.974359 | 1.21641 | 1.61 | 0.64875 | 1.048882 | 750
2239 | Ba0.95La0.05Fe1O3−δ | 0.586047 | 2.691131 | 2.05 | 0.9105 | 1.5975 | 0.645 | 1.046411 | 750
2240 | Ba1Fe0.95Ce0.05O3−δ | 0.54593 | 4.546189 | 2.487179 | 1.157949 | 1.478462 | 0.645 | 1.004007 | 750
2241 | Ba0.95Gd0.05Fe1O3−δ | 0.53314 | 2.766753 | 2.05 | 0.915 | 1.58485 | 0.645 | 1.041905 | 750
2242 | Ba0.95ASm0.05Fe1O3−δ | 0.509884 | 2.723152 | 2.05 | 0.9145 | 1.5915 | 0.645 | 1.044274 | 750
2243 | Ba0.9La0.1Fe1O3−δ |  | 2.89779 | 2.1 | 0.931 | 1.585 | 0.645 | 1.041958 | 750
2244 | Ba0.8La0.2Fe1O3−δ |  | 3.311107 | 2.2 | 0.972 | 1.56 | 0.645 | 1.033053 | 750
2245 | Ba0.7La0.3Fe1O3−δ |  | 3.724425 | 2.3 | 1.013 | 1.535 | 0.645 | 1.024147 | 750
2246 | Ba0.6La0.4Fe1O3−δ |  | 4.137742 | 2.4 | 1.054 | 1.51 | 0.645 | 1.015241 | 750
2247 | Bi0.5Sr0.5Fe0.95Nb0.05O3-δ | 0.34156 | 21.71509 | 3.717949 | 1.557179 | 1.305 | 0.64475 | 0.942334 | 750
2248 | Bi0.5Sr0.5Fe0.9Nb0.1O3-δ | 0.370355 | 21.25858 | 3.684211 | 1.548947 | 1.305 | 0.6445 | 0.9424527 | 750
2249 | Bi0.5Sr0.5Fe0.85Nb0.15O3-δ | 0.353475 | 20.77739 | 3.648649 | 1.54027 | 1.305 | 0.64425 | 0.9425715 | 750
2250 | La0.5Sr0.5Fe0.8Cu0.2O3-δ | 0.25322 | 5.045152 | 2.277778 | 1.416111 | 1.4 | 0.662 | 0.9677685 | 750
2251 | Pr0.5Sr0.5Fe0.8Cu0.2O3-δ | 0.28159 | 5.327358 | 2.277778 | 1.443889 | 1.3095 | 0.662 | 0.9358039 | 750
2252 | Nd0.5Sr0.5Fe0.8Cu0.2O3-δ | 0.30895 | 5.175421 | 2.277778 | 1.432778 | 1.355 | 0.662 | 0.9518745 | 750
2253 | Sr1Fe0.9Nb0.1O3-δ | 0.39677 | 19.96528 | 3.421053 | 1.427895 | 1.44 | 0.6445 | 0.9905552 | 750
2254 | Pr1Ba1Fe2O5+x | 0.191545 | 5.05903 | 2.5 | 1.145 | 1.3945 | 0.645 | 0.9740975 | 750
2255 | Pr1Ba1Fe1.95Zn0.05O5+x | 0.215762 | 5.230025 | 2.253165 | 1.359747 | 1.3945 | 0.647375 | 0.9729334 | 750
2256 | Pr1Ba1Fe1.9Zn0.1O5+x | 0.215762 | 5.227777 | 2.25641 | 1.356923 | 1.3945 | 0.64975 | 0.9717721 | 750
2257 | Pr1Ba1Fe1.85Zn0.15O5+x | 0.1965555 | 5.22547 | 2.25974 | 1.354026 | 1.3945 | 0.652125 | 0.9706135 | 750
2258 | Pr1Ba1Fe1.8Zn0.2O5+x | 0.1836115 | 5.223103 | 2.263158 | 1.351053 | 1.3945 | 0.6545 | 0.9694578 | 750
2259 | La1Fe0.8Cu0.2O3-δ | 0.08161 | 6.111783 | 2.555556 | 1.491111 | 1.36 | 0.662 | 0.9536405 | 750
2260 | Ba1Fe0.8Cu0.2O3-δ | 0.53316 | 3.815574 | 2 | 1.263333 | 1.61 | 0.662 | 1.041941 | 750
2261 | La0.6Sr0.4Co0.2Fe0.8O3-δ | 0.06055974 | 6.693766 | 2.666667 | 1.288333 | 1.392 | 0.638 | 0.976651 | 750
2262 | Pr1Ba1Co1Fe1O5+x | 0.25548 | 8.290719 | 2.666667 | 1.353333 | 1.3945 | 0.6275 | 0.9827616 | 750
2263 | Nd1Ba1Co1Fe1O5+x | 0.28239 | 8.108395 | 2.666667 | 1.34 | 1.44 | 0.6275 | 0.999114 | 750
2264 | La0.665Sr0.285Co0.2Fe0.8O3−δ |  | 7.081062 | 2.752174 | 1.314826 | 1.384 | 0.638 | 0.9737911 | 750
2265 | Ba1Fe0.75Ni0.25O3−δ | 0.64236 | 7.84827 | 2.428571 | 1.241429 | 1.61 | 0.63375 | 1.056854 | 750
2266 | Bi0.5Sr0.5Fe1O3-δ |  | 5.235043 | 2.5 | 1.26 | 1.305 | 0.645 | 0.9422153 | 750
2267 | Bi0.5Sr0.5Fe0.95Ta0.05O3-δ |  | 21.71509 | 3.717949 | 1.523077 | 1.305 | 0.64475 | 0.942334 | 750
2268 | Bi0.5Sr0.5Fe0.9Ta0.1O3-δ |  | 21.25858 | 3.684211 | 1.515789 | 1.305 | 0.6445 | 0.9424527 | 750
2269 | La0.5Sr0.5Fe0.9Mo0.1O3–δ | 0.17206 | 31.37525 | 4.157895 | 1.536842 | 1.4 | 0.6395 | 0.9787687 | 750
2270 | La0.6Sr0.4Co0.2Fe0.8O3–δ | 0.06961 | 6.693766 | 2.666667 | 1.288333 | 1.392 | 0.638 | 0.976651 | 750
2271 | Sr0.9Ce0.1Co0.2Fe0.8O3−δ | 0.17549 | 4.432245 | 2.25 | 1.16 | 1.43 | 0.638 | 0.9902355 | 750
2272 | Sr0.85Ce0.15Co0.2Fe0.8O3−δ | 0.11961 | 4.931258 | 2.291667 | 1.190833 | 1.425 | 0.638 | 0.9884481 | 750
2273 | Sr0.8Ce0.2Co0.2Fe0.8O3−δ | 0.1152 | 5.430271 | 2.333333 | 1.221667 | 1.42 | 0.638 | 0.9866606 | 750
2274 | Ba0.95La0.05Fe1O3−δ |  | 2.691131 | 2.05 | 0.9105 | 1.5975 | 0.645 | 1.046411 | 750
2275 | Ba0.95La0.05Fe0.95PP0.05O3−δ | 0.575374 | 33.43135 | 3.487179 | 1.49 | 1.5975 | 0.63175 | 1.053443 | 750
2276 | Bi0.5Sr0.5Fe1O3-δ |  | 5.235043 | 2.5 | 1.26 | 1.305 | 0.645 | 0.9422153 | 750
2277 | Bi0.5Sr0.5Fe0.9Sn0.1O3-δ |  | 13.73927 | 3.210526 | 1.482632 | 1.305 | 0.6855 | 0.9233757 | 750
2278 | La0.6Sr0.4Co0.2Fe0.8O3-δ | 0.05982 | 6.693766 | 2.666667 | 1.288333 | 1.392 | 0.638 | 0.976651 | 750
2279 | Ba0.5Sr0.5Co0.4Fe0.6O3-δ | 0.53108 | 6.094832 | 2.285714 | 1.191429 | 1.525 | 0.631 | 1.027834 | 750
2280 | Ba0.5Sr0.5Co0.2Fe0.8O3-δ | 0.5238 | 4.65162 | 2.166667 | 1.095 | 1.525 | 0.638 | 1.024197 | 750
2281 | Ba0.5Sr0.5Cu0.4Fe0.6O3-δ | 0.68296 | 3.444933 | 2 | 1.18 | 1.525 | 0.679 | 1.003398 | 750
2282 | Ba0.5Sr0.5Cu0.2Fe0.8O3-δ | 0.69961 | 3.105846 | 2 | 1.088333 | 1.525 | 0.662 | 1.011919 | 750
2283 | La0.4Bi0.4Sr0.2Fe1O3-δ | 0.0972544 | 6.279537 | 2.8 | 1.322 | 1.3 | 0.645 | 0.9404342 | 750
2284 | Sr1Fe0.8Nb0.1Ta0.1O3−δ | 0.237195 | 19.96528 | 3.421053 | 1.424211 | 1.44 | 0.644 | 0.9908049 | 750
2285 | Sr0.975Li0.025Fe0.8Nb0.1Ta0.1O3−δ | 0.296341 | 19.94604 | 3.407895 | 1.423684 | 1.423 | 0.644 | 0.984746 | 750
2286 | Sr0.95Li0.05Fe0.8Nb0.1Ta0.1O3−δ | 0.32378 | 19.9268 | 3.394737 | 1.423158 | 1.406 | 0.644 | 0.9786871 | 750
2287 | Sr0.925Li0.075Fe0.8Nb0.1Ta0.1O3−δ | 0.260366 | 19.90757 | 3.381579 | 1.422632 | 1.389 | 0.644 | 0.9726282 | 750
2288 | Sr0.9Li0.1Fe0.8Nb0.1Ta0.1O3−δ | 0.262805 | 19.88833 | 3.368421 | 1.422105 | 1.372 | 0.644 | 0.9665694 | 750
2289 | Sr1Fe0.95Si0.05O3–δ | 0.3448 | 20.91168 | 2.974359 | 1.400256 | 1.44 | 0.41225 | 1.121847 | 750
2290 | Sr1Fe0.9Si0.1O3–δ | 0.32652 | 20.40936 | 2.947368 | 1.39 | 1.44 | 0.4245 | 1.114059 | 750
2291 | Sr1Fe0.85Si0.15O3–δ | 0.32007 | 19.87988 | 2.918919 | 1.379189 | 1.44 | 0.43675 | 1.106378 | 750
2292 | Sr1Fe0.8Si0.2O3–δ | 0.32079 | 19.32099 | 2.888889 | 1.367778 | 1.44 | 0.449 | 1.098802 | 750
2293 | Pr1Ba1Fe2O5+x | 0.167985 | 5.05903 | 2.5 | 1.145 | 1.3945 | 0.645 | 0.9740975 | 750
2294 | Pr1Ba0.97Fe2O5+x | 0.213855 | 5.098236 | 2.507614 | 1.148883 | 1.391218 | 0.645 | 0.9729284 | 750
2295 | Bi0.5Sr0.5Fe0.95Ti0.05O3−δ |  | 9.228839 | 2.74359 | 1.454872 | 1.305 | 0.64625 | 0.9416224 | 750
2296 | Bi0.5Sr0.5Fe0.9Ti0.1O3−δ |  | 9.118208 | 2.736842 | 1.449474 | 1.305 | 0.6475 | 0.9410302 | 750
2297 | Bi0.5Sr0.5Fe0.85Ti0.15O3−δ |  | 9.001596 | 2.72973 | 1.443784 | 1.305 | 0.64875 | 0.9404387 | 750
2298 | Bi0.5Sr0.5Fe0.8Ti0.2O3−δ |  | 8.878506 | 2.722222 | 1.437778 | 1.305 | 0.65 | 0.939848 | 750
2299 | Sr2Co1Fe1O5+x | 0.318345 | 6.769885 | 2.333333 | 1.276667 | 1.44 | 0.6275 | 0.999114 | 750
2300 | Sr2Co0.9Nb0.1Fe1O5+x | 0.30243 | 7.580165 | 2.4 | 1.28 | 1.44 | 0.629 | 0.9983529 | 750
2301 | Sr2Co0.8Nb0.2Fe1O5+x | 0.283865 | 8.390445 | 2.466667 | 1.283333 | 1.44 | 0.6305 | 0.9975929 | 750
2302 | Bi0.5Sr0.5Fe0.9Sb0.1O3−δ | 0.418327 | 8.364704 | 2.736842 | 1.326316 | 1.305 | 0.7485 | 0.8955219 | 750
2303 | La0.6Sr0.4Co0.18Fe0.72Zn0.1O3−δ |  | 6.120699 | 2.410526 | 1.393789 | 1.392 | 0.6482 | 0.9716405 | 750
2304 | La0.6Sr0.4Co0.18Fe0.72Ni0.1O3−δ |  | 9.756546 | 2.789474 | 1.443053 | 1.392 | 0.6342 | 0.9785309 | 750
2305 | La0.6Sr0.4Co0.18Fe0.72Cu0.1O3−δ |  | 6.148759 | 2.410526 | 1.450632 | 1.392 | 0.6999 | 0.9470149 | 750
2306 | Sr1Fe1O3−δ |  | 2.777778 | 2 | 1.03 | 1.44 | 0.645 | 0.9903057 | 750
2307 | Sr1Fe0.9Si0.1O3−δ |  | 20.40936 | 2.947368 | 1.39 | 1.44 | 0.4245 | 1.114059 | 750
2308 | Sr0.75Ca0.25Fe1O3−δ |  | 2.829602 | 2 | 1.0275 | 1.415 | 0.645 | 0.9814001 | 750
2309 | Sr0.75Ca0.25Fe0.85Si0.15O3−δ |  | 7.903052 | 2.27027 | 1.128108 | 1.415 | 0.43675 | 1.096428 | 750
2310 | Sr0.5Ca0.5Fe1O3−δ |  | 2.881426 | 2 | 1.025 | 1.39 | 0.645 | 0.9724945 | 750
2311 | Sr0.5Ca0.5Fe0.85Si0.15O3−δ |  | 12.93308 | 2.540541 | 1.230811 | 1.39 | 0.43675 | 1.086479 | 750
2312 | Gd0.5Ba0.5Mn0.5Fe0.5O3−δ | 0.23226 | 8.189347 | 2.666667 | 1.3 | 1.3585 | 0.645 | 0.9612734 | 750
2313 | Gd1Ba1Mn1Fe1O5+x | 0.209835 | 8.189347 | 2.666667 | 1.3 | 1.3585 | 0.645 | 0.9612734 | 750
2314 | Sr1W0.2Fe0.8O3-δ | 0.1347265 | 12.31481 | 2.666667 | 1.196667 | 1.44 | 0.636 | 0.9948162 | 750
2315 | Sr1Nb0.2Fe0.8O3-δ | 0.164052 | 8.825231 | 2.5 | 1.17 | 1.44 | 0.644 | 0.9908049 | 750
2316 | Sr1Nb0.1W0.1Fe0.8O3-δ | 0.2137363 | 10.57002 | 2.583333 | 1.183333 | 1.44 | 0.64 | 0.9928065 | 750
2317 | La0.6Sr0.4Co0.2Fe0.8O3−δ | 0.07842629 | 6.693766 | 2.666667 | 1.288333 | 1.392 | 0.638 | 0.976651 | 750
2318 | La0.6Sr0.4Co0.2Fe0.79Ni0.01O3−δ | 0.0502317 | 9.991216 | 2.798995 | 1.455729 | 1.392 | 0.63755 | 0.9768733 | 750
2319 | La0.6Sr0.4Co0.2Fe0.79Pdd0.01O3−δ | 0.1158917 | 8.737579 | 2.798995 | 1.447789 | 1.392 | 0.63915 | 0.9760835 | 750
2320 | Sr1Ta0.1W0.1Fe0.8O3-δ | 0.2312076 | 10.57002 | 2.583333 | 1.1775 | 1.44 | 0.64 | 0.9928065 | 750
2321 | Sr1Ta0.2Fe0.8O3-δ | 0.1817205 | 8.825231 | 2.5 | 1.158333 | 1.44 | 0.644 | 0.9908049 | 750
2322 | Sr1W0.2Fe0.8O3-δ | 0.1332897 | 12.31481 | 2.666667 | 1.196667 | 1.44 | 0.636 | 0.9948162 | 750
2323 | Ba1Zr0.4Fe0.4Y0.2O3-δ |  | 8.284136 | 2.666667 | 1.134444 | 1.440714 | 0.695 | 0.9662221 | 750
2324 | Ba1Zr0.2Fe0.6Y0.2O3-δ |  | 6.797801 | 2.555556 | 1.107778 | 1.51125 | 0.70125 | 0.9876978 | 750
2325 | Ba1Fe0.8Y0.2O3-δ |  | 5.311466 | 2.444444 | 1.081111 | 1.346667 | 0.645 | 0.957058 | 750
2326 | Sr1Mo0.2Fe0.8O3-δ | 0.0976188 | 12.48431 | 2.666667 | 1.183333 | 1.44 | 0.634 | 0.9958241 | 750
2327 | Sr1Ta0.2Fe0.8O3-δ | 0.1829761 | 8.825231 | 2.5 | 1.158333 | 1.44 | 0.644 | 0.9908049 | 750
2328 | Sr1Ta0.1Mo0.1Fe0.8O3-δ | 0.2162796 | 10.65477 | 2.583333 | 1.170833 | 1.44 | 0.639 | 0.9933082 | 750
2329 | Sr1Fe0.9Cu0.1O3-δ | 0.471025 | 4.057518 | 2 | 1.361579 | 1.44 | 0.6535 | 0.9860832 | 750
2330 | Sr1Fe0.8Cu0.2O3-δ | 0.519168 | 3.978522 | 2 | 1.341111 | 1.44 | 0.662 | 0.9818965 | 750
2331 | Sr1Fe0.7Cu0.3O3-δ | 0.569094 | 3.890232 | 2 | 1.318235 | 1.44 | 0.6705 | 0.9777453 | 750
2332 | Sr1Fe0.9W0.1O3-δ |  | 29.88304 | 3.894737 | 1.503684 | 1.44 | 0.6405 | 0.9925558 | 750
2333 | Sr1Fe0.8Cu0.1W0.1O3-δ |  | 6.927021 | 2.210526 | 1.377368 | 1.44 | 0.649 | 0.9883142 | 750
2334 | Sr1Fe0.7Cu0.2W0.1O3-δ |  | 9.796523 | 2.421053 | 1.393158 | 1.44 | 0.6575 | 0.9841086 | 750
2335 | Sr1Fe0.6Cu0.3W0.1O3-δ |  | 12.66603 | 2.631579 | 1.408947 | 1.44 | 0.666 | 0.9799386 | 750
2336 | Pr1Ba0.5Sr0.5Co1.5Fe0.5O5+δ | 0.18525 | 9.25596 | 2.714286 | 1.432857 | 1.352 | 0.61875 | 0.9718093 | 750
2337 | Sr1Fe0.9Mo0.1O3-δ |  | 30.36475 | 3.894737 | 1.465789 | 1.44 | 0.6395 | 0.9930573 | 750
2338 | Sr1Fe0.8Cu0.1Mo0.1O3-δ |  | 6.980544 | 2.210526 | 1.373158 | 1.44 | 0.648 | 0.9888113 | 750
2339 | Sr1Fe0.7Cu0.2Mo0.1O3-δ |  | 9.903571 | 2.421053 | 1.384737 | 1.44 | 0.6565 | 0.9846015 | 750
2340 | La0.5Sr0.5Co0.2Fe0.8O3-δ | 0.1720976 | 6.373777 | 2.583333 | 1.265833 | 1.4 | 0.638 | 0.9795109 | 750
2341 | La0.5Sr0.5Co0.15Al0.05Fe0.8O3-δ | 0.2284192 | 6.696523 | 2.583333 | 1.257917 | 1.4 | 0.6275 | 0.9847383 | 750
2342 | La0.5Sr0.5Co0.1Al0.1Fe0.8O3-δ | 0.2574776 | 7.019269 | 2.583333 | 1.25 | 1.4 | 0.617 | 0.9900218 | 750
2343 | La0.5Sr0.5Co0.05Al0.15Fe0.8O3-δ | 0.2184534 | 7.342014 | 2.583333 | 1.242083 | 1.4 | 0.6065 | 0.9953622 | 750
2344 | La0.5Sr0.5Al0.2Fe0.8O3-δ | 0.1689139 | 7.66476 | 2.583333 | 1.234167 | 1.4 | 0.596 | 1.000761 | 750
2345 | Bi0.5Sr0.5Fe0.95Ti0.05O3−δ |  | 9.228839 | 2.74359 | 1.454872 | 1.305 | 0.64625 | 0.9416224 | 750
2346 | Bi0.5Sr0.5Fe0.9Ti0.1O3−δ |  | 9.118208 | 2.736842 | 1.449474 | 1.305 | 0.6475 | 0.9410302 | 750
2347 | Bi0.5Sr0.5Fe0.85Ti0.15O3−δ |  | 9.001596 | 2.72973 | 1.443784 | 1.305 | 0.64875 | 0.9404387 | 750
2348 | Bi0.5Sr0.5Fe0.8Ti0.2O3−δ |  | 8.878506 | 2.722222 | 1.437778 | 1.305 | 0.65 | 0.939848 | 750
2349 | Bi0.5Sr0.5Fe1O3-δ |  | 5.235043 | 2.5 | 1.26 | 1.305 | 0.645 | 0.9422153 | 750
2350 | Bi0.5Sr0.5Fe0.95Ta0.05O3-δ |  | 21.71509 | 3.717949 | 1.523077 | 1.305 | 0.64475 | 0.942334 | 750
2351 | Bi0.5Sr0.5Fe0.9Ta0.1O3-δ |  | 21.25858 | 3.684211 | 1.515789 | 1.305 | 0.6445 | 0.9424527 | 750
2352 | Ba1Ce0.3Zr0.2Y0.1Fe0.4O3–δ | 0.22257 | 6.142727 | 2.5 | 1.10375 | 1.477 | 0.66 | 0.9959599 | 750
2353 | Ba1Ce0.2Zr0.2Y0.1Fe0.5O3–δ | 0.27332 | 6.104481 | 2.466667 | 1.081333 | 1.486786 | 0.6575 | 1.000671 | 750
2354 | Ba1Ce0.1Zr0.2Y0.1Fe0.6O3–δ | 0.30772 | 6.060771 | 2.428571 | 1.055714 | 1.498077 | 0.6557143 | 1.005567 | 750
2355 | Ba1Zr0.2Y0.1Fe0.7O3–δ | 0.37357 | 6.010336 | 2.384615 | 1.026154 | 1.51125 | 0.654375 | 1.010912 | 750
2356 | Ba0.75Sr0.25Fe0.875Ga0.125O3−δ | 0.580723 | 8.138353 | 2.466667 | 1.268 | 1.5675 | 0.641875 | 1.037358 | 750
2357 | Pr1Ba1Fe2O5+δ | 0.191719 | 5.05903 | 2.5 | 1.145 | 1.3945 | 0.645 | 0.9740975 | 750
2358 | Pr1Ba1Fe1.95Zn0.05O5+δ | 0.2013625 | 5.230025 | 2.253165 | 1.359747 | 1.3945 | 0.647375 | 0.9729334 | 750
2359 | Pr1Ba1Fe1.9Zn0.1O5+δ | 0.2156185 | 5.227777 | 2.25641 | 1.356923 | 1.3945 | 0.64975 | 0.9717721 | 750
2360 | Pr1Ba1Fe1.85Zn0.15O5+δ | 0.1967505 | 5.22547 | 2.25974 | 1.354026 | 1.3945 | 0.652125 | 0.9706135 | 750
2361 | Pr1Ba1Fe1.8Zn0.2O5+δ | 0.1837525 | 5.223103 | 2.263158 | 1.351053 | 1.3945 | 0.6545 | 0.9694578 | 750
2362 | Pr0.5Ba0.5Fe1O3–δ | 0.36578 | 5.05903 | 2.5 | 1.145 | 1.3945 | 0.645 | 0.9740975 | 750
2363 | Pr0.5Ba0.4Sr0.1Fe1O3–δ | 0.30695 | 5.08836 | 2.5 | 1.159 | 1.3775 | 0.645 | 0.9680417 | 750
2364 | La1Ba1Fe2O6-δ |  | 4.55106 | 2.5 | 1.095 | 1.485 | 0.645 | 1.006336 | 750
2365 | La1Ba1Fe1.9Nb0.1O6-δ |  | 21.36433 | 3.717949 | 1.472564 | 1.485 | 0.64475 | 1.006463 | 750
2366 | Ba0.95La0.05Fe1O3-δ | 0.449398 | 2.691131 | 2.05 | 0.9105 | 1.5975 | 0.645 | 1.046411 | 750
2367 | Ba0.9025La0.0475Fe1O3-δ | 0.495181 | 2.691131 | 2.05 | 0.9105 | 1.5975 | 0.645 | 1.046411 | 750
2368 | Ba0.855La0.045Fe1O3-δ | 0.603614 | 2.691131 | 2.05 | 0.9105 | 1.5975 | 0.645 | 1.046411 | 750
2369 | Ba0.76La0.04Fe1O3-δ | 0.673494 | 2.691131 | 2.05 | 0.9105 | 1.5975 | 0.645 | 1.046411 | 750
2370 | Nd1Ba1Fe1Co1O5+x | 0.255505 | 8.108395 | 2.666667 | 1.34 | 1.44 | 0.6275 | 0.999114 | 750
2371 | Nd1Ba1Cu1Fe0.5Co0.5O5+x | 0.430615 | 7.732832 | 2.571429 | 1.395714 | 1.44 | 0.64875 | 0.9884384 | 750
2372 | La1Ba1Fe2O5+x |  | 4.55106 | 2.5 | 1.095 | 1.485 | 0.645 | 1.006336 | 750
2373 | La1Ba1Fe1.85Sn0.15O5+x |  | 13.50667 | 3.220779 | 1.40013 | 1.485 | 0.648375 | 1.004628 | 750
2374 | Sr0.5Bi0.5Fe1O3-δ |  | 5.235043 | 2.5 | 1.26 | 1.305 | 0.645 | 0.9422153 | 750
2375 | Sr0.5Bi0.45Fe1O3-δ |  | 5.105713 | 2.473684 | 1.247895 | 1.312105 | 0.645 | 0.9447464 | 750
2376 | Ba1Zr0.1Fe0.75Ni0.15O3-δ | 0.548331 | 8.62524 | 2.513514 | 1.258649 | 1.61 | 0.64575 | 1.050467 | 750
2377 | Ba1Zr0.1Fe0.7Ni0.2O3-δ | 0.534307 | 8.448163 | 2.5 | 1.246111 | 1.61 | 0.6435 | 1.051659 | 750
2378 | Ba1Fe0.7Co0.2Nb0.1O3-δ | 0.595181 | 10.85518 | 2.684211 | 1.317368 | 1.61 | 0.6375 | 1.05485 | 750
2379 | Nd0.6Ba0.4Fe0.9Ni0.1O3–δ | 0.22872 | 7.405616 | 2.526316 | 1.247895 | 1.406 | 0.6045 | 0.9985679 | 750
2380 | Nd0.4Ba0.6Fe0.9Ni0.1O3–δ | 0.38189 | 6.572628 | 2.526316 | 1.211053 | 1.474 | 0.6045 | 1.023296 | 750
2381 | Nd0.6Ba0.4Fe0.9Cu0.1O3–δ | 0.18454 | 5.356455 | 2.315789 | 1.436316 | 1.406 | 0.6535 | 0.9740232 | 750
2382 | Nd0.4Ba0.6Fe0.9Cu0.1O3–δ | 0.31767 | 4.872019 | 2.210526 | 1.386842 | 1.474 | 0.6535 | 0.9981432 | 750
2383 | Ba0.8Sr0.2Fe1O3-δ |  | 2.543133 | 2 | 0.918 | 1.576 | 0.645 | 1.038752 | 750
2384 | Ba0.7Sr0.3Fe1O3-δ |  | 2.572464 | 2 | 0.932 | 1.559 | 0.645 | 1.032697 | 750
2385 | Ba0.6Sr0.4Fe1O3-δ |  | 2.601794 | 2 | 0.946 | 1.542 | 0.645 | 1.026641 | 750
2386 | La0.5Sr0.5Fe0.9Ti0.1O3-δ | 0.573455 | 8.835402 | 2.736842 | 1.399474 | 1.4 | 0.6475 | 0.974829 | 750
2387 | La0.5Sr0.5Fe0.9Nb0.1O3-δ | 0.4426322 | 20.97577 | 3.684211 | 1.498947 | 1.4 | 0.6445 | 0.9763026 | 750
2388 | La0.5Sr0.5Fe0.9Mo0.1O3-δ | 0.3748568 | 31.37525 | 4.157895 | 1.536842 | 1.4 | 0.6395 | 0.9787687 | 750
2389 | Gd0.594Sr0.396Fe1O3-δ | 0.06971683 | 5.98916 | 2.6 | 1.246 | 1.2402 | 0.645 | 0.9191319 | 750
2390 | Gd0.594Sr0.396Fe0.95Co0.05O3-δ | 0.07711491 | 10.28127 | 2.795876 | 1.502598 | 1.2402 | 0.64325 | 0.919943 | 750
2391 | Gd0.594Sr0.396Fe0.9Co0.1O3-δ | 0.1165183 | 10.16294 | 2.790476 | 1.495524 | 1.2402 | 0.6415 | 0.9207554 | 750
2392 | Gd0.594Sr0.396Fe0.85Co0.15O3-δ | 0.1369448 | 10.03818 | 2.784783 | 1.488065 | 1.2402 | 0.63975 | 0.9215693 | 750
2393 | Gd0.594Sr0.396Fe0.8Co0.2O3-δ | 0.1486376 | 9.906451 | 2.778771 | 1.48019 | 1.2402 | 0.638 | 0.9223847 | 750
2394 | Gd0.594Sr0.396Fe0.75Co0.25O3-δ | 0.1879146 | 9.767151 | 2.772414 | 1.471862 | 1.2402 | 0.63625 | 0.9232015 | 750
2395 | Sr1Fe0.95Sc0.05O3-δ | 0.43419 | 7.309891 | 2.487179 | 1.234615 | 1.44 | 0.74 | 0.9450754 | 750
2396 | Sr1Fe0.9Sc0.1O3-δ | 0.45144 | 7.184348 | 2.473684 | 1.228947 | 1.44 | 0.735 | 0.9473527 | 750
2397 | La0.5Sr0.5Co0.2Fe0.8O3-δ | 0.4643581 | 6.373777 | 2.583333 | 1.265833 | 1.4 | 0.638 | 0.9795109 | 750
2398 | La0.5Sr0.5Al0.2Fe0.8O3-δ | 0.373353 | 7.66476 | 2.583333 | 1.234167 | 1.4 | 0.596 | 1.000761 | 750
2399 | La0.5Sr0.5Zn0.2Fe0.8O3-δ | 0.5662868 | 4.815661 | 2.416667 | 1.234167 | 1.4 | 0.664 | 0.9668027 | 750
2400 | Sr1Sc0.175Nb0.025Fe0.8O3-δ | 0.404459 | 4.890362 | 2.208333 | 1.10875 | 1.44 | 0.662375 | 0.9817126 | 800
2401 | Sr1Fe0.8Nb0.1Ta0.1O3−δ | 0.24 | 19.96528 | 3.421053 | 1.424211 | 1.44 | 0.644 | 0.9908049 | 800
2402 | Sr0.95Fe0.8Nb0.1Ta0.1O3−δ | 0.250256 | 20.4298 | 3.459459 | 1.434865 | 1.44 | 0.644 | 0.9908049 | 800
2403 | Sr0.95Li0.05Fe0.8Nb0.1Ta0.1O3−δ | 0.311795 | 19.9268 | 3.394737 | 1.423158 | 1.406 | 0.644 | 0.9786871 | 800
2404 | Sr0.95Na0.05Fe0.8Nb0.1Ta0.1O3−δ | 0.284444 | 4.775686 | 1.815789 | 1.071579 | 1.4375 | 0.6405 | 0.9916633 | 800
2405 | Sr0.95K0.05Fe0.8Nb0.1Ta0.1O3−δ | 0.287863 | 19.90822 | 3.394737 | 1.421579 | 1.45 | 0.644 | 0.9943689 | 800
2406 | Sr1Fe1O3-δ | 0.425581 | 2.777778 | 2 | 1.03 | 1.44 | 0.645 | 0.9903057 | 800
2407 | Sr1Fe0.9Hf0.1O3-δ | 0.396064 | 12.13656 | 2.947368 | 1.309474 | 1.094211 | 0.645 | 0.8671268 | 800
2408 | Sr1Nb0.05Fe0.95O3-δ |  | 4.505622 | 2.142857 | 1.07 | 1.44 | 0.64475 | 0.9904305 | 800
2409 | Sr1Nb0.1Fe0.9O3-δ |  | 6.076389 | 2.272727 | 1.106364 | 1.44 | 0.6445 | 0.9905552 | 800
2410 | Sr1Nb0.2Fe0.8O3-δ |  | 8.825231 | 2.5 | 1.17 | 1.44 | 0.644 | 0.9908049 | 800
2411 | Bi0.5Sr0.5Fe1O3-δ |  | 5.235043 | 2.5 | 1.26 | 1.305 | 0.645 | 0.9422153 | 800
2412 | La0.5Sr0.5Fe1O3-δ |  | 4.697712 | 2.5 | 1.165 | 1.4 | 0.645 | 0.9760567 | 800
2413 | Ba1Fe0.95Sn0.05O3−δ | 0.459474 | 12.571 | 2.974359 | 1.299231 | 1.61 | 0.64725 | 1.049674 | 800
2414 | Ba1Fe1O3-δ | 0.6684384 | 2.484472 | 2 | 0.89 | 1.61 | 0.645 | 1.050864 | 800
2415 | Ba1Ti0.05Fe0.95O3-δ | 0.4926728 | 3.005823 | 2.047619 | 0.9266667 | 1.61 | 0.64625 | 1.050203 | 800
2416 | Ba1Zr0.05Fe0.95O3-δ | 0.644946 | 3.424365 | 2.095238 | 0.9219048 | 1.61 | 0.64875 | 1.048882 | 800
2417 | Ba1Ce0.05Fe0.95O3-δ | 0.6268394 | 2.685993 | 2.047619 | 0.9161905 | 1.597143 | 0.645 | 1.046284 | 800
2418 | Ba1Nb0.05Fe0.95O3−δ | 0.458601 | 4.226283 | 2.142857 | 0.9366667 | 1.61 | 0.64475 | 1.050996 | 800
2419 | Ba0.5Sr0.5Fe1O3−δ | 0.48995 | 2.631125 | 2 | 0.96 | 1.525 | 0.645 | 1.020585 | 800
2420 | Ba0.5Sr0.5Fe0.5Sb0.5O3−δ | 0.55528 | 5.701452 | 2.333333 | 1.106667 | 1.525 | 0.7025 | 0.9918536 | 800
2421 | Ba0.5Sr0.5Zn0.2Fe0.8O3−δ | 0.6005 | 3.093505 | 2 | 1.063333 | 1.525 | 0.664 | 1.010909 | 800
2422 | Ba0.95La0.05Fe1O3−δ | 0.601515 | 2.691131 | 2.05 | 0.9105 | 1.5975 | 0.645 | 1.046411 | 800
2423 | Ba0.95Ca0.05Fe0.95In0.05O3−δ | 0.554408 | 7.734888 | 2.487179 | 1.307436 | 1.15 | 0.645 | 0.8870004 | 800
2424 | La0.8Sr0.2Fe1O3-δ |  | 5.849673 | 2.8 | 1.246 | 1.376 | 0.645 | 0.9675073 | 800
2425 | La0.7Bi0.1Sr0.2Fe1O3-δ |  | 5.957139 | 2.8 | 1.265 | 1.357 | 0.645 | 0.960739 | 800
2426 | La0.6Bi0.2Sr0.2Fe1O3-δ |  | 6.064605 | 2.8 | 1.284 | 1.338 | 0.645 | 0.9539708 | 800
2427 | La0.5Bi0.3Sr0.2Fe1O3-δ |  | 6.172071 | 2.8 | 1.303 | 1.319 | 0.645 | 0.9472025 | 800
2428 | La0.4Bi0.4Sr0.2Fe1O3-δ |  | 6.279537 | 2.8 | 1.322 | 1.3 | 0.645 | 0.9404342 | 800
2429 | La0.3Bi0.5Sr0.2Fe1O3-δ |  | 6.387004 | 2.8 | 1.341 | 1.281 | 0.645 | 0.9336659 | 800
2430 | La0.2Bi0.6Sr0.2Fe1O3-δ |  | 6.49447 | 2.8 | 1.36 | 1.262 | 0.645 | 0.9268977 | 800
2431 | La0.1Bi0.7Sr0.2Fe1O3-δ |  | 6.601936 | 2.8 | 1.379 | 1.243 | 0.645 | 0.9201294 | 800
2432 | Bi0.8Sr0.2Fe1O3-δ |  | 6.709402 | 2.8 | 1.398 | 1.224 | 0.645 | 0.9133611 | 800
2433 | Bi0.8Sr0.7Fe1O3−δ |  | 5.39886 | 2.533333 | 1.275333 | 1.296 | 0.645 | 0.9390093 | 800
2434 | Bi0.2Sr0.8Fe1O3−δ |  | 3.760684 | 2.2 | 1.122 | 1.386 | 0.645 | 0.9710696 | 800
2435 | Bi0.5Sr0.5Fe1O3−δ |  | 5.235043 | 2.5 | 1.26 | 1.305 | 0.645 | 0.9422153 | 800
2436 | Bi0.5Sr0.5Fe1O3-δ | 0.244526 | 5.235043 | 2.5 | 1.26 | 1.305 | 0.645 | 0.9422153 | 800
2437 | Bi0.2Sr0.8Fe1O3-δ | 0.347226 | 3.760684 | 2.2 | 1.122 | 1.386 | 0.645 | 0.9710696 | 800
2438 | Ba1Fe0.95Zr0.05O3−δ | 0.584884 | 12.1003 | 2.974359 | 1.21641 | 1.61 | 0.64875 | 1.048882 | 800
2439 | Ba0.95La0.05Fe1O3−δ | 0.594767 | 2.691131 | 2.05 | 0.9105 | 1.5975 | 0.645 | 1.046411 | 800
2440 | Ba1Fe0.95Ce0.05O3−δ | 0.553488 | 4.546189 | 2.487179 | 1.157949 | 1.478462 | 0.645 | 1.004007 | 800
2441 | Ba0.95Gd0.05Fe1O3−δ | 0.539535 | 2.766753 | 2.05 | 0.915 | 1.58485 | 0.645 | 1.041905 | 800
2442 | Ba0.95ASm0.05Fe1O3−δ | 0.518023 | 2.723152 | 2.05 | 0.9145 | 1.5915 | 0.645 | 1.044274 | 800
2443 | Ba0.9La0.1Fe1O3−δ |  | 2.89779 | 2.1 | 0.931 | 1.585 | 0.645 | 1.041958 | 800
2444 | Ba0.8La0.2Fe1O3−δ |  | 3.311107 | 2.2 | 0.972 | 1.56 | 0.645 | 1.033053 | 800
2445 | Ba0.7La0.3Fe1O3−δ |  | 3.724425 | 2.3 | 1.013 | 1.535 | 0.645 | 1.024147 | 800
2446 | Ba0.6La0.4Fe1O3−δ |  | 4.137742 | 2.4 | 1.054 | 1.51 | 0.645 | 1.015241 | 800
2447 | Bi0.5Sr0.5Fe0.95Nb0.05O3-δ | 0.348511 | 21.71509 | 3.717949 | 1.557179 | 1.305 | 0.64475 | 0.942334 | 800
2448 | Bi0.5Sr0.5Fe0.9Nb0.1O3-δ | 0.377305 | 21.25858 | 3.684211 | 1.548947 | 1.305 | 0.6445 | 0.9424527 | 800
2449 | Bi0.5Sr0.5Fe0.85Nb0.15O3-δ | 0.359433 | 20.77739 | 3.648649 | 1.54027 | 1.305 | 0.64425 | 0.9425715 | 800
2450 | La0.5Sr0.5Fe0.8Cu0.2O3-δ | 0.26151 | 5.045152 | 2.277778 | 1.416111 | 1.4 | 0.662 | 0.9677685 | 800
2451 | Pr0.5Sr0.5Fe0.8Cu0.2O3-δ | 0.29113 | 5.327358 | 2.277778 | 1.443889 | 1.3095 | 0.662 | 0.9358039 | 800
2452 | Nd0.5Sr0.5Fe0.8Cu0.2O3-δ | 0.31925 | 5.175421 | 2.277778 | 1.432778 | 1.355 | 0.662 | 0.9518745 | 800
2453 | Sr1Fe0.9Nb0.1O3-δ | 0.415304 | 19.96528 | 3.421053 | 1.427895 | 1.44 | 0.6445 | 0.9905552 | 800
2454 | Pr1Ba1Fe2O5+x | 0.2007305 | 5.05903 | 2.5 | 1.145 | 1.3945 | 0.645 | 0.9740975 | 800
2455 | Pr1Ba1Fe1.95Zn0.05O5+x | 0.22119 | 5.230025 | 2.253165 | 1.359747 | 1.3945 | 0.647375 | 0.9729334 | 800
2456 | Pr1Ba1Fe1.9Zn0.1O5+x | 0.22119 | 5.227777 | 2.25641 | 1.356923 | 1.3945 | 0.64975 | 0.9717721 | 800
2457 | Pr1Ba1Fe1.85Zn0.15O5+x | 0.204071 | 5.22547 | 2.25974 | 1.354026 | 1.3945 | 0.652125 | 0.9706135 | 800
2458 | Pr1Ba1Fe1.8Zn0.2O5+x | 0.1898745 | 5.223103 | 2.263158 | 1.351053 | 1.3945 | 0.6545 | 0.9694578 | 800
2459 | La1Fe0.8Cu0.2O3-δ | 0.0863 | 6.111783 | 2.555556 | 1.491111 | 1.36 | 0.662 | 0.9536405 | 800
2460 | Ba1Fe0.8Cu0.2O3-δ | 0.54246 | 3.815574 | 2 | 1.263333 | 1.61 | 0.662 | 1.041941 | 800
2461 | La0.6Sr0.4Co0.2Fe0.8O3-δ | 0.06691934 | 6.693766 | 2.666667 | 1.288333 | 1.392 | 0.638 | 0.976651 | 800
2462 | Pr1Ba1Co1Fe1O5+x | 0.260465 | 8.290719 | 2.666667 | 1.353333 | 1.3945 | 0.6275 | 0.9827616 | 800
2463 | Nd1Ba1Co1Fe1O5+x | 0.287375 | 8.108395 | 2.666667 | 1.34 | 1.44 | 0.6275 | 0.999114 | 800
2464 | La0.665Sr0.285Co0.2Fe0.8O3−δ |  | 7.081062 | 2.752174 | 1.314826 | 1.384 | 0.638 | 0.9737911 | 800
2465 | Ba1Fe0.75Ni0.25O3−δ | 0.673222 | 7.84827 | 2.428571 | 1.241429 | 1.61 | 0.63375 | 1.056854 | 800
2466 | Bi0.5Sr0.5Fe1O3-δ |  | 5.235043 | 2.5 | 1.26 | 1.305 | 0.645 | 0.9422153 | 800
2467 | Bi0.5Sr0.5Fe0.95Ta0.05O3-δ |  | 21.71509 | 3.717949 | 1.523077 | 1.305 | 0.64475 | 0.942334 | 800
2468 | Bi0.5Sr0.5Fe0.9Ta0.1O3-δ |  | 21.25858 | 3.684211 | 1.515789 | 1.305 | 0.6445 | 0.9424527 | 800
2469 | La0.5Sr0.5Fe0.9Mo0.1O3–δ | 0.18235 | 31.37525 | 4.157895 | 1.536842 | 1.4 | 0.6395 | 0.9787687 | 800
2470 | La0.6Sr0.4Co0.2Fe0.8O3–δ |  | 6.693766 | 2.666667 | 1.288333 | 1.392 | 0.638 | 0.976651 | 800
2471 | Sr0.9Ce0.1Co0.2Fe0.8O3−δ |  | 4.432245 | 2.25 | 1.16 | 1.43 | 0.638 | 0.9902355 | 800
2472 | Sr0.85Ce0.15Co0.2Fe0.8O3−δ |  | 4.931258 | 2.291667 | 1.190833 | 1.425 | 0.638 | 0.9884481 | 800
2473 | Sr0.8Ce0.2Co0.2Fe0.8O3−δ |  | 5.430271 | 2.333333 | 1.221667 | 1.42 | 0.638 | 0.9866606 | 800
2474 | Ba0.95La0.05Fe1O3−δ |  | 2.691131 | 2.05 | 0.9105 | 1.5975 | 0.645 | 1.046411 | 800
2475 | Ba0.95La0.05Fe0.95PP0.05O3−δ | 0.576229 | 33.43135 | 3.487179 | 1.49 | 1.5975 | 0.63175 | 1.053443 | 800
2476 | Bi0.5Sr0.5Fe1O3-δ |  | 5.235043 | 2.5 | 1.26 | 1.305 | 0.645 | 0.9422153 | 800
2477 | Bi0.5Sr0.5Fe0.9Sn0.1O3-δ |  | 13.73927 | 3.210526 | 1.482632 | 1.305 | 0.6855 | 0.9233757 | 800
2478 | La0.6Sr0.4Co0.2Fe0.8O3-δ | 0.06804 | 6.693766 | 2.666667 | 1.288333 | 1.392 | 0.638 | 0.976651 | 800
2479 | Ba0.5Sr0.5Co0.4Fe0.6O3-δ | 0.5445 | 6.094832 | 2.285714 | 1.191429 | 1.525 | 0.631 | 1.027834 | 800
2480 | Ba0.5Sr0.5Co0.2Fe0.8O3-δ | 0.5393 | 4.65162 | 2.166667 | 1.095 | 1.525 | 0.638 | 1.024197 | 800
2481 | Ba0.5Sr0.5Cu0.4Fe0.6O3-δ | 0.69534 | 3.444933 | 2 | 1.18 | 1.525 | 0.679 | 1.003398 | 800
2482 | Ba0.5Sr0.5Cu0.2Fe0.8O3-δ | 0.71407 | 3.105846 | 2 | 1.088333 | 1.525 | 0.662 | 1.011919 | 800
2483 | La0.4Bi0.4Sr0.2Fe1O3-δ | 0.1114 | 6.279537 | 2.8 | 1.322 | 1.3 | 0.645 | 0.9404342 | 800
2484 | Sr1Fe0.8Nb0.1Ta0.1O3−δ | 0.25122 | 19.96528 | 3.421053 | 1.424211 | 1.44 | 0.644 | 0.9908049 | 800
2485 | Sr0.975Li0.025Fe0.8Nb0.1Ta0.1O3−δ | 0.312195 | 19.94604 | 3.407895 | 1.423684 | 1.423 | 0.644 | 0.984746 | 800
2486 | Sr0.95Li0.05Fe0.8Nb0.1Ta0.1O3−δ | 0.330488 | 19.9268 | 3.394737 | 1.423158 | 1.406 | 0.644 | 0.9786871 | 800
2487 | Sr0.925Li0.075Fe0.8Nb0.1Ta0.1O3−δ | 0.27378 | 19.90757 | 3.381579 | 1.422632 | 1.389 | 0.644 | 0.9726282 | 800
2488 | Sr0.9Li0.1Fe0.8Nb0.1Ta0.1O3−δ | 0.281707 | 19.88833 | 3.368421 | 1.422105 | 1.372 | 0.644 | 0.9665694 | 800
2489 | Sr1Fe0.95Si0.05O3–δ | 0.36165 | 20.91168 | 2.974359 | 1.400256 | 1.44 | 0.41225 | 1.121847 | 800
2490 | Sr1Fe0.9Si0.1O3–δ | 0.34229 | 20.40936 | 2.947368 | 1.39 | 1.44 | 0.4245 | 1.114059 | 800
2491 | Sr1Fe0.85Si0.15O3–δ | 0.33297 | 19.87988 | 2.918919 | 1.379189 | 1.44 | 0.43675 | 1.106378 | 800
2492 | Sr1Fe0.8Si0.2O3–δ | 0.33082 | 19.32099 | 2.888889 | 1.367778 | 1.44 | 0.449 | 1.098802 | 800
2493 | Pr1Ba1Fe2O5+x | 0.17154 | 5.05903 | 2.5 | 1.145 | 1.3945 | 0.645 | 0.9740975 | 800
2494 | Pr1Ba0.97Fe2O5+x | 0.22004 | 5.098236 | 2.507614 | 1.148883 | 1.391218 | 0.645 | 0.9729284 | 800
2495 | Bi0.5Sr0.5Fe0.95Ti0.05O3−δ |  | 9.228839 | 2.74359 | 1.454872 | 1.305 | 0.64625 | 0.9416224 | 800
2496 | Bi0.5Sr0.5Fe0.9Ti0.1O3−δ |  | 9.118208 | 2.736842 | 1.449474 | 1.305 | 0.6475 | 0.9410302 | 800
2497 | Bi0.5Sr0.5Fe0.85Ti0.15O3−δ |  | 9.001596 | 2.72973 | 1.443784 | 1.305 | 0.64875 | 0.9404387 | 800
2498 | Bi0.5Sr0.5Fe0.8Ti0.2O3−δ |  | 8.878506 | 2.722222 | 1.437778 | 1.305 | 0.65 | 0.939848 | 800
2499 | Sr2Co1Fe1O5+x | 0.322025 | 6.769885 | 2.333333 | 1.276667 | 1.44 | 0.6275 | 0.999114 | 800
2500 | Sr2Co0.9Nb0.1Fe1O5+x | 0.305525 | 7.580165 | 2.4 | 1.28 | 1.44 | 0.629 | 0.9983529 | 800
2501 | Sr2Co0.8Nb0.2Fe1O5+x | 0.286815 | 8.390445 | 2.466667 | 1.283333 | 1.44 | 0.6305 | 0.9975929 | 800
2502 | Bi0.5Sr0.5Fe0.9Sb0.1O3−δ | 0.448221 | 8.364704 | 2.736842 | 1.326316 | 1.305 | 0.7485 | 0.8955219 | 800
2503 | La0.6Sr0.4Co0.18Fe0.72Zn0.1O3−δ |  | 6.120699 | 2.410526 | 1.393789 | 1.392 | 0.6482 | 0.9716405 | 800
2504 | La0.6Sr0.4Co0.18Fe0.72Ni0.1O3−δ |  | 9.756546 | 2.789474 | 1.443053 | 1.392 | 0.6342 | 0.9785309 | 800
2505 | La0.6Sr0.4Co0.18Fe0.72Cu0.1O3−δ |  | 6.148759 | 2.410526 | 1.450632 | 1.392 | 0.6999 | 0.9470149 | 800
2506 | Sr1Fe1O3−δ |  | 2.777778 | 2 | 1.03 | 1.44 | 0.645 | 0.9903057 | 800
2507 | Sr1Fe0.9Si0.1O3−δ |  | 20.40936 | 2.947368 | 1.39 | 1.44 | 0.4245 | 1.114059 | 800
2508 | Sr0.75Ca0.25Fe1O3−δ |  | 2.829602 | 2 | 1.0275 | 1.415 | 0.645 | 0.9814001 | 800
2509 | Sr0.75Ca0.25Fe0.85Si0.15O3−δ |  | 7.903052 | 2.27027 | 1.128108 | 1.415 | 0.43675 | 1.096428 | 800
2510 | Sr0.5Ca0.5Fe1O3−δ |  | 2.881426 | 2 | 1.025 | 1.39 | 0.645 | 0.9724945 | 800
2511 | Sr0.5Ca0.5Fe0.85Si0.15O3−δ |  | 12.93308 | 2.540541 | 1.230811 | 1.39 | 0.43675 | 1.086479 | 800
2512 | Gd0.5Ba0.5Mn0.5Fe0.5O3−δ | 0.239645 | 8.189347 | 2.666667 | 1.3 | 1.3585 | 0.645 | 0.9612734 | 800
2513 | Gd1Ba1Mn1Fe1O5+x | 0.220915 | 8.189347 | 2.666667 | 1.3 | 1.3585 | 0.645 | 0.9612734 | 800
2514 | Sr1W0.2Fe0.8O3-δ | 0.1414472 | 12.31481 | 2.666667 | 1.196667 | 1.44 | 0.636 | 0.9948162 | 800
2515 | Sr1Nb0.2Fe0.8O3-δ | 0.1718816 | 8.825231 | 2.5 | 1.17 | 1.44 | 0.644 | 0.9908049 | 800
2516 | Sr1Nb0.1W0.1Fe0.8O3-δ | 0.2217403 | 10.57002 | 2.583333 | 1.183333 | 1.44 | 0.64 | 0.9928065 | 800
2517 | La0.6Sr0.4Co0.2Fe0.8O3−δ | 0.08242268 | 6.693766 | 2.666667 | 1.288333 | 1.392 | 0.638 | 0.976651 | 800
2518 | La0.6Sr0.4Co0.2Fe0.79Ni0.01O3−δ | 0.05464909 | 9.991216 | 2.798995 | 1.455729 | 1.392 | 0.63755 | 0.9768733 | 800
2519 | La0.6Sr0.4Co0.2Fe0.79Pdd0.01O3−δ | 0.1200997 | 8.737579 | 2.798995 | 1.447789 | 1.392 | 0.63915 | 0.9760835 | 800
2520 | Sr1Ta0.1W0.1Fe0.8O3-δ | 0.2406608 | 10.57002 | 2.583333 | 1.1775 | 1.44 | 0.64 | 0.9928065 | 800
2521 | Sr1Ta0.2Fe0.8O3-δ | 0.1881088 | 8.825231 | 2.5 | 1.158333 | 1.44 | 0.644 | 0.9908049 | 800
2522 | Sr1W0.2Fe0.8O3-δ | 0.1394848 | 12.31481 | 2.666667 | 1.196667 | 1.44 | 0.636 | 0.9948162 | 800
2523 | Ba1Zr0.4Fe0.4Y0.2O3-δ |  | 8.284136 | 2.666667 | 1.134444 | 1.440714 | 0.695 | 0.9662221 | 800
2524 | Ba1Zr0.2Fe0.6Y0.2O3-δ |  | 6.797801 | 2.555556 | 1.107778 | 1.51125 | 0.70125 | 0.9876978 | 800
2525 | Ba1Fe0.8Y0.2O3-δ |  | 5.311466 | 2.444444 | 1.081111 | 1.346667 | 0.645 | 0.957058 | 800
2526 | Sr1Mo0.2Fe0.8O3-δ | 0.1045409 | 12.48431 | 2.666667 | 1.183333 | 1.44 | 0.634 | 0.9958241 | 800
2527 | Sr1Ta0.2Fe0.8O3-δ | 0.1893504 | 8.825231 | 2.5 | 1.158333 | 1.44 | 0.644 | 0.9908049 | 800
2528 | Sr1Ta0.1Mo0.1Fe0.8O3-δ | 0.2194195 | 10.65477 | 2.583333 | 1.170833 | 1.44 | 0.639 | 0.9933082 | 800
2529 | Sr1Fe0.9Cu0.1O3-δ | 0.492422 | 4.057518 | 2 | 1.361579 | 1.44 | 0.6535 | 0.9860832 | 800
2530 | Sr1Fe0.8Cu0.2O3-δ | 0.539673 | 3.978522 | 2 | 1.341111 | 1.44 | 0.662 | 0.9818965 | 800
2531 | Sr1Fe0.7Cu0.3O3-δ | 0.589599 | 3.890232 | 2 | 1.318235 | 1.44 | 0.6705 | 0.9777453 | 800
2532 | Sr1Fe0.9W0.1O3-δ |  | 29.88304 | 3.894737 | 1.503684 | 1.44 | 0.6405 | 0.9925558 | 800
2533 | Sr1Fe0.8Cu0.1W0.1O3-δ |  | 6.927021 | 2.210526 | 1.377368 | 1.44 | 0.649 | 0.9883142 | 800
2534 | Sr1Fe0.7Cu0.2W0.1O3-δ |  | 9.796523 | 2.421053 | 1.393158 | 1.44 | 0.6575 | 0.9841086 | 800
2535 | Sr1Fe0.6Cu0.3W0.1O3-δ |  | 12.66603 | 2.631579 | 1.408947 | 1.44 | 0.666 | 0.9799386 | 800
2536 | Pr1Ba0.5Sr0.5Co1.5Fe0.5O5+δ | 0.18812 | 9.25596 | 2.714286 | 1.432857 | 1.352 | 0.61875 | 0.9718093 | 800
2537 | Sr1Fe0.9Mo0.1O3-δ |  | 30.36475 | 3.894737 | 1.465789 | 1.44 | 0.6395 | 0.9930573 | 800
2538 | Sr1Fe0.8Cu0.1Mo0.1O3-δ |  | 6.980544 | 2.210526 | 1.373158 | 1.44 | 0.648 | 0.9888113 | 800
2539 | Sr1Fe0.7Cu0.2Mo0.1O3-δ |  | 9.903571 | 2.421053 | 1.384737 | 1.44 | 0.6565 | 0.9846015 | 800
2540 | La0.5Sr0.5Co0.2Fe0.8O3-δ | 0.1975744 | 6.373777 | 2.583333 | 1.265833 | 1.4 | 0.638 | 0.9795109 | 800
2541 | La0.5Sr0.5Co0.15Al0.05Fe0.8O3-δ | 0.2392693 | 6.696523 | 2.583333 | 1.257917 | 1.4 | 0.6275 | 0.9847383 | 800
2542 | La0.5Sr0.5Co0.1Al0.1Fe0.8O3-δ | 0.2679907 | 7.019269 | 2.583333 | 1.25 | 1.4 | 0.617 | 0.9900218 | 800
2543 | La0.5Sr0.5Co0.05Al0.15Fe0.8O3-δ | 0.2375949 | 7.342014 | 2.583333 | 1.242083 | 1.4 | 0.6065 | 0.9953622 | 800
2544 | La0.5Sr0.5Al0.2Fe0.8O3-δ | 0.1812619 | 7.66476 | 2.583333 | 1.234167 | 1.4 | 0.596 | 1.000761 | 800
2545 | Bi0.5Sr0.5Fe0.95Ti0.05O3−δ |  | 9.228839 | 2.74359 | 1.454872 | 1.305 | 0.64625 | 0.9416224 | 800
2546 | Bi0.5Sr0.5Fe0.9Ti0.1O3−δ |  | 9.118208 | 2.736842 | 1.449474 | 1.305 | 0.6475 | 0.9410302 | 800
2547 | Bi0.5Sr0.5Fe0.85Ti0.15O3−δ |  | 9.001596 | 2.72973 | 1.443784 | 1.305 | 0.64875 | 0.9404387 | 800
2548 | Bi0.5Sr0.5Fe0.8Ti0.2O3−δ |  | 8.878506 | 2.722222 | 1.437778 | 1.305 | 0.65 | 0.939848 | 800
2549 | Bi0.5Sr0.5Fe1O3-δ |  | 5.235043 | 2.5 | 1.26 | 1.305 | 0.645 | 0.9422153 | 800
2550 | Bi0.5Sr0.5Fe0.95Ta0.05O3-δ |  | 21.71509 | 3.717949 | 1.523077 | 1.305 | 0.64475 | 0.942334 | 800
2551 | Bi0.5Sr0.5Fe0.9Ta0.1O3-δ |  | 21.25858 | 3.684211 | 1.515789 | 1.305 | 0.6445 | 0.9424527 | 800
2552 | Ba1Ce0.3Zr0.2Y0.1Fe0.4O3–δ | 0.22592 | 6.142727 | 2.5 | 1.10375 | 1.477 | 0.66 | 0.9959599 | 800
2553 | Ba1Ce0.2Zr0.2Y0.1Fe0.5O3–δ | 0.27961 | 6.104481 | 2.466667 | 1.081333 | 1.486786 | 0.6575 | 1.000671 | 800
2554 | Ba1Ce0.1Zr0.2Y0.1Fe0.6O3–δ | 0.31233 | 6.060771 | 2.428571 | 1.055714 | 1.498077 | 0.6557143 | 1.005567 | 800
2555 | Ba1Zr0.2Y0.1Fe0.7O3–δ | 0.37987 | 6.010336 | 2.384615 | 1.026154 | 1.51125 | 0.654375 | 1.010912 | 800
2556 | Ba0.75Sr0.25Fe0.875Ga0.125O3−δ | 0.587149 | 8.138353 | 2.466667 | 1.268 | 1.5675 | 0.641875 | 1.037358 | 800
2557 | Pr1Ba1Fe2O5+δ | 0.2009435 | 5.05903 | 2.5 | 1.145 | 1.3945 | 0.645 | 0.9740975 | 800
2558 | Pr1Ba1Fe1.95Zn0.05O5+δ | 0.20891 | 5.230025 | 2.253165 | 1.359747 | 1.3945 | 0.647375 | 0.9729334 | 800
2559 | Pr1Ba1Fe1.9Zn0.1O5+δ | 0.221069 | 5.227777 | 2.25641 | 1.356923 | 1.3945 | 0.64975 | 0.9717721 | 800
2560 | Pr1Ba1Fe1.85Zn0.15O5+δ | 0.2051365 | 5.22547 | 2.25974 | 1.354026 | 1.3945 | 0.652125 | 0.9706135 | 800
2561 | Pr1Ba1Fe1.8Zn0.2O5+δ | 0.190042 | 5.223103 | 2.263158 | 1.351053 | 1.3945 | 0.6545 | 0.9694578 | 800
2562 | Pr0.5Ba0.5Fe1O3–δ | 0.37884 | 5.05903 | 2.5 | 1.145 | 1.3945 | 0.645 | 0.9740975 | 800
2563 | Pr0.5Ba0.4Sr0.1Fe1O3–δ | 0.31866 | 5.08836 | 2.5 | 1.159 | 1.3775 | 0.645 | 0.9680417 | 800
2564 | La1Ba1Fe2O6-δ |  | 4.55106 | 2.5 | 1.095 | 1.485 | 0.645 | 1.006336 | 800
2565 | La1Ba1Fe1.9Nb0.1O6-δ |  | 21.36433 | 3.717949 | 1.472564 | 1.485 | 0.64475 | 1.006463 | 800
2566 | Ba0.95La0.05Fe1O3-δ | 0.625301 | 2.691131 | 2.05 | 0.9105 | 1.5975 | 0.645 | 1.046411 | 800
2567 | Ba0.9025La0.0475Fe1O3-δ | 0.578313 | 2.691131 | 2.05 | 0.9105 | 1.5975 | 0.645 | 1.046411 | 800
2568 | Ba0.855La0.045Fe1O3-δ | 0.615663 | 2.691131 | 2.05 | 0.9105 | 1.5975 | 0.645 | 1.046411 | 800
2569 | Ba0.76La0.04Fe1O3-δ | 0.66988 | 2.691131 | 2.05 | 0.9105 | 1.5975 | 0.645 | 1.046411 | 800
2570 | Nd1Ba1Fe1Co1O5+x | 0.269385 | 8.108395 | 2.666667 | 1.34 | 1.44 | 0.6275 | 0.999114 | 800
2571 | Nd1Ba1Cu1Fe0.5Co0.5O5+x | 0.436565 | 7.732832 | 2.571429 | 1.395714 | 1.44 | 0.64875 | 0.9884384 | 800
2572 | La1Ba1Fe2O5+x |  | 4.55106 | 2.5 | 1.095 | 1.485 | 0.645 | 1.006336 | 800
2573 | La1Ba1Fe1.85Sn0.15O5+x |  | 13.50667 | 3.220779 | 1.40013 | 1.485 | 0.648375 | 1.004628 | 800
2574 | Sr0.5Bi0.5Fe1O3-δ |  | 5.235043 | 2.5 | 1.26 | 1.305 | 0.645 | 0.9422153 | 800
2575 | Sr0.5Bi0.45Fe1O3-δ |  | 5.105713 | 2.473684 | 1.247895 | 1.312105 | 0.645 | 0.9447464 | 800
2576 | Ba1Zr0.1Fe0.75Ni0.15O3-δ | 0.564858 | 8.62524 | 2.513514 | 1.258649 | 1.61 | 0.64575 | 1.050467 | 800
2577 | Ba1Zr0.1Fe0.7Ni0.2O3-δ | 0.551336 | 8.448163 | 2.5 | 1.246111 | 1.61 | 0.6435 | 1.051659 | 800
2578 | Ba1Fe0.7Co0.2Nb0.1O3-δ | 0.601928 | 10.85518 | 2.684211 | 1.317368 | 1.61 | 0.6375 | 1.05485 | 800
2579 | Nd0.6Ba0.4Fe0.9Ni0.1O3–δ | 0.23338 | 7.405616 | 2.526316 | 1.247895 | 1.406 | 0.6045 | 0.9985679 | 800
2580 | Nd0.4Ba0.6Fe0.9Ni0.1O3–δ | 0.39361 | 6.572628 | 2.526316 | 1.211053 | 1.474 | 0.6045 | 1.023296 | 800
2581 | Nd0.6Ba0.4Fe0.9Cu0.1O3–δ | 0.19037 | 5.356455 | 2.315789 | 1.436316 | 1.406 | 0.6535 | 0.9740232 | 800
2582 | Nd0.4Ba0.6Fe0.9Cu0.1O3–δ | 0.32469 | 4.872019 | 2.210526 | 1.386842 | 1.474 | 0.6535 | 0.9981432 | 800
2583 | Ba0.8Sr0.2Fe1O3-δ |  | 2.543133 | 2 | 0.918 | 1.576 | 0.645 | 1.038752 | 800
2584 | Ba0.7Sr0.3Fe1O3-δ |  | 2.572464 | 2 | 0.932 | 1.559 | 0.645 | 1.032697 | 800
2585 | Ba0.6Sr0.4Fe1O3-δ |  | 2.601794 | 2 | 0.946 | 1.542 | 0.645 | 1.026641 | 800
2586 | La0.5Sr0.5Fe0.9Ti0.1O3-δ | 0.5911285 | 8.835402 | 2.736842 | 1.399474 | 1.4 | 0.6475 | 0.974829 | 800
2587 | La0.5Sr0.5Fe0.9Nb0.1O3-δ | 0.4525725 | 20.97577 | 3.684211 | 1.498947 | 1.4 | 0.6445 | 0.9763026 | 800
2588 | La0.5Sr0.5Fe0.9Mo0.1O3-δ | 0.3875633 | 31.37525 | 4.157895 | 1.536842 | 1.4 | 0.6395 | 0.9787687 | 800
2589 | Gd0.594Sr0.396Fe1O3-δ | 0.071 | 5.98916 | 2.6 | 1.246 | 1.2402 | 0.645 | 0.9191319 | 800
2590 | Gd0.594Sr0.396Fe0.95Co0.05O3-δ | 0.077 | 10.28127 | 2.795876 | 1.502598 | 1.2402 | 0.64325 | 0.919943 | 800
2591 | Gd0.594Sr0.396Fe0.9Co0.1O3-δ | 0.121 | 10.16294 | 2.790476 | 1.495524 | 1.2402 | 0.6415 | 0.9207554 | 800
2592 | Gd0.594Sr0.396Fe0.85Co0.15O3-δ | 0.144 | 10.03818 | 2.784783 | 1.488065 | 1.2402 | 0.63975 | 0.9215693 | 800
2593 | Gd0.594Sr0.396Fe0.8Co0.2O3-δ | 0.157 | 9.906451 | 2.778771 | 1.48019 | 1.2402 | 0.638 | 0.9223847 | 800
2594 | Gd0.594Sr0.396Fe0.75Co0.25O3-δ | 0.198 | 9.767151 | 2.772414 | 1.471862 | 1.2402 | 0.63625 | 0.9232015 | 800
2595 | Sr1Fe0.95Sc0.05O3-δ | 0.46242 | 7.309891 | 2.487179 | 1.234615 | 1.44 | 0.74 | 0.9450754 | 800
2596 | Sr1Fe0.9Sc0.1O3-δ | 0.47331 | 7.184348 | 2.473684 | 1.228947 | 1.44 | 0.735 | 0.9473527 | 800
2597 | La0.5Sr0.5Co0.2Fe0.8O3-δ | 0.4782303 | 6.373777 | 2.583333 | 1.265833 | 1.4 | 0.638 | 0.9795109 | 800
2598 | La0.5Sr0.5Al0.2Fe0.8O3-δ | 0.3861546 | 7.66476 | 2.583333 | 1.234167 | 1.4 | 0.596 | 1.000761 | 800
2599 | La0.5Sr0.5Zn0.2Fe0.8O3-δ | 0.5782918 | 4.815661 | 2.416667 | 1.234167 | 1.4 | 0.664 | 0.9668027 | 800